## dataset
bmg_alloy | actual_d_max | paper_sno
Cu60Zr33Ti7 | 3 | 1
Cu54Ag6Zr33Ti7 | 6 | 1
Cu46.4Ag11.6Zr35Ti7 | 6 | 1
Cu44.25Ag14.75Zr35Ti6 | 8 | 1
Cu44.25Ag14.75Zr36Ti5 | 10 | 1
Cu49Hf42Al9 | 10 | 1
Cu47Zr11Ni8Ti34 | 3 | 1
Cu60Zr30Ti10 | 4 | 1
Cu60Hf25Ti15 | 4 | 1
(Cu60Zr30Ti10)98Y2 | 5 | 1
(Cu60Zr30Ti10)90Be10 | 5 | 1
(Cu60Zr30Ti10)99Sn1 | 5 | 1
Cu55Ag5Zr30Ti10 | 3 | 1
Cu50Ag10Zr30Ti10 | 4 | 1
Cu45Ag15Zr30Ti10 | 5 | 1
Cu40Ag20Zr30Ti10 | 3 | 1
Cu35Ag25Zr30Ti10 | 2 | 1
Cu45Ni5Ag10Zr30Ti10 | 5 | 1
Cu60Hf20Ti20 | 4 | 1
Cu60Hf17.5Ti22.5 | 3 | 1
Cu42Zr42Ag8Al8 | 10 | 1
Cu40Zr44Ag8Al8 | 15 | 1
Cu38Zr46Ag8Al8 | 15 | 1
Cu36Zr48Ag8Al8 | 15 | 1
Cu34Zr50Ag8Al8 | 10 | 1
Cu46Zr46Al4Ag4 | 7 | 1
Cu47Zr45Al4Ag4 | 10 | 1
Cu48Zr44Al4Ag4 | 10 | 1
Cu49Zr43Al4Ag4 | 10 | 1
Cu50Zr42Al4Ag4 | 9 | 1
Cu48Zr42Al6Ag4 | 12 | 1
Cu48Zr44Al6Ag2 | 12 | 1
Cu47Zr45Al5Ag3 | 15 | 1
Cu50Zr42Al6Ag2 | 9 | 1
Cu46Zr44Al4Ag6 | 11 | 1
Cu46Zr44Al6Ag4 | 11 | 1
Cu44Zr44Ag6Al6 | 10 | 1
Cu40Zr40Ag10Al10 | 3 | 1
Cu43Zr43Ag7Ti7 | 5 | 1
Cu43Zr43Ag7In7 | 5 | 1
Cu43Zr40Ag7Ti10 | 7 | 1
Cu64Zr36 | 2 | 1
Cu50Zr43Al7 | 4 | 1
Cu47Zr43Al7Ag3 | 5 | 1
Cu47Zr43Al7Be3 | 6 | 1
Cu43Zr43Al7Ag7 | 8 | 1
Cu43Zr43Al7Be7 | 12 | 1
Cu50Zr50 | 2 | 1
Cu48Zr48Ag4 | 3 | 1
Cu46Zr46Ag8 | 4 | 1
Cu45Zr45Ag10 | 6 | 1
Cu44Zr44Ag12 | 4 | 1
Cu42Zr42Ag16 | 2 | 1
Cu45Zr45Ag7Al3 | 7 | 1
Cu45Zr45Ag5Al5 | 9 | 1
Cu45Zr45Ag3Al7 | 8 | 1
Cu45Zr35Ag10Hf10 | 4 | 1
Cu45Zr25Ag10Hf20 | 3 | 1
Cu45Zr15Ag10Hf30 | 2 | 1
Cu45Zr5Ag10Hf40 | 2 | 1
Cu36Zr48Ag8Al8 | 25 | 1
Cu34Pd2Zr48Ag8Al8 | 30 | 1
Cu32Pd4Zr48Ag8Al8 | 20 | 1
Cu30Pd6Zr48Ag8Al8 | 15 | 1
Cu28Pd8Zr48Ag8Al8 | 15 | 1
Cu26Pd10Zr48Ag8Al8 | 15 | 1
Cu49Hf42Al9 | 8 | 1
Cu50Hf42.5Al7.5 | 7 | 1
(Cu0.6Hf0.25Ti0.15)98Nb2 | 4 | 1
(Cu0.6Hf0.25Ti0.15)96Nb4 | 4 | 1
(Cu0.6Hf0.25Ti0.15)94Nb6 | 4 | 1
(Cu0.6Hf0.25Ti0.15)92Nb8 | 2.5 | 1
Cu46Zr45Al7Y2 | 8 | 1
Cu46Zr42Al7Y5 | 10 | 1
Cu49Hf42Al9 | 10 | 1
Cu45Zr48Al7 | 5 | 1
Cu47Ti33Zr11Ni8Si1 | 4 | 1
Cu47Ti33Zr9Nb2Ni8Si1 | 5 | 1
Cu47Ti33Zr7Nb4Ni8Si1 | 5 | 1
Cu47Ti33Zr5Nb6Ni8Si1 | 2 | 1
Cu47Ti33Zr3Nb8Ni8Si1 | 1 | 1
Cu47Ti33Nb11Ni8Si1 | 0.5 | 1
Cu57Zr36Ag7 | 4 | 1
Cu54Zr36Ag10Ti5 | 6 | 1
Cu49Zr36Ag10Ti5 | 8 | 1
Cu50Zr42.5Ti7.5 | 5 | 1
(Cu0.5Zr0.425Ti0.075)99Sn1 | 6 | 1
(Cu0.5Zr0.425Ti0.075)99Si1 | 6 | 1
(Cu0.5Zr0.425Ti0.075)98.8Sn0.6Si0.6 | 7 | 1
Mg80Ni10Nd10 | 0.6 | 1
Mg70Ni15Nd15[24] | 1.5 | 1
Mg75Ni15Nd10[24] | 2.8 | 1
Mg65Cu25Er10[24] | 3 | 1
Mg65Ni20Nd15[24] | 3.5 | 1
Mg65Cu15Ag10Er10[24] | 6 | 1
Mg65Cu7.5Ni7.5Zn5Ag5Y10[24] | 9 | 1
Mg65Cu25Y10[24] | 4 | 1
Mg65Cu25Gd10[24] | 8 | 1
Mg65Cu25Dy10[24] | 3 | 1
Mg65Cu25Pr10[24] | 1 | 1
Mg65Cu25Nd10[24] | 1 | 1
Mg65Cu25Ho10[24] | 1 | 1
Mg65Cu15Ag5Pd5Gd10[24] | 10 | 1
Mg65Cu25Gd5Y5[24] | 5 | 1
Mg65Cu20Ni5Gd10[24] | 5 | 1
Mg65Cu15Ag10Y4Gd6[24] | 8 | 1
Mg65Cu15Ag10Y2Gd8[24] | 9 | 1
Mg65Cu15Ag10Gd10[24] | 7.5 | 1
Mg65Cu7.5Ni7.5Ag5Zn5Gd10[24] | 11 | 1
Mg65Cu7.5Ni7.5Ag5Zn5Gd7.5Y2.5[24] | 13 | 1
Mg65Cu7.5Ni7.5Ag5Zn5Gd5Y5[24] | 14 | 1
Mg65Cu7.5Ni7.5Ag5Zn5Gd2.5Y7.5[24] | 9.5 | 1
Mg65Cu7.5Ni7.5Ag5Zn5Y10[24] | 9 | 1
Mg58.5Cu30.5Y11[24] | 9 | 1
Mg57Cu31.5Y9.2Nd2.3[24] | 10 | 1
Mg57Cu31.5Y8Nd3.5[24] | 12 | 1
Mg57Cu31Y6.6Nd5.4[24] | 14 | 1
Mg65.5Cu25.4Gd9[24] | 6 | 1
Mg63.5Cu27.5Gd9[24] | 4 | 1
Mg61.5Cu29.5Gd9[24] | 4 | 1
Mg65Cu25Gd10[24] | 7 | 1
Mg63Cu27Gd10[24] | 4 | 1
Mg61Cu29Gd10[24] | 4 | 1
Mg59Cu31Gd10[24] | 4 | 1
Mg64.5Cu24.5Gd11[24] | 6 | 1
Mg62.5Cu26.5Gd11[24] | 9 | 1
Mg60.5Cu28.5Gd11[24] | 8 | 1
Mg58.5Cu30.5Gd11[24] | 8 | 1
Mg61Cu28Gd11[24] | 12 | 1
La66Al14Cu20[24] | 2 | 1
La55Al25Ni20[24] | 3 | 1
La70Al14(Cu,Ni)16[24] | 0.5 | 1
La68Al14(Cu,Ni)18[24] | 1 | 1
La66Al14(Cu,Ni)20[24] | 1.5 | 1
La62Al14(Cu,Ni)24[24] | 10 | 1
La55Al25Ni10Cu10[24] | 5 | 1
La55Al25Cu20[24] | 3 | 1
La55Al25Ni5Cu10Co5[24] | 9 | 1
La62Cu12Ni12Al14[24] | 12 | 1
La62Al14Cu24[24] | 5 | 1
La62Al14Cu22Ag2[24] | 5 | 1
La62Al14Cu20Ag4[24] | 8 | 1
La62Al14Cu19Ag5[24] | 5 | 1
La62Al14Cu18Ag6[24] | 5 | 1
La62Al14Cu17Ag7[24] | 5 | 1
La62Al14Cu16Ag8[24] | 5 | 1
La62Al14(Cu5/6Ag1/6)20(Ni1/2Co1/2)4[24] | 16 | 1
La62Al14(Cu5/6Ag1/6)16(Ni1/2Co1/2)8[24] | 16 | 1
La62Al14(Cu5/6Ag1/6)14(Ni1/2Co1/2)10[24] | 20 | 1
La62Al14(Cu5/6Ag1/6)12(Ni1/2Co1/2)12[24] | 16 | 1
La32Ce32Al16Ni5Cu15[24] | 10 | 1
La32Ce32Al16Ni5Cu12Co3[24] | 10 | 1
La32Ce32Al16Ni5Cu10Co5[24] | 12 | 1
La32Ce32Al16Ni5Cu7Co8[24] | 10 | 1
La32Ce32Al16Ni5Cu5Co10[24] | 10 | 1
La62Al14(Cu0.5Ni0.5)24[24] | 12 | 1
La55Al25Cu20[30] | 2 | 1
La55Al20Ag5Cu20[30] | 4 | 1
La55Al17.5Ag7.5Cu20[30] | 3 | 1
La55Al15Ag10Cu20[30] | 2 | 1
La55Al25Ag5Cu15[30] | 3 | 1
La60Al15Ag5Cu20[30] | 5 | 1
La62.5Al12.5Ag5Cu20[30] | 6 | 1
La65Al10Ag5Cu20[30] | 5 | 1
La62.5Al12.5Ag5Cu17.5Fe2.5[30] | 7 | 1
La62.5Al12.5Ag5Cu15Fe5[30] | 6 | 1
La62.5Al12.5Ag5Cu17.5Co2.5[30] | 8 | 1
La62.5Al12.5Ag5Cu15Co5[30] | 9 | 1
La70.0Al12.4(Cu,Ni)17.6[31] | 0.5 | 1
La68.0Al13.2(Cu,Ni)18.8[31] | 1 | 1
La66.0Al14.0(Cu,Ni)20.0[31] | 1.5 | 1
La64.6Al14.6(Cu,Ni)20.8[31] | 5 | 1
La63.1Al15.2(Cu,Ni)21.7[31] | 10 | 1
La62.0Al15.6(Cu,Ni)22.4[31] | 11 | 1
La61.4Al15.9(Cu,Ni)22.7[31] | 10.5 | 1
La60.5Al16.3(Cu,Ni)23.2[31] | 8 | 1
La59.6Al16.6(Cu,Ni)23.8[31] | 8 | 1
La58.6Al17.0(Cu,Ni)24.4[31] | 5 | 1
La57.6Al17.5(Cu,Ni)24.9[31] | 8 | 1
La56.5Al17.9(Cu,Ni)25.6[31] | 2 | 1
La55.4Al18.4(Cu,Ni)26.2[31] | 2 | 1
Pd79.5Cu4Si16.5[24] | 0.8 | 1
Pd77.5Cu6Si16.5[24] | 1.5 | 1
Pd81.5Cu2Si6.5[24] | 2 | 1
Pd77Cu6Si17[24] | 2 | 1
Pd73.5Cu10Si16.5[24] | 2 | 1
Pd71.5Cu12Si16.5[24] | 2 | 1
Pd40Ni40P20[24] | 25 | 1
Pd40Cu30Ni10P20[24] | 72 | 1
Pd77Cu6Si17[24] | 2 | 1
Pd79Cu6Si10P5[24] | 5 | 1
Pd79Cu5Ag1Si10P5[24] | 4 | 1
Pd79Cu4Ag2Si10P5[24] | 5 | 1
Pd79Cu3Ag3Si10P5[24] | 5 | 1
Pd79Cu2Ag4Si10P5[24] | 7 | 1
Ti50Ni30Cu32Sn3[24] | 1 | 1
Ti50Ni15Cu25Sn3Be7[24] | 2 | 1
Ti45Ni15Cu25Sn3Be7Zr5[24] | 5 | 1
Ti40Zr25Ni8Cu9Be18[24] | 8 | 1
Ti50Cu42.5Ni7.5[24] | 0.2 | 1
Ti47.5Zr2.5Cu42.5Ni7.5[24] | 1.5 | 1
Ti42.5Zr2.5Hf5Cu42.5Ni7.5[24] | 2.5 | 1
Ti41.5Zr2.5Hf5Cu42.5Ni7.5Si1[24] | 5 | 1
Ti55Zr10Cu9Ni8Be18[24] | 6 | 1
Ti50Zr15Cu9Ni8Be18[24] | 6 | 1
Ti50Ni24Cu20B1Si2Sn3[24] | 1 | 1
Ti34Zr11Cu47Ni8[24] | 4.5 | 1
Ti41.5Zr2.5Hf5Cu42.5Ni7.5Si1[24] | 2 | 1
Ti41.5Zr2.5Hf5Cu37.5Ni7.5Si1Sn5[24] | 6 | 1
Ti40Zr10Cu40Pd10[24] | 4 | 1
Ti40Zr10Cu34Pd16[24] | 4 | 1
Ti40Zr10Cu32Pd18[24] | 3 | 1
Ti40Zr10Cu30Pd20[24] | 3 | 1
Ti53Cu15Ni18.5Al7Si3Sc3B0.5[24] | 2 | 1
Ti53Cu15Ni18.5Al7Si3Hf3B0.5[24] | 2 | 1
Ti40Zr10Cu38Pd12[32] | 6 | 1
Ti40Zr10Cu36Pd14[32] | 6 | 1
Pr68Cu25Al7[24] | 1.5 | 1
Pr68(Cu,Ni)25Al7[24] | 1.5 | 1
Pr72(Cu,Ni)25Al3[24] | 1.5 | 1
Pr72(Cu,Ni)21Al7[24] | 1.5 | 1
Y56Al24Co20[24] | 1.5 | 1
Y36Sc20Al24Co20[24] | 25 | 1
Y36Sc20Al24Co10Ni10[24] | 25 | 1
Co50Cr15Mo14C15B6[24] | 2 | 1
Co48Cr15Mo14C15B6Er2[24] | 10 | 1
Co43Fe20Ta5.5B31.5[24] | 2 | 1
[(Co0.9Fe0.1)0.75B0.2Si0.05]96Nb4[33] | 2 | 1
[(Co0.8Fe0.2)0.75B0.2Si0.05]96Nb4[33] | 2.5 | 1
[(Co0.7Fe0.3)0.75B0.2Si0.05]96Nb4[33] | 3.5 | 1
[(Co0.6Fe0.4)0.75B0.2Si0.05]96Nb4[33] | 4 | 1
Au55Cu25Si20[34] | 0.5 | 1
Au46Ag5Cu29Si20[34] | 1 | 1
Au52Pd2.3Cu29.2Si16.5[34] | 2 | 1
Au49Ag5.5Pd2.3Cu26.9Si16.3[34] | 5 | 1
Hf47Cu29.25Ni9.75Al14[35] | 10 | 1
Hf48Cu29.25Ni9.75Al13[35] | 10 | 1
Hf51Cu27.75Ni9.25Al12[35] | 8 | 1
Gd60Co25Al15[36] | 5 | 1
Gd60Ni15Al25[36] | 4 | 1
Zr65Al7.5Cu17.5Ni10[24] | 16 | 1
Zr57Ti5Al10Cu20Ni8[24] | 10 | 1
Zr65.5Al5.6Ni6.5Cu22.4[24] | 3 | 1
Zr41.2Ti13.8Cu12.5Ni10Be22.5[24] | 50 | 1
Zr54Cu46[24] | 2 | 1
Zr47Cu46Al7[24] | 3 | 1
Zr41Ti14Cu12.5Ni8Be22.5C2[24] | 5 | 1
Zr41Ti14Cu12.5Ni2Be22.5C8[24] | 3 | 1
Zr26Ti10Cu8Ni8Be20Y4Mg24[24] | 5 | 1
Zr40Ti15Cu11Ni11Be21.5Y1Mg0.5[24] | 5 | 1
Zr48Nb8Cu14Ni12Be18[24] | 8 | 1
Zr48Nb8Cu12Fe8Be24[24] | 8 | 1
Zr36Nb12Cu10Ni8Be20Y2Mg12[24] | 5 | 1
Zr36Nb12Cu10Ni6Fe2Be20Y2Mg12[24] | 5 | 1
Zr54Al15Ni10Cu19Y2[24] | 5 | 1
Zr53Al14Ni10Cu19Y4[24] | 5 | 1
Zr51Cu20.7Ni12Al16.3[24] | 3 | 1
Zr55Al20Co25[24] | 2.5 | 1
Zr48Cu45Al7[24] | 5 | 1
Zr48Cu43Al7Ag2[24] | 12 | 1
Zr48Cu42Al7Ag3[24] | 10 | 1
Zr48Cu40Al7Ag5[24] | 10 | 1
Zr48Cu37Al7Ag8[24] | 10 | 1
Zr48Cu36Ag8Al8[37] | 25 | 1
Zr48Cu34Pd2Ag8Al8[37] | 30 | 1
Zr50Cu48Ag2[28] | 2 | 1
Zr50Cu45Ag5[28] | 4 | 1
Zr50Cu43Ag7[28] | 4 | 1
Zr50Cu40Ag10[28] | 5 | 1
Zr50Cu38Ag12[28] | 4 | 1
(Fe0.75B0.2Si0.05)96Nb4[24] | 1.5 | 1
[(Fe0.9Co0.1)0.75B0.2Si0.05]96Nb4[24] | 2 | 1
[(Fe0.8Co0.2)0.75B0.2Si0.05]96Nb4[24] | 2.5 | 1
[(Fe0.7Co0.3)0.75B0.2Si0.05]96Nb4[24] | 3.5 | 1
[(Fe0.6Co0.4)0.75B0.2Si0.05]96Nb4[24] | 4 | 1
[(Fe0.5Co0.5)0.75B0.2Si0.05]96Nb4[24] | 5 | 1
Fe48Cr15Mo14C15B6Y2[24] | 7 | 1
Fe45Co3Cr15Mo14C15B6Y2[24] | 8 | 1
Fe43Co5Cr15Mo14C15B6Y2[24] | 9 | 1
Fe39Co9Cr15Mo14C15B6Y2[24] | 10 | 1
Fe41Co7Cr15Mo14C15B6Y2[24] | 16 | 1
Fe61B15Mo7Zr8Co7Y2[24] | 5 | 1
Fe61B15Mo7Zr8Co6Y2Al1[24] | 5 | 1
Fe61B15Mo7Zr8Co5Y2Cr2[24] | 5 | 1
Fe56Mn5Cr7Mo12Er2C12B6[24] | 8 | 1
Fe63C15Mo14Er2B6[24] | 3 | 1
Fe58Cr5Mo14Er2C15B6[24] | 6 | 1
Fe48Cr15Mo14Er2C15B6[24] | 8 | 1
Fe68.3C6.9Si2.5B6.7P8.8Cr2.2Mo2.5Al2.1[24] | 4 | 1
Fe72Nb4B20Si4[24] | 2 | 1
(Fe72Nb4B20Si4)99Y1[24] | 2 | 1
(Fe72Nb4B20Si4)98Y2[24] | 2 | 1
(Fe72Nb4B20Si4)97Y3[24] | 4 | 1
(Fe72Nb4B20Si4)96Y4[24] | 3 | 1
Fe74Nb6Y3B17[24] | 2 | 1
{[(Fe0.6Co0.4)0.75B0.2Si0.05]0.96Nb0.04}100[6] | 4 | 1
{[(Fe0.6Co0.4)0.75B0.2Si0.05]0.96Nb0.04}99Cr1[6] | 4 | 1
{[(Fe0.6Co0.4)0.75B0.2Si0.05]0.96Nb0.04}98Cr2[6] | 4 | 1
{[(Fe0.6Co0.4)0.75B0.2Si0.05]0.96Nb0.04}97Cr3[6] | 3.5 | 1
{[(Fe0.6Co0.4)0.75B0.2Si0.05]0.96Nb0.04}96Cr4[6] | 3 | 1
Fe76Si9B10P5[38] | 2.5 | 1
Fe27Co40Zr3Ti3Mo1.5Si1.5B24[39] | 1.5 | 1
(Fe81.5Si3.8C14Tm0.7)92.37P7.63[39] | 1 | 1
(Fe81.5Si3.8C14Tm0.7)90.9P9.1[39] | 1 | 1
Fe65.5Cr4Mo4Ga4P12C5B5.5[39] | 3 | 1
Fe76Mo4(P0.45,C0.2,B0.2,Si0.15)20[23] | 4 | 1
Fe66Co10Mo4(P0.45,C0.2,B0.2,Si0.15)20[40] | 6 | 1
Fe56Co20Mo4(P0.45,C0.2,B0.2,Si0.15)20[40] | 5 | 1
Fe46Co30Mo4(P0.45,C0.2,B0.2,Si0.15)20[40] | 3 | 1
Fe72Y6B22[41] | 2 | 1
Fe71Ni1Y6B22[41] | 2 | 1
Fe70Ni2Y6B22[41] | 2 | 1
Fe69Ni3Y6B22[41] | 1.5 | 1
Fe68Ni4Y6B22[41] | 1.5 | 1
Fe67Ni5Y6B22[41] | 1 | 1
Fe70Co2Y6B22[41] | 2 | 1
Fe68Co4Y6B22[41] | 2 | 1
Fe66Co6Y6B22[41] | 2 | 1
Fe64Co8Y6B22[41] | 2.5 | 1
Fe62Co10Y6B22[41] | 2.5 | 1
Fe60Co12Y6B22[41] | 2.5 | 1
Fe58Co14Y6B22[41] | 2.5 | 1
Fe56Co16Y6B22[41] | 2.5 | 1
Fe71Mo1Y6B22[41] | 2.5 | 1
Fe70Mo2Y6B22[41] | 3.5 | 1
Fe69Mo3Y6B22[41] | 6 | 1
Fe68Mo4Y6B22[41] | 6.5 | 1
Fe67Mo5Y6B22[41] | 3.5 | 1
Fe76Mo2Ga2P10C4B4Si2[42] | 2 | 1
Fe74Mo4Ga2P10C4B4Si2[42] | 1.5 | 1
Fe75Mo2Ga3P10C4B4Si2[42] | 2.5 | 1
Fe73Mo4Ga3P10C4B4Si2[42] | 2 | 1
Fe79P10C4B4Si3[43] | 1 | 1
Fe78Mo1P10C4B4Si3[43] | 1.5 | 1
Fe77Mo2P10C4B4Si3[43] | 2.5 | 1
Fe76Mo3P10C4B4Si3[43] | 3.5 | 1
Fe75Mo4P10C4B4Si3[43] | 4 | 1
Fe74Mo5P10C4B4Si3[43] | 3 | 1
(Fe0.75B0.15Si0.10)99Zr1[44] | 0.8 | 1
(Fe0.75B0.15Si0.10)99Nb1[44] | 0.5 | 1
(Fe0.75B0.15Si0.10)98Nb2[44] | 1 | 1
(Fe0.75B0.15Si0.10)96Nb4[44] | 1.5 | 1
Ni60Nb30Ta10[24] | 2 | 1
Ni61Zr28Nb7Al4[24] | 1 | 1
Ni61Zr22Nb7Al4Ta6[24] | 2 | 1
Ni59Zr20Ti16Si5[24] | 2 | 1
Ni59Zr20Ti16Sn5[24] | 1 | 1
Ni59Zr20Ti16Si2Sn3[24] | 3 | 1
Ni42Ti20Zr25Al8Cu5[24] | 0.5 | 1
Ni42Ti20Zr22.5Al8Cu5Si2.5[24] | 2 | 1
Ni42Ti20Zr21.5Al8Cu5Si3.5[24] | 2.5 | 1
Ni42Ti20Zr20.5Al8Cu5Si4.5[24] | 2 | 1
Ni42Ti19Zr22.5Al8Cu5Si3.5[24] | 3 | 1
Ni60Nb40[24] | 1 | 1
Ni60Nb35Zr5[24] | 1.5 | 1
Ni60Nb30Zr10[24] | 2 | 1
Ni60Nb25Zr15[24] | 1.5 | 1
Ni60Nb20Zr20[24] | 0.5 | 1
Ni60Zr20Ti2.5Nb12.5Al5[45] | 2 | 1
Ni60Zr20Ti5Nb10Al5[45] | 2 | 1
Ni60Zr20Ti7.5Nb7.5Al5[45] | 2 | 1
(Ni0.75B0.2Si0.05)96Nb4[46] | 0.5 | 1
[(Ni0.9Fe0.1)0.75B0.2Si0.05]96Nb4[46] | 1 | 1
[(Ni0.8Fe0.2)0.75B0.2Si0.05]96Nb4[46] | 2 | 1
[(Ni0.7Fe0.3)0.75B0.2Si0.05]96Nb4[46] | 2.5 | 1
[(Ni0.6Fe0.4)0.75B0.2Si0.05]96Nb4[46] | 3 | 1
Ce70Al10Cu20 | 2 | 1
Ce70Al15Cu15 | 2 | 1
Ce65Al15Cu20 | 2 | 1
Ce60Al20Cu20 | 3 | 1
Ce55Al25Cu20 | 1 | 1
Ce60Al20Co20 | 1 | 1
Ce70Al10Ni20 | 1 | 1
Ce70Al48Ni15 | 1 | 1
Ce68Al10Cu20Fe2 | 5 | 1
Ce69.8Al10Cu20Co0.2 | 8 | 1
Ce69.5Al10Cu20Co0.5 | 10 | 1
Ce69Al10Cu20Co1 | 10 | 1
Ce68Al10Cu20Co2 | 10 | 1
Ce65Al10Cu20Co5 | 8 | 1
Ce68Al10Cu20Ni2 | 5 | 1
Ce60Al10Cu20Ni10 | 1 | 1
Ce69Al10Cu20Nb1 | 10 | 1
Ce68Al10Cu20Nb2 | 8 | 1
Ce67Al10Cu20Nb3 | 5 | 1
Ce70Al10Cu19Zn1 | 1 | 1
Ce70Al10Cu18Zn2 | 2 | 1
Ce70Al10Cu17Zn3 | 3 | 1
Ce70Al10Cu18Bi2 | 1 | 1
Ce68Al10Cu20Si2 | 3 | 1
Ce68Al10Cu20C2 | 2 | 1
Ce68Al10Cu20B2 | 2 | 1
Zr62Cu23Fe5Al10 | 3 | 1
(Zr0.62Cu0.23Fe0.05Al0.10)99Ag1 | 4 | 1
(Zr0.62Cu0.23Fe0.05Al0.10)97Ag3 | 10 | 1
(Zr0.62Cu0.23Fe0.05Al0.10)95Ag5 | 5 | 1
(Zr0.62Cu0.23Fe0.05Al0.10)93Ag7 | 4 | 1
Zr56Co28Al16 | 6 | 1
Zr54Co28Al16Y2 | 5 | 1
Zr51Co28Al16Y5 | 5 | 1
Zr44Co28Al16Y12 | 6 | 1
Zr70Al8Cu16Ni6 | 6 | 1
Zr70Al8Cu13.5Ni8.5 | 10 | 1
Zr70Al8Cu11Ni11 | 8 | 1
Zr70Al8Cu6Ni16 | 8 | 1
Zr55Al20Co20Cu5 | 5 | 1
(Zr0.55Al0.20Co0.20Cu0.05)99Ag1 | 10 | 1
(Zr0.55Al0.20Co0.20Cu0.05)97Ag3 | 16 | 1
(Zr0.55Al0.20Co0.20Cu0.05)95Ag5 | 16 | 1
(Zr0.55Al0.20Co0.20Cu0.05)93Ag7 | 14 | 1
Zr60Ni25Al15 | 15 | 1
Zr62Ni25Al13 | 12 | 1
Zr58Ni25Al15Nb2 | 16 | 1
Zr56Ni25Al15Nb4 | 20 | 1
Zr58Ni25Al13Nb4 | 15 | 1
Zr53Al16Co31 | 3 | 1
Zr53Al16(Co0.8Ag0.2)31 | 16 | 1
Zr53Al16(Co0.75Ag0.25)31 | 20 | 1
Zr53Al16(Co0.7Ag0.3)31 | 16 | 1
Zr53Al16(Co0.6Ag0.4)31 | 14 | 1
Zr53Co23.5Al23.5 | 3 | 1
Zr53Co22.5Al23.5Ag1 | 3 | 1
Zr53Co20.5Al23.5Ag3 | 5 | 1
Zr53Co18.5Al23.5Ag5 | 10 | 1
Zr53Co16.5Al23.5Ag7 | 5 | 1
Zr53Co14.5Al23.5Ag9 | 5 | 1
Zr60Nb5Cu22.5Pd5Al7.5 | 4 | 1
Zr60Ti6Cu19Fe5Al10 | 5 | 1
Zr60Nb5Cu20Fe5Al10 | 5 | 1
Ag30.8Mg23.1Ca30.8Cu15.4 | 2.5 | 1
Ag30.8Mg30.8Ca30.8Cu7.7 | 2 | 1
Ag38.5Mg23Ca30.8Cu7.7 | 2 | 1
Ag38.5Mg30.8Ca23.1Cu7.7 | 3 | 1
Ag46.2Mg23.2Ca23Cu7.7 | 2 | 1
Ag50Mg11.5Ca30.8Cu7.7 | 1 | 1
Ag50Mg19.2Ca23.1Cu7.7 | 1.2 | 1
Ca30Mg25Cu45 | 2.5 | 1
Ca35Mg25Cu40 | 3.5 | 1
Ca33.3Mg33.3Ca33.3 | 3 | 1
Cu36.4Mg27.2Ca36.4 | 8 | 1
Cu36.4Mg31.8Ca31.8 | 8 | 1
Cu36.4Mg36.4Ca27.2 | 5 | 1
Cu40.9Mg18.2Ca40.9 | 3 | 1
Cu40.9Mg22.7Ca36.4 | 5 | 1
Cu40.9Mg27.3Ca31.8 | 4 | 1
Cu40.9Mg31.8Ca27.3 | 3 | 1
Cu40.9Mg36.4Ca22.7 | 1.5 | 1
Cu45.5Mg18.1Ca36.4 | 3 | 1
Cu45.5Mg22.7Ca31.8 | 3 | 1
Cu45.5Mg27.3Ca27.2 | 1.5 | 1
Cu45.5Mg31.8Ca22.7 | 1.25 | 1
Cu45.5Mg36.4Ca18.1 | 2 | 1
Cu50Mg18.2Ca31.8 | 2 | 1
Cu50Mg22.7Ca27.3 | 1.5 | 1
Cu54.5Mg18.2Ca27.3 | 1 | 1
(Cu50Zr43Al7)98.5Si1.5 | 4 | 1
(Cu50Zr43Al7)98Si2 | 3 | 1
(Cu50Zr43Al7)99.5Si0.5 | 10 | 1
(Cu50Zr43Al7)99Si1 | 12 | 1
Fe36Co36B19.2Si4.8Nb4 | 2 | 1
Fe55.8Co14.2Nb6B24 | 2 | 1
Fe56.05Co13.45Nb5.5B25 | 2.5 | 1
Fe56.8Co14.2Nb5B24 | 2 | 1
Fe66W6Y6B22 | 2 | 1
Fe67W5Y6B22 | 3 | 1
Fe68W4Y6B22 | 4 | 1
Fe69W3Y6B22 | 4 | 1
Fe70Nb4Hf3Y3B20 | 3.5 | 1
Fe70W2Y6B22 | 3 | 1
Fe71Mo3Nb2P12C10B2 | 1 | 1
Fe71Nb4Hf3Y2B20 | 4 | 1
Fe71W1Y6B22 | 3 | 1
Fe71Mo2Nb3P12C10B2 | 1 | 1
Fe71Mo4Nb1P12C10B2 | 2 | 1
Fe71Nb6B23 | 1.5 | 1
Fe72C7Si3.3B5P8.7Ga4 | 2 | 1
Fe72Nb4Hf3Y1B20 | 3 | 1
Fe73Nb4Hf3B20 | 2 | 1
Fe74C7Si3.3B5P8.7Ga2 | 3 | 1
Fe75C7Si3.3B5P8.7Ga1 | 3 | 1
Fe76C7Si3.3B5P8.7 | 1 | 1
(Fe0.72Tb0.03B0.2Si0.05)96Nb4 | 3 | 1
(Fe0.73Tb0.02B0.2Si0.05)96Nb4 | 2.5 | 1
(Fe0.74Tb0.01B0.2Si0.05)96Nb4 | 1 | 1
(Fe0.68Tb0.07B0.2Si0.05)96Nb4 | 2 | 1
(Fe0.69Tb0.06B0.2Si0.05)96Nb4 | 3 | 1
(Fe0.7Tb0.05B0.2Si0.05)96Nb4 | 3.5 | 1
(Fe0.71Tb0.04B0.2Si0.05)96Nb4 | 3.5 | 1
(Fe72Mo4B24)93Dy7 | 2 | 1
(Fe72Mo4B24)94Dy6 | 3 | 1
(Fe72Mo4B24)95Dy5 | 2 | 1
(Fe72Mo4B24)96Dy4 | 2 | 1
(Fe70Co20)71Nb6B23 | 2 | 1
[(Fe0.5Co0.5)72Mo4B24]94Dy6 | 2 | 1
[(Fe0.6Co0.4)72Mo4B24]94Dy6 | 2 | 1
[(Fe0.7Co0.3)72Mo4B24]94Dy6 | 2 | 1
[(Fe0.8Co0.2)72Mo4B24]94Dy6 | 3 | 1
[(Fe0.9Co0.1)72Mo4B24]94Dy6 | 2 | 1
Gd55Ni22Mn3Al20 | 2 | 1
La62Cu24Al10.5Mg3.5 | 10 | 1
La62Cu24Al10.8Mg3.2 | 10 | 1
La62Cu24Al9.8Mg4.2 | 10 | 1
(La0.3Ce0.7)65Al10Co25 | 9 | 1
(La0.4Ce0.6)65Al10Co25 | 12 | 1
(La0.5Ce0.5)65Al10Co25 | 15 | 1
(La0.6Ce0.4)65Al10Co25 | 20 | 1
(La0.7Ce0.3)65Al10Co25 | 25 | 1
(La0.8Ce0.2)65Al10Co25 | 12 | 1
Mg50Ni30La20 | 1 | 1
Mg57Ni26La17 | 2 | 1
Mg60Ni23.6B0.5La15.9 | 2 | 1
Mg60Ni23.6B2.89La13.51 | 1 | 1
Mg60Ni23.6La16.4 | 2.5 | 1
Mg60Ni23.6Si0.25La16.15 | 1 | 1
Mg60Ni23.6Si0.5La15.9 | 1 | 1
Mg60Ni23.6Y0.25La16.15 | 3.5 | 1
Mg60Ni23.6Y0.25Si0.25La15.9 | 2 | 1
Mg60Ni23.6Y0.5La15.9 | 4 | 1
Mg60Ni23.6Y0.5Si0.1La15.8 | 1.5 | 1
Mg60Ni23.6Y0.5Si0.5La15.75 | 1 | 1
Mg60Ni23.6Y0.75La15.65 | 4 | 1
Mg60Ni23.6Y1La15.4 | 3 | 1
Mg68Ni15Gd10Ag7 | 4 | 1
Mg49Ni15Gd10Ag6 | 7 | 1
Mg69Ni15La16 | 1 | 1
Mg70Ni15Gd10Ag5 | 5 | 1
Mg71Ni15Gd10Ag4 | 4 | 1
Mg73Ni15Gd10Ag2 | 3.5 | 1
Mg74Ni15Gd10Ag1 | 3 | 1
Mg75Ni15Gd10 | 3 | 1
Ti43.15Zr9.59Cu36.24Ni9.06Sn1.96 | 3 | 1
Ti44.10Zr9.8Cu37.04Ni7.06Sn2 | 2 | 1
(Ti0.45Cu0.378Zr0.1Ni0.072)100 | 1 | 1
(Ti0.45Cu0.378Zr0.1Ni0.072)98Sn2 | 2 | 1
(Ti0.45Cu0.378Zr0.1Ni0.072)96Sn4 | 2 | 1
(Ti0.45Cu0.378Zr0.1Ni0.072)94Sn6 | 1 | 1
Y6Fe72B22 | 2 | 1
(Y0.06Fe0.72B0.22)98Nb2 | 4 | 1
(Y0.06Fe0.72B0.22)98Ta2 | 4 | 1
(Y0.06Fe0.72B0.22)98Ti2 | 3 | 1
Zr42Au6Cu36Al8Ag8 | 15 | 1
Zr42Fe6Cu36Al8Ag8 | 4 | 1
Zr42Hf6Cu36Al8Ag8 | 15 | 1
Zr42Nb6Cu36Al8Ag8 | 4 | 1
Zr42Ni6Cu36Al8Ag8 | 25 | 1
Zr42Pd6Cu36Al8Ag8 | 20 | 1
Zr42Ti6Cu36Al8Ag8 | 4 | 1
Zr44Au4Cu36Al8Ag8 | 20 | 1
Zr44Fe4Cu36Al8Ag8 | 9 | 1
Zr44Hf4Cu36Al8Ag8 | 20 | 1
Zr44Nb4Cu36Al8Ag8 | 9 | 1
Zr44Ni4Cu36Al8Ag8 | 30 | 1
Zr44Pd4Cu36Al8Ag8 | 25 | 1
Zr44Ti4Cu36Al8Ag8 | 9 | 1
Zr46Au2Cu36Al8Ag8 | 20 | 1
Zr46Cu27.64Ag8.36Al8Be10 | 35 | 1
Zr46Fe2Cu36Al8Ag8 | 10 | 1
Zr46Hf2Cu36Al8Ag8 | 20 | 1
Zr46Nb2Cu36Al8Ag8 | 10 | 1
Zr46Ni2Cu36Al8Ag8 | 25 | 1
Zr46Pd2Cu36Al8Ag8 | 30 | 1
Zr46Ti2Cu36Al8Ag8 | 10 | 1
Zr48Cu36Al9Ag7 | 10.4 | 1
Zr49Ti14Ni20Cu17 | 4 | 1
Zr49Ti17Ni20Cu14 | 3 | 1
Zr50.7Cu28Al12.3Ni9 | 7 | 1
Zr50Ti2Al10Cu38 | 5 | 1
Zr55Cu30Al10Ni5 | 5.2 | 1
Zr61.5Al10.7Cu13.65Ni14.15 | 5.5 | 1
Zr62.5Al12.1Cu7.95Ni17.45 | 7.5 | 1
Zr63.5Al10.7Cu10.7Ni15.1 | 6 | 1
Zr63Al11.4Cu9.3Ni16.3 | 6.5 | 1
Zr64Al10.1Cu11.7Ni14.2 | 5 | 1
Zr65Al8.7Cu14.4Ni11.9 | 4 | 1
Zr70Al8Cu19Ni3 | 1.5 | 1
Zr70Al8Cu3Ni19 | 1.5 | 1
(Zr0.5Cu0.38Ti0.02Al0.10)95Y5 | 6 | 1
(Zr0.5Cu0.38Ti0.02Al0.10)97Y3 | 16 | 1
(Zr0.5Cu0.38Ti0.02Al0.10)98Y2 | 20 | 1
(Zr0.5Cu0.38Ti0.02Al0.10)99Y1 | 18 | 1
Ti55Zr15Be20Ni10 | 5 | 1
(Ti55Zr15Be20Ni10)98Cu2 | 7 | 1
(Ti55Zr15Be20Ni10)96Cu4 | 10 | 1
(Ti55Zr15Be20Ni10)94Cu6 | 8 | 1
(Ti55Zr15Be20Ni10)92Cu8 | 8 | 1
(Ti55Zr15Be20Ni10)90Cu10 | 7 | 1
Zr56.25Al18.75Co25 | 3 | 1
Zr56.25Al18.75(Co0.875Cu0.125)25 | 8 | 1
Zr56.25Al18.75(Co0.75Cu25)25 | 10 | 1
Zr56.25Al18.75(Co0.625Cu0.375)25 | 8 | 1
Zr56.25Al18.75(Co0.5Cu0.5)25 | 5 | 1
Cu50Zr43Al7 | 10 | 1
(Cu50Zr43Al7)98Er2 | 15 | 1
(Cu50Zr43Al7)96Er4 | 12 | 1
(Cu50Zr43Al7)94Er6 | 10 | 1
Zr63.5Al9Fe4.5Cu23 | 6 | 1
Zr62Hf1.5Al9Fe4.5Cu23 | 8 | 1
Zr62Hf3Al9Fe4.5Cu23 | 10 | 1
Zr59Hf4.5Al9Fe4.5Cu23 | 8 | 1
Zr57.5Hf6Al9Fe4.5Cu23 | 6 | 1
Zr48Cu36Al12Ag4 | 3 | 1
Zr48Cu36Al10Ag6 | 7 | 1
Zr48Cu36Al8Ag8 | 12 | 1
Zr48Cu36Al6Ag10 | 10 | 1
Zr48Cu36Al4Ag12 | 6 | 1
Zr48Cu36Al2Ag14 | 2 | 1
Ti40Zr10Cu34Pd14Ga2 | 3 | 1
Ti40Zr10Cu32Pd14Ga4 | 3 | 1
Ti40Zr10Cu28Pd14Ga8 | 2 | 1
Ti40Zr10Cu26Pd14Ga10 | 2 | 1
Au51.6Ag5.8Pd2.4Cu20.2Ga6.7Si13.3 | 3 | 1
Au52.6Ag5.8Pd2.4Cu18.7Ga8.2Si12.3 | 2 | 1
Mg68Zn28Ca4 | 3.5 | 1
(Mg68Zn28Ca4)99.5Ga0.5 | 2 | 1
(Mg68Zn28Ca4)99.25Ga0.75 | 3.5 | 1
(Mg68Zn28Ca4)99Ga1 | 5 | 1
(Mg68Zn28Ca4)98.75Ga1.25 | 3.5 | 1
Ce70Ga4Cu26 | 3 | 1
Ce70Ga6Cu24 | 10 | 1
Ce70Ga10Cu20 | 10 | 1
Ce70Ga12Cu18 | 8 | 1
Ce70Ga15Cu15 | 3 | 1
Ce70Ga8.5Cu20Ni1.5 | 14 | 1
Ce70Ga8.5Cu18.5Ni3 | 10 | 1
Ce70Ga8.5Cu16.5Ni5 | 6 | 1
Ce70Ga8.5Cu13Ni8.5 | 3 | 1
Ce70Ga8.5Cu11Ni10.5 | 2 | 1
Ce70Al10Cu20 | 2 | 1
Ce68Al10Cu20Ni2 | 5 | 1
Fe59Cr6Mo14C15B6 | 1.5 | 1
Fe48Cr15Mo14C15B6Er2 | 12 | 1
Fe47Cr20Mo10C15B6Y2 | 5 | 1
Fe45Cr20Mo10W2C15B6Y2 | 6 | 1
Fe43Cr20Mo10W4C15B6Y2 | 8 | 1
Fe41Cr20Mo10W6C15B6Y2 | 6 | 1
Fe40Ni35P10C10B5 | 1.5 | 1
Fe40Co35P10C10B5 | 2 | 1
Fe40Co29Ni15P10C10B5 | 2.5 | 1
Fe70Cr7Mo3P12C4B4 | 1.5 | 1
Fe62Ni8Cr7Mo3P12C4B4 | 2 | 1
Fe55Ni15Cr7Mo3P12C4B4 | 2.5 | 1
Fe50Ni20Cr7Mo3P12C4B4 | 2 | 1
Zr56Cu7.5Ni17.5Al15Nb4 | 6 | 1
Zr54Cu9.5Ni17.5Al15Nb4 | 6 | 1
Zr52Cu11.5Ni17.5Al15Nb4 | 8 | 1
Zr50Cu13.5Ni17.5Al15Nb4 | 6 | 1
Zr48Cu15.5Ni17.5Al15Nb4 | 6 | 1
Fe42Co6Cr15Mo14C9B12Tm2 | 2 | 1
Fe42Co6Cr15Mo14C11B10Tm2 | 5 | 1
Fe42Co6Cr15Mo14C13B8Tm2 | 8 | 1
Fe42Co6Cr15Mo14C15B6Tm2 | 12 | 1
Fe42Co6Cr15Mo14C17B4Tm2 | 6 | 1
Zr51Co33Al16 | 2 | 1
Zr52Co32Al16 | 3 | 1
Zr53Co31Al16 | 5 | 1
Zr54Co30Al16 | 6 | 1
Zr55Co29Al16 | 7 | 1
Zr56Co28Al16 | 7 | 1
Zr56Co27Al16 | 5 | 1
Zr58Co28Al16 | 2 | 1
Zr62Ti1.5Al9Fe4.5Cu23 | 6 | 1
Zr60.5Ti3Al9Fe4.5Cu23 | 10 | 1
Zr59Ti4.5Al9Fe4.5Cu23 | 8 | 1
Zr57.5Ti6Al9Fe4.5Cu23 | 3 | 1
Zr31Ti27Be26Cu10Fe6 | 13 | 1
Zr31Ti27Be26Cu10Al6 | 13 | 1
Zr31Ti27Be26Cu10Ag6 | 14 | 1
Zr31Ti27Be26Cu10Ni6 | 15 | 1
Zr31Ti27Be26Cu10Cr6 | 14 | 1
Zr31Ti27Be26Cu10V6 | 15 | 1
Zr28Ti24Be23Cu9Ni10Fe6 | 4 | 1
Zr28Ti24Be23Cu9Ni10Al6 | 9 | 1
Zr28Ti24Be23Cu9Ni10Ag6 | 14 | 1
Zr28Ti24Be23Cu9Ni10Cr6 | 6 | 1
Zr28Ti24Be23Cu9Ni10V6 | 7 | 1
La62Al14Ni24 | 2 | 1
La62Al14(Ni0.9Co0.1)24 | 8 | 1
La62Al14(Ni0.8Co0.2)24 | 20 | 1
La62Al14(Ni0.7Co0.3)24 | 7 | 1
(Co0.8Fe0.2)71.5Y3.5B25 | 1 | 1
(Co0.7Fe0.3)71.5Y3.5B25 | 2 | 1
(Co0.6Fe0.4)71.5Y3.5B25 | 1 | 1
(Co0.5Fe0.5)71.5Y3.5B25 | 1 | 1
(Co0.7Fe0.3)72Y3B25 | 1 | 1
(Co0.7Fe0.3)71Y4B25 | 1.5 | 1
(Co0.7Fe0.3)70Y5B25 | 1.5 | 1
(Fe71.2B24Y4.8)96Nb4 | 3 | 1
(Fe71.2B24Y4.8)96Nb3Mo1 | 5 | 1
(Fe71.2B24Y4.8)96Nb2Mo2 | 6 | 1
(Fe71.2B24Y4.8)96Nb1Mo3 | 5 | 1
(Ti41Zr25Be28Fe6)98Cu2 | 12 | 1
(Ti41Zr25Be28Fe6)95Cu5 | 12 | 1
(Ti41Zr25Be28Fe6)85Cu15 | 15 | 1
(Ti41Zr25Be28Fe6)80Cu20 | 7 | 1
Cu48Zr48Al4 | 2 | 1
Cu45Zr48Al4Ga3 | 5 | 1
Cu40Zr48Al4Ag8 | 9 | 1
Cu46.5Zr48Al4Nb1.5 | 5 | 1
Cu47.5Zr48Al4Ni0.5 | 3 | 1
Cu47.5Zr48Al4V0.5 | 2 | 1
Cu47.7Zr48Al4Co0.3 | 3 | 1
Cu47.5Zr48Al4Cr0.5 | 3 | 1
Cu47.5Zr48Al4Fe0.5 | 3 | 1
Zr20Ti20Hf20Cu20Be20 | 5 | 1
Zr20Ti20Hf20Ni20Be20 | 8 | 1
Zr20Ti20Hf20Co20Be20 | 3 | 1
Ti20Zr20Hf20Be20Cu20 | 12 | 1
Ti20Zr20Hf20Be20Cu17.5Ni2.5 | 12 | 1
Ti20Zr20Hf20Be20Cu15Ni5 | 15 | 1
Ti20Zr20Hf20Be20Cu12.5Ni7.5 | 20 | 1
Ti20Zr20Hf20Be20Cu10Ni10 | 25 | 1
Ti20Zr20Hf20Be20Cu7.5Ni12.5 | 30 | 1
Ti20Zr20Hf20Be20Cu5Ni15 | 20 | 1
Ti20Zr20Hf20Be20Cu2.5Ni17.5 | 15 | 1
Ti20Zr20Hf20Be20Ni20 | 15 | 1
Sc36Al24Co20Y20 | 0 | 9
Zr26Ti10Cu8Ni8Be20Y4Mg24 | 5 | 9
Gd55Ni22Mn3Al20 | 2 | 9
Ag53.8Mg15.4Ca30.8 | 0.8 | 9
Ni60Nb20Zr20 | 0.5 | 9
Pr72Cu10.5Ni10.5Al7 | 1.5 | 9
Al60Cu40 | 0 | 9
Ag31Cu55Fe14 | 0 | 9
Sc36Al24Co20Y20 | 3 | 9
Ni50Ti50 | 0 | 9
Ni6Zr48Cu30Al8Ag8 | 25 | 9
Al85Fe3Ni12 | 0 | 9
Fe70Ni2Y6B22 | 2 | 9
Y4Fe72B22Ta2 | 4 | 9
Mg65Cu25Ho10 | 1 | 9
B8Fe87Mn5 | 0 | 9
La55Al25Ag5Cu15 | 3 | 9
Fe76Si9B10P5 | 2.5 | 9
C20Co65W15 | 0 | 9
Al20Mg40Zn40 | 0 | 9
Pr55Al25Co20 | 5 | 9
B81.5Fe12.5Si6 | 0 | 9
Al88Co8Mn4 | 0 | 9
Ni42Ti20Zr20.5Al8Cu5Si4.5 | 2 | 9
Al77Cu20V3 | 0 | 9
Ti40Zr25Ni8Cu9Be18 | 8 | 9
Cu13Ni37Ti50 | 0 | 9
Co75Si25 | 0 | 9
B2Cr16Fe82 | 0 | 9
Cu55Zr42.5Ga2.5 | 1 | 9
Tb36Y20Al24Co20 | 5 | 9
La55Al17.5Ag7.5Cu20 | 3 | 9
Mg84.5Mn8Y7.5 | 0 | 9
B12C4Co84 | 0 | 9
Pd79.5Cu4Si16.5 | 0.75 | 9
Ni59Zr20Ti9Si2Sn3Nb7 | 2 | 9
Zr53Al14Ni10Cu19Y4 | 5 | 9
Cu47Ti33Zr7Nb4Ni8Si1 | 5 | 9
Fe72Nb4Hf3Y1B20 | 3 | 9
Fe63Cr3Mo10P12C10B2 | 2.5 | 9
Cu50La30Mg20 | 0 | 9
Cu47Ti33Zr11Ni8Si1 | 4 | 9
Ti50Ni15Cu25Sn3Be7 | 2 | 9
La60.5Al16.3Cu11.6Ni11.6 | 8 | 9
Mg65Cu7.5Ni7.5Ag5Zn5Y10 | 9 | 9
Al50Ni40Zr10 | 0 | 9
Al94Co4Ni2 | 0 | 9
B30Mo70 | 0 | 9
Al60Cu25V15 | 0 | 9
Al54Mg32Pd14 | 0 | 9
Ni90Si10 | 0 | 9
Al94Ce2Mn4 | 0 | 9
Fe72B14.4Si9.6Nb4 | 1.5 | 9
Fe76Si9B10P5 | 2.5 | 9
Al70Ce15Cu15 | 0 | 9
Al91Fe1Ni8 | 0 | 9
La55.4Al18.4Cu13.1Ni13.1 | 2 | 9
Cu20La50Mg30 | 0 | 9
Fe50.4Co21.6B19.2Si4.8Nb4 | 3.5 | 9
Al90Fe10 | 0 | 9
Al70Cr25Si5 | 0 | 9
Cu50Zr43Al7 | 4 | 9
Cu63Fe37 | 0 | 9
C20Co70W10 | 0 | 9
Fe74Mo5P10C4B4Si3 | 3 | 9
Fe61Co5Zr8Y2Cr2Mo7B15 | 5 | 9
Cu40Ni40Zr20 | 0 | 9
B8Fe77Mo15 | 0 | 9
Hf47Cu29.25Ni9.75Al14 | 10 | 9
Fe72W3Y3B22 | 1 | 9
B5Fe80Nb15 | 0 | 9
Cu15La10Mg75 | 0 | 9
Co57.6Fe14.4B19.2Si4.8Nb4 | 2.5 | 9
Fe67Ni5Y6B22 | 1 | 9
Mg57Cu31Y6.6Nd5.4 | 14 | 9
Mg70Ni15Gd10Ag5 | 5 | 9
Ca70Mg10Zn20 | 0.5 | 9
C15Ni70Si15 | 0 | 9
B10Cr8Fe82 | 0 | 9
Al50La10Ni40 | 0 | 9
Cu80Ti20 | 0 | 9
Al10Cu20Ti70 | 0 | 9
Al92Cr8 | 0 | 9
Mg65Cu15Ag10Gd10 | 7.5 | 9
Fe58.275Co6.475Mo14C15B6Er0.25 | 3 | 9
Au4Zr48Cu32Al8Ag8 | 20 | 9
Ce55Al25Cu20 | 1 | 9
Al88Co1Ni11 | 0 | 9
Au2Zr48Cu34Al8Ag8 | 20 | 9
Fe69.84Nb3.88B19.4Si3.88Y3 | 4 | 9
Zr49Ti14Ni20Cu17 | 4 | 9
B22C8Ni70 | 0 | 9
B10Cr5Fe85 | 0 | 9
Mg60Ni23.6Y0.25La16.15 | 3.5 | 9
C10Ni85Si5 | 0 | 9
La62Cu24Al10.8Mg3.2 | 10 | 9
B5Fe83Nb12 | 0 | 9
Cu48Zr48Ag4 | 3 | 9
Mg63Cu27Gd10 | 4 | 9
Ag9Cu85P6 | 0 | 9
Pd79Cu2Ag4Si10P5 | 7 | 9
Zr50Cu45Ag5 | 4 | 9
Ce65Al12.5Ni12.5Cu10 | 3 | 9
Fe60Co12Y6B22 | 2.5 | 9
La62.5Al12.5Ag5Cu20 | 6 | 9
B8Cr14Fe78 | 0 | 9
Al45Cr20Si35 | 0 | 9
B4Cr5Fe91 | 0 | 9
Mg65Cu15Ag10Er10 | 6 | 9
Ti40Zr10Cu34Pd16 | 4 | 9
Mg65Cu25Tb10 | 5 | 9
Hf51Cu27.75Ni9.25Al12 | 8 | 9
B24Ni76 | 0 | 9
Ag10.5Cu80.5P9 | 0 | 9
Mg65Ni20Nd15 | 3.5 | 9
C20Fe64W16 | 0 | 9
Fe49Cr15Mo14C15B6Er1 | 6 | 9
Zr41Ti14Cu12.5Ni8Be22.5C2 | 5 | 9
Mg65Cu25Y10 | 4 | 9
Ca65Li8.62Mg7.38Zn19 | 2 | 9
Nb50Si25Ti25 | 0 | 9
Cu40Ag20Zr30Ti10 | 3 | 9
Pd6Zr48Cu30Al8Ag8 | 20 | 9
Fe69W3Y6B22 | 4 | 9
La66Al14Cu10Ni10 | 1.5 | 9
Al10Mg60Zn30 | 0 | 9
Mg57Cu31.5Y8Nd3.5 | 12 | 9
Al84Fe2Ni14 | 0 | 9
Fe61B15Mo7Zr8Co6Y2Al1 | 5 | 9
Al70Ni10Y20 | 0 | 9
Ni42Ti19Zr22.5Al8Cu5Si3.5 | 3 | 9
Ag31Cu49Fe20 | 0 | 9
Nd50Ni50 | 0 | 9
Fe65.5Cr4Mo4Ga4P12C5B5.5 | 3 | 9
C2.5Fe85P12.5 | 0 | 9
Ag10Ce3Cu87 | 0 | 9
Mg90Nd10 | 0 | 9
Al86Co12Mn2 | 0 | 9
Be45Ti55 | 0 | 9
Al70Ce20Ni10 | 0 | 9
B8Fe87Nb5 | 0 | 9
Co50Cr15Mo14C15B6 | 2 | 9
B8Fe89Mn3 | 0 | 9
Al75La15Ni10 | 0 | 9
La64.6Al14.6Cu10.4Ni10.4 | 5 | 9
Ag21Cu42Fe37 | 0 | 9
Cu1Ni75P24 | 0 | 9
Ag10Mg50Y40 | 0 | 9
C16Fe80W4 | 0 | 9
Fe70Nb4Hf3Y3B20 | 3.5 | 9
Ca60Mg13Cu27 | 1 | 9
Ca55Mg15Cu30 | 3 | 9
Cu46Zr37Al7Y10 | 4 | 9
Al82Sm18 | 0 | 9
Al4Cu90Nd6 | 0 | 9
Mg65Cu25Nd10 | 1 | 9
La62Al14Cu16Ag8 | 5 | 9
Ag40Ce1Cu59 | 0 | 9
Al2Ce8Cu90 | 0 | 9
La62.5Al12.5Ag5Cu15Co5 | 9 | 9
Al80Gd15Ni5 | 0 | 9
Cu70Ni10Zr20 | 0 | 9
Fe4Zr48Cu32Al8Ag8 | 5 | 9
Cu64Zr36 | 2 | 9
La55Al25Co20 | 5 | 9
B8Cr22Fe70 | 0 | 9
Al61Cr21Si18 | 0 | 9
B25Ni72.5Si2.5 | 0 | 9
Al12Cu82Nd6 | 0 | 9
Ni60P25Pt15 | 0 | 9
Zr51Cu20.7Ni12Al16.3 | 3 | 9
Al10La90 | 0 | 9
Fe71Mo3Nb2P12C10B2 | 1 | 9
La62Al14Cu20Ag4 | 8 | 9
Ag35Ce3Cu62 | 0 | 9
La62Cu24Al9.8Mg4.2 | 10 | 9
Cu44Zr44Ag12 | 4 | 9
Ce57Al10Ni12.5Cu15.5Nb5 | 2 | 9
Ag10Al30Ca60 | 2 | 9
Cu60Hf20Ti20 | 4 | 9
Ce65Al10Ni10Cu10Nb5 | 5 | 9
Co9Ni69.5P21.5 | 0 | 9
Nb30Si12Ti58 | 0 | 9
Ni59Zr17Ti13Si2Sn3Nb6 | 3 | 9
Al20Ti80 | 0 | 9
Au6Zr48Cu30Al8Ag8 | 15 | 9
Co7Ni71P22 | 0 | 9
Ni42Ti20Zr25Al8Cu5 | 0.5 | 9
Fe52.65Co5.85Cr6Mo14C19B2Er0.5 | 2 | 9
Ni59Zr20Ti16Si2Sn3 | 3 | 9
Cu42Zr42Ag8Al8 | 12 | 9
Cu47Ti33Zr9Nb2Ni8Si1 | 5 | 9
Ti40Zr10Cu30Pd20 | 3 | 9
Al20Cu10Ti70 | 0 | 9
Fe45Co3Cr15Mo14C15B6Y2 | 8 | 9
Cu36.4Mg27.2Ca36.4 | 8 | 9
Al6Ce8Cu86 | 0 | 9
Cu36.4Mg31.8Ca31.8 | 8 | 9
Pd79Cu4Ag2Si10P5 | 5 | 9
Ce60Al15Ni15Cu10 | 3 | 9
Ag61.5Mg15.4Ca23.1 | 0.7 | 9
Be20Zr80 | 0 | 9
C14Co76Mo10 | 0 | 9
La55Al25Ni10Cu10 | 5 | 9
Fe58.8Cr9.8Mo8.82C12.74B5.88Er1.96Al2 | 8 | 9
Al25Zr75 | 0 | 9
C5Ni75Si20 | 0 | 9
Ni25Si20Ti55 | 0 | 9
B6Fe82Mo12 | 0 | 9
Al90Co6Mn4 | 0 | 9
Al65Ce15Fe20 | 0 | 9
Ag10Ce5Cu85 | 0 | 9
B10Cr10Fe80 | 0 | 9
Mg90Nd5Ni5 | 0 | 9
C10Fe74W16 | 0 | 9
Ni32P20Pt48 | 0 | 9
C5Ni85Si10 | 0 | 9
Al84Fe8Ni8 | 0 | 9
B4Fe84Mo12 | 0 | 9
Fe69Ni3Y6B22 | 1.5 | 9
Ti53Cu15Ni18.5Al7Si3Sc3B0.5 | 2 | 9
Y36Sc20Al24Co20 | 25 | 9
Cu45Zr35Ag10Hf10 | 4 | 9
Al2Ce10Cu88 | 0 | 9
Al91Co2Ni7 | 0 | 9
Cu50Zr50 | 2 | 9
Cu46Zr46Al8 | 4 | 9
Zr48Cu37Al7Ag8 | 10 | 9
La62Al14Cu17Ag7 | 5 | 9
Si25Ti75 | 0 | 9
Al12B10Co78 | 0 | 9
Ni59Zr20Ti11Si2Sn3Nb5 | 2 | 9
B12.5Co80.5Si7 | 0 | 9
Mg20Nd70Ni10 | 0 | 9
Ce68Al10Cu20Ni2 | 5 | 9
Ag45Ce2Cu53 | 0 | 9
C6Fe90W4 | 0 | 9
Ca50Mg30Cu20 | 2 | 9
C18Mo28Ni54 | 0 | 9
Ce20Mg40Ni40 | 0 | 9
Al2Cu90Nd8 | 0 | 9
Al92Co2Fe6 | 0 | 9
Ni30Si30Ti40 | 0 | 9
Ni59Zr16Ti11Si2Sn3Nb9 | 2 | 9
Ni59Zr15Ti16Si2Sn3Nb5 | 2 | 9
Cu20Ni5Zr75 | 0 | 9
Mg57Cu31.5Y8Nd3.5 | 12 | 9
Ti40Zr10Cu32Pd18 | 3 | 9
B8Cu5Fe87 | 0 | 9
C5Co80W15 | 0 | 9
Fe56.05Co13.45Nb5.5B25 | 2.5 | 9
Ca50Mg22.5Cu27.5 | 10 | 9
Mg65Cu25Gd5Y5 | 5 | 9
Ca62.5Mg17.5Zn20 | 10 | 9
Fe71Nb6B23 | 1.5 | 9
Co14Ni67P19 | 0 | 9
Ca65Mg25Cu10 | 0.5 | 9
Pr68Cu25Al7 | 1.5 | 9
Ce68Al10Cu20Fe2 | 5 | 9
Mg58.5Cu30.5Y11 | 9 | 9
C10Fe82W8 | 0 | 9
Ce70Al10Cu18Zn2 | 2 | 9
Cu40.9Mg31.8Ca27.3 | 3 | 9
Al15Fe56.7Tb28.3 | 0 | 9
Ca60Mg25Cu15 | 2 | 9
B10C15Ni75 | 0 | 9
Fe58.8Cr9.8Mo8.82C12.74B5.88Er1.96Be2 | 8 | 9
Cu54Fe46 | 0 | 9
Al80Ni5Y15 | 0 | 9
Be30Si10Ti60 | 0 | 9
Pd79Cu5Ag1Si10P5 | 4 | 9
Co57.6Fe14.4B19.2Si4.8Nb4 | 2.5 | 9
Al4B14Co82 | 0 | 9
Fe49Cr15Mo14C13B8Er1 | 4 | 9
Ca70Mg15Zn15 | 0.5 | 9
Cu54.5Mg18.2Ca27.3 | 1 | 9
Ti40Zr10Cu36Pd14 | 6 | 9
Ag38.4Mg38.5Ca15.4Cu7.7 | 0.5 | 9
Fe71Ni1Y6B22 | 2 | 9
Ti47.5Zr2.5Cu42.5Ni7.5 | 1.5 | 9
Ti45Ni15Cu25Sn3Be7Zr5 | 5 | 9
Fe57.6Co14.4B19.2Si4.8Nb4 | 2.5 | 9
Al80Ce10Cr10 | 0 | 9
Fe72B19.2Si4.8Nb4 | 2 | 9
Ho55Al25Co20 | 3 | 9
Al80Ce15Co5 | 0 | 9
Al75Gd15Ni10 | 0 | 9
Ca47Mg19Zn7Cu27 | 6 | 9
Al85Fe8Si7 | 0 | 9
C20Fe70W10 | 0 | 9
Zr40Ti15Cu11Ni11Be21.5Y1Mg0.5 | 5 | 9
Al10Ni70Zr20 | 0 | 9
B20Mo80 | 0 | 9
Al90Cr5Si5 | 0 | 9
Ag17Cu41Fe42 | 0 | 9
Fe66.96Mo3.72B22.32Dy7 | 2 | 9
Mg65Cu25Pr10 | 1 | 9
Al86Co3Ni11 | 0 | 9
Cu45Zr45Ag10 | 6 | 9
Al10Mg80Zn10 | 0 | 9
Ti53Cu15Ni18.5Al7Si3Hf3B0.5 | 2 | 9
Fe60Cr10Mo9C10B6Er2Ni3 | 8 | 9
Zr65Al7.5Ni10Cu7.5Pd10 | 6 | 9
Y56Al24Co20 | 1.5 | 9
Cu49Zr36Ag10Ti5 | 8 | 9
La60Al15Ag5Cu20 | 5 | 9
C18Fe68W14 | 0 | 9
Ni59Zr13Ti16Si2Sn3Nb7 | 2 | 9
Mg65Cu20Ni5Gd10 | 5 | 9
Cu57.5Zr37.5Ga5 | 1 | 9
Ni59Zr18Ti13Si2Sn3Nb5 | 2 | 9
Ag9Cu84.5P6.5 | 0 | 9
Al10Cu10Ti80 | 0 | 9
Cu45.5Mg45.5Ca9.0 | 0 | 9
Al91Fe6Ni3 | 0 | 9
Al94Co4Mn2 | 0 | 9
Al80Mn8Ni12 | 0 | 9
La56.5Al17.9Cu12.8Ni12.8 | 2 | 9
Al85Co1Ni14 | 0 | 9
Zr70Al8Cu19Ni3 | 0.2 | 9
Cu45Zr15Ag10Hf30 | 2 | 9
Cu50Ni30Ti20 | 0 | 9
B4Fe95Mn1 | 0 | 9
La59.6Al16.6Cu11.9Ni11.9 | 8 | 9
B14C2Ni84 | 0 | 9
Al86Fe7Ni7 | 0 | 9
Cu50Ag10Zr30Ti10 | 4 | 9
Al62.5Ce25.5Fe12 | 0 | 9
C10Ni67.5Si22.5 | 0 | 9
Cu40.9Mg27.3Ca31.8 | 4 | 9
Cu54Zr36Ag10 | 6 | 9
Al40Cu30La30 | 0 | 9
Ca55Mg20Cu25 | 2 | 9
B6Fe76Mo18 | 0 | 9
Mg65Cu15Ag5Pd5Gd10 | 10 | 9
La62.5Al12.5Ag5Cu17.5Fe2.5 | 7 | 9
La10Mg85Ni5 | 0 | 9
Al88.75Ca1.25Ni10 | 0 | 9
Ca10Mg90 | 0 | 9
Cu45.5Mg22.7Ca31.8 | 3 | 9
Cu49Hf42Al9 | 10 | 9
C15Cr10Fe75 | 0 | 9
Cu46Zr46Ag8 | 4 | 9
Ni61Zr22Nb7Al4Ta6 | 2 | 9
Al90Co5Ni5 | 0 | 9
Be10Zr90 | 0 | 9
Fe79P10C4B4Si3 | 1 | 9
C18Mo20Ni62 | 0 | 9
Ni65Ti35 | 0 | 9
Zr53.35Al19.4Co19.4Cu4.85Ag3 | 16 | 9
Cr80P20 | 0 | 9
Nb50Si15Ti35 | 0 | 9
Al4B10Co86 | 0 | 9
Dy55Al25Co20 | 3 | 9
Pd40Ni40P20 | 25 | 9
C10Mo32Ni58 | 0 | 9
Al10Mg50Zn40 | 0 | 9
Ce60Al20Cu20 | 3 | 9
Fe71W1Y6B22 | 3 | 9
Al8Cu82Nd10 | 0 | 9
Cu45Zr45Ag3Al7 | 8 | 9
Cu38Zr46Ag8Al8 | 20 | 9
Mg75Ni15Gd10 | 3 | 9
Al10La10Ni80 | 0 | 9
Zr48Cu43Al7Ag2 | 12 | 9
Mg57Ni26La17 | 2 | 9
Al40Cu20La40 | 0 | 9
Cu54Ag6Zr33Ti7 | 6 | 9
Cu20Ni40Ti40 | 0 | 9
Ag46.2Mg23.1Ca30.7 | 0.7 | 9
Nb2Zr46Cu36Al8Ag8 | 10 | 9
Fe55.8Co14.2Nb6B24 | 2 | 9
Fe52.65Co5.85Cr6Mo14C18B3Er0.5 | 3 | 9
Zr70Al8Cu3Ni19 | 0.2 | 9
Al48Mg22Pd30 | 0 | 9
B1Cu20Zr79 | 0 | 9
Ce65Al10Cu20Co5 | 8 | 9
Pd4Zr48Cu32Al8Ag8 | 25 | 9
B8Fe91Ni1 | 0 | 9
Mg71Ni18La11 | 0.5 | 9
Fe76Mo4P9C4B4Si3 | 4 | 9
B20Cu1Fe79 | 0 | 9
Mg65Cu7.5Ni7.5Ag5Zn5Gd5Y5 | 14 | 9
Cu58.8Zr29.4Ti9.8Y2 | 5 | 9
Al80Ce15Ni5 | 0 | 9
Mg30Nd60Ni10 | 0 | 9
Cu1Mg89Y10 | 0 | 9
B14Cu3Fe83 | 0 | 9
B10Fe75Ni15 | 0 | 9
Ag38.4Mg30.8Ca30.8 | 0.5 | 9
Al40Ti60 | 0 | 9
Cu5Ni5Ti90 | 0 | 9
Ti40Zr10Cu38Pd12 | 6 | 9
Mg60Ni23.6Y0.5La15.9 | 4 | 9
Ag50Fe50 | 0 | 9
Ce20Cu20Mg60 | 0 | 9
C10Fe82.5P7.5 | 0 | 9
Fe56Co16Y6B22 | 2.5 | 9
Al94Fe6 | 0 | 9
Zr48Cu42Al7Ag3 | 10 | 9
Al75Ce10Co15 | 0 | 9
B18C6Ni76 | 0 | 9
Nb30Si9Zr61 | 0 | 9
Fe27Co40Zr3Ti3Mo1.5Si1.5B24 | 1.5 | 9
B4Cr12Fe84 | 0 | 9
Si88Ti2Zr10 | 0 | 9
Al24B22Ni54 | 0 | 9
Al90Fe1Ni9 | 0 | 9
La32Ce32Al16Ni5Cu15 | 10 | 9
Fe56Mn5Cr7Mo12Er2C12B6 | 8 | 9
Al88Co6Fe6 | 0 | 9
Cu40Zr44Ag8Al8 | 15 | 9
Cu43Zr40Ag7Ti10 | 7 | 9
Al30Cu20Ti50 | 0 | 9
Ce68Al10Cu20Co2 | 10 | 9
Cu45.5Mg36.4Ca18.1 | 2 | 9
Ni60Nb25Zr15 | 1.5 | 9
Al87Co9Fe4 | 0 | 9
Al94Ce4Co2 | 0 | 9
B30Mo60Si10 | 0 | 9
Al86Co2Ni12 | 0 | 9
Mg65Cu25Er10 | 3 | 9
Al60Ce20Ni20 | 0 | 9
Zr60.14Cu22.31Fe4.85Al9.7Ag3 | 10 | 9
Al30Zr70 | 0 | 9
La32Ce32Al16Ni5Cu7Co8 | 10 | 9
C12.5Co70W17.5 | 0 | 9
La32Ce32Al16Ni5Cu10Co5 | 12 | 9
Al59Cr19Si22 | 0 | 9
Pr60Al10Ni10Cu20 | 5 | 9
Zr70Al8Cu13.5Ni8.5 | 10 | 9
Al33.6Ca66.4 | 1 | 9
Ti50Ni15Cu32Sn3 | 1 | 9
C5Ni70Si25 | 0 | 9
Zr48Nb8Cu12Fe8Be24 | 8 | 9
Ag22Cu51Fe27 | 0 | 9
Al75Cu10V15 | 0 | 9
C18Co58W24 | 0 | 9
Cu50Ni40Ti10 | 0 | 9
B36C12Co52 | 0 | 9
Zr50Cu48Ag2 | 2 | 9
Ni2Zr48Cu34Al8Ag8 | 25 | 9
Mg61Cu28Gd11 | 12 | 9
C18Co62W20 | 0 | 9
Fe46Co30Mo4P9C4B4Si3 | 3 | 9
Cu52.5Zr40Ga7.5 | 1.5 | 9
B2Co82Zr16 | 0 | 9
Fe74.25B14.85Si9.9Zr1 | 0.75 | 9
Al88Cr12 | 0 | 9
Fe43.2Co28.8B19.2Si4.8Nb4 | 4 | 9
Cu55Ag5Zr30Ti10 | 3 | 9
Cu40.9Mg18.2Ca40.9 | 3 | 9
Mg65.5Cu25.5Gd9 | 6 | 9
La55Al25Ni15Cu5 | 4 | 9
C6Fe86W8 | 0 | 9
Mg57Cu31.5Y9.2Nd2.3 | 10 | 9
B14Ni80Si6 | 0 | 9
Ag84Fe16 | 0 | 9
Fe75Mo4P10C4B4Si3 | 4 | 9
Al89Mn2Ni9 | 0 | 9
Y4Fe72B22Nb2 | 4 | 9
Fe71Mo4Nb1P12C10B2 | 2 | 9
Cu1Ni83P16 | 0 | 9
Mg69Ni15Gd10Ag6 | 7 | 9
Au49Ag5.5Pd2.3Cu26.9Si16.3 | 5 | 9
Y55Al25Co20 | 2 | 9
Ca53Mg23Cu24 | 7 | 9
Ni42Ti20Zr22.5Al8Cu5Si2.5 | 2 | 9
Ag38.4Mg30.8Ca23.1Cu7.7 | 3 | 9
Ni30Si40Ti30 | 0 | 9
C6Fe82W12 | 0 | 9
Zr50Cu40Ag10 | 5 | 9
Ni50Si5Ti45 | 0 | 9
Mg85Zn15 | 0 | 9
Zr55Al20Co25 | 2.5 | 9
Ti41.5Zr2.5Hf5Cu42.5Ni7.5Si1 | 5 | 9
Co12.5Ni66P21.5 | 0 | 9
Ag5Ce5Cu90 | 0 | 9
Fe61B15Mo7Zr8Co7Y2 | 5 | 9
Cu40.9Mg36.4Ca22.7 | 1.5 | 9
C10Ni90 | 0 | 9
Ni59Zr19Ti11Si3Sn2Nb6 | 5 | 9
Al90Ca5Ni5 | 0 | 9
Cu45Ag15Zr30Ti10 | 5 | 9
Al90Fe8Si2 | 0 | 9
Ce68Al10Cu20Nb2 | 8 | 9
Ti50Cu42.5Ni7.5 | 0.2 | 9
Mg65Cu25Dy10 | 3 | 9
Cu20Ti80 | 0 | 9
C15Co77.5W7.5 | 0 | 9
Al60La40 | 0 | 9
Fe68.4Mo3.8B22.8Dy5 | 2 | 9
Ca60Mg15Zn25 | 6 | 9
Ag28Cu45Fe27 | 0 | 9
Gd60Co25Al15 | 5 | 9
B18Fe79P3 | 0 | 9
Ce70Al10Ni20 | 1 | 9
Al78.6Mn17.4Si4 | 0 | 9
Al88Fe2Ni10 | 0 | 9
C20Fe76W4 | 0 | 9
Cu47Ti33Zr3Nb8Ni8Si1 | 1 | 9
Ti42.5Zr2.5Hf5Cu42.5Ni7.5 | 2.5 | 9
Ca50Mg20Cu30 | 8 | 9
C16Co64W20 | 0 | 9
Mg90Mn10 | 0 | 9
C16Co52Cr32 | 0 | 9
Ag40Mg20Y40 | 0 | 9
Y4Fe72B22Ti2 | 3 | 9
B20C8Ni72 | 0 | 9
Ag17Cu20Fe63 | 0 | 9
Zr65Al7.5Cu17.5Ni10 | 16 | 9
Co3.5Ni74.5P22 | 0 | 9
La30Mg60Ni10 | 0 | 9
Ni60Zr20Ti2.5Nb12.5Al5 | 2 | 9
Fe66W6Y6B22 | 2 | 9
Ce10Mg90 | 0 | 9
Cu43Zr43Al7Be7 | 12 | 9
La62.5Al12.5Ag5Cu17.5Co2.5 | 8 | 9
Fe68.16Tb3.84B19.2Si4.8Nb4 | 3.5 | 9
Ag5Mg90Y5 | 0 | 9
Cu54Zr27Ti9Be10 | 5 | 9
Ca40Mg25Cu35 | 4 | 9
C18Mo24Ni58 | 0 | 9
Ce15Cu10Mg75 | 0 | 9
B12C8Co80 | 0 | 9
B2Fe78Ni20 | 0 | 9
Fe57.825Co6.425Mo14C15B6Er0.75 | 4 | 9
Ca70Mg20Cu10 | 0.5 | 9
Fe69Mo3Y6B22 | 6 | 9
C16Mo16Ni68 | 0 | 9
Fe70W2Y6B22 | 3 | 9
Mg87.5Mn10Y2.5 | 0 | 9
B12Fe73Mn15 | 0 | 9
Zr46Cu37.64Ag8.36Al8 | 20 | 9
B16Cu10Fe74 | 0 | 9
Ca55Mg25Zn20 | 1 | 9
B16C20Co64 | 0 | 9
B9Fe83Si8 | 0 | 9
Al92Co4Fe4 | 0 | 9
Al85Co10Ni5 | 0 | 9
Al83Ce10Mn7 | 0 | 9
Zr36Nb12Cu10Ni6Fe2Be20Y2Mg12 | 5 | 9
Al89Fe5Ni6 | 0 | 9
B4Fe76Mo20 | 0 | 9
Co10Ni71P19 | 0 | 9
Ag30.8Mg23.1Ca30.7Cu15.4 | 2.5 | 9
Ni60Zr20Ti7.5Nb7.5Al5 | 2 | 9
Fe66.24Tb5.76B19.2Si4.8Nb4 | 3 | 9
La5Mg90Ni5 | 0 | 9
Ni50Si20Ti30 | 0 | 9
Cu30Ni40Ti30 | 0 | 9
B8Cr5Fe87 | 0 | 9
Ni57.6Fe14.4B19.2Si4.8Nb4 | 2 | 9
Zr49Ti17Ni20Cu14 | 3 | 9
Co64.8Fe7.2B19.2Si4.8Nb4 | 2 | 9
Cu42Zr42Ag16 | 2 | 9
Cu5Mg90Y5 | 0 | 9
Ni85Si15 | 0 | 9
Fe76Mo3P10C4B4Si3 | 3.5 | 9
C18Co68W14 | 0 | 9
Sc46Al14Co20Y20 | 1 | 9
La62Al14Cu24 | 5 | 9
Ni43.2Fe28.8B19.2Si4.8Nb4 | 3 | 9
Fe49Cr15Mo14C18B3Er1 | 4 | 9
Fe60.5Cr4Mo14C15B6Er0.5 | 3 | 9
B14C20Ni66 | 0 | 9
Cu52.5Hf40Al7.5 | 3 | 9
Nb50Si13Ti37 | 0 | 9
Al90Ce5Cu5 | 0 | 9
Fe66.7Tb33.3 | 0 | 9
Fe75C7Si3.3B5P8.7Ga1 | 3 | 9
Al88Ce2Cu10 | 0 | 9
B2Fe80Mo18 | 0 | 9
Cu10Ni10Ti80 | 0 | 9
Ag53.8Mg23.1Ca23.1 | 0.7 | 9
Fe70.08Tb1.92B19.2Si4.8Nb4 | 2.5 | 9
Ag6Ce8Cu86 | 0 | 9
Ce60Al10Cu20Ni10 | 1 | 9
Ca60Mg17.5Zn22.5 | 10 | 9
Zr47Cu46Al7 | 3 | 9
Fe57.6Co14.4B19.2Si4.8Nb4 | 2.5 | 9
Ni59Zr14Ti13Si2Sn3Nb9 | 2 | 9
Cu13Ni67P20 | 0 | 9
Fe67W5Y6B22 | 3 | 9
Cu90Ti10 | 0 | 9
Cu45Ni5Ag10Zr30Ti10 | 5 | 9
Al98Co2 | 0 | 9
Zr36Nb12Cu10Ni8Be20Y2Mg12 | 5 | 9
Al87Fe4Ni9 | 0 | 9
B22C5Ni73 | 0 | 9
Al90Co8Mn2 | 0 | 9
Be2.5Zr97.5 | 0 | 9
B17C16Ni67 | 0 | 9
C20Cr22Fe58 | 0 | 9
Pr68Cu25Al7 | 1.5 | 9
Mg89.5Mn8Y2.5 | 0 | 9
Fe56.8Co14.2Nb5B24 | 2 | 9
Be25Nb15Zr60 | 0 | 9
Mg65Cu20Y10Zn5 | 1 | 9
Al88Co10Mn2 | 0 | 9
Au55Cu25Si20 | 0.5 | 9
Ni42Ti20Zr21.5Al8Cu5Si3.5 | 2.5 | 9
Lu39Y16Al25Co20 | 5 | 9
Al77Ce18Fe5 | 0 | 9
Fe65Cr2Mo9P10C8B6 | 2.5 | 9
Ca5Mg85Zn10 | 0 | 9
Al70La30 | 0 | 9
Al24B22Co54 | 0 | 9
Cu35Ag25Zr30Ti10 | 2 | 9
Fe73.5B14.7Si9.8Nb2 | 1 | 9
Al96Co4 | 0 | 9
Cu60Hf17.5Ti22.5 | 3 | 9
C14Co76W10 | 0 | 9
B8Cu3Fe89 | 0 | 9
Zr41Ti14Cu12.5Ni2Be22.5C8 | 3 | 9
Cu75Ti25 | 0 | 9
Ca45Mg30Cu25 | 1 | 9
Ti40Zr10Cu36Pd14 | 6 | 9
Cu4Ni80P16 | 0 | 9
Al85Ce5Nb10 | 0 | 9
C5Co70Si25 | 0 | 9
Ti4Zr44Cu36Al8Ag8 | 5 | 9
Al89Ce8Cr3 | 0 | 9
Mg71Ni15Gd10Ag4 | 4 | 9
Fe63C15Mo14Er2B6 | 3 | 9
Al15Mg80Zn5 | 0 | 9
Ce69.8Al10Cu20Co0.2 | 8 | 9
Au52Pd2.3Cu29.2Si16.5 | 2 | 9
Al84Mn6Ni10 | 0 | 9
B18Cu20Fe62 | 0 | 9
Cu54.5Mg27.3Ca18.2 | 0.5 | 9
Al68Cr15Si17 | 0 | 9
Cu36.4Mg36.4Ca27.2 | 5 | 9
Si10Ti90 | 0 | 9
Fe72W2Y4B22 | 3 | 9
Al86Co4Fe10 | 0 | 9
Cu50Mg18.2Ca31.8 | 2 | 9
Fe71Nb4Hf3Y2B20 | 4 | 9
Al28B22Ni50 | 0 | 9
Pd73.5Cu10Si16.5 | 2 | 9
Cu44Zr44Ag12 | 4 | 9
Cu5Mg80Nd15 | 0 | 9
Al84Co8Ni8 | 0 | 9
Al40Ni50Zr10 | 0 | 9
Ni59Zr16Ti13Si2Sn3Nb7 | 3 | 9
Mg65Cu15Ag10Y2Gd8 | 9 | 9
B8Cr16Fe76 | 0 | 9
Ni72B19.2Si4.8Nb4 | 0.5 | 9
Fe68W4Y6B22 | 4 | 9
Al92.5Ca7.5 | 0 | 9
Al94Co4Fe2 | 0 | 9
Cu45Zr25Ag10Hf20 | 3 | 9
Fe48Cr15Mo14C15B6Y2 | 7 | 9
Al98Mn2 | 0 | 9
Ce65Al15Cu20 | 2 | 9
Mg50Ni30La20 | 1 | 9
Zr36Nb12Cu10Ni8Be20Y2Mg12 | 5 | 9
Al35Cu45Ti20 | 0 | 9
B6Fe93Mn1 | 0 | 9
Al82Fe4Ni14 | 0 | 9
Mg65Cu7.5Ni7.5Ag5Zn5Y10 | 9 | 9
Cu40Zr40Ag10Al10 | 3 | 9
C8Mo20Ni72 | 0 | 9
Nb30Si11Zr59 | 0 | 9
Al10Ce2Cu88 | 0 | 9
Cu20Ni60Ti20 | 0 | 9
Mg61Cu29Gd10 | 4 | 9
Be42Ti58 | 0 | 9
B4Cr16Fe80 | 0 | 9
Lu55Al25Co20 | 3 | 9
Ti55Zr10Cu9Ni8Be18 | 6 | 9
Cu71Fe29 | 0 | 9
Al60Ce25Fe15 | 0 | 9
Ca65Mg5Cu30 | 0.5 | 9
Fe50Cr15Mo14C15B6 | 1.5 | 9
C14Co40Cr46 | 0 | 9
Al75Ni20Sm5 | 0 | 9
Mg58.5Cu30.5Gd11 | 8 | 9
C5Fe82.5P12.5 | 0 | 9
Al94Mn6 | 0 | 9
Be35Ti65 | 0 | 9
Er55Al25Co20 | 5 | 9
Cu46Zr54 | 2 | 9
Zr48Cu36Al8Ag8 | 25 | 9
Fe68Co4Y6B22 | 2 | 9
Ni40Si30Ti30 | 0 | 9
Mg90Y10 | 0 | 9
Al80Cr10Si10 | 0 | 9
B5Mo90Si5 | 0 | 9
Al16B14Ni70 | 0 | 9
Ca60Mg25Zn15 | 1 | 9
Pr72Cu12.5Ni12.5Al3 | 1.5 | 9
Al85Cr10Si5 | 0 | 9
Al30Cu10Ti60 | 0 | 9
B18Cu10Fe72 | 0 | 9
Ag38.5Mg23Ca30.8Cu7.7 | 2 | 9
Cu60Zr30Ti10 | 4 | 9
Ni60Nb40 | 1 | 9
Zr50Cu43Ag7 | 4 | 9
Gd55Ni15Al30 | 2.5 | 9
Ca65Mg15Zn20 | 6 | 9
Fe66Co6Y6B22 | 2 | 9
C13Cr40Fe47 | 0 | 9
La62.5Al12.5Ag5Cu15Fe5 | 6 | 9
Al86Co14 | 0 | 9
Be20Si5Ti75 | 0 | 9
B8Fe82Ni10 | 0 | 9
Be15Si15Ti70 | 0 | 9
C5Ni90Si5 | 0 | 9
La58.6Al17.0Cu12.2Ni12.2 | 5 | 9
Mg73Ni15Gd10Ag2 | 3.5 | 9
Ag20Ce5Cu75 | 0 | 9
La62Al14Cu19Ag5 | 5 | 9
Ni60Nb30Ta10 | 2 | 9
Mg61.5Cu29.5Gd9 | 4 | 9
Al86Fe8Ni6 | 0 | 9
Ni59Zr13Ti14Si2Sn3Nb9 | 2 | 9
Ni20Ti80 | 0 | 9
Al82Mn4Ni14 | 0 | 9
Ca65Mg10Zn25 | 2 | 9
Al2Ce6Cu92 | 0 | 9
Al95Ce2Co3 | 0 | 9
Al90Fe4Ni6 | 0 | 9
Mo35Nb45Si20 | 0 | 9
Ca5Mg90Zn5 | 0 | 9
Ti40Zr10Cu30Pd20 | 3 | 9
Ag52Fe48 | 0 | 9
Mg69Ni18La13 | 0.5 | 9
Ti44.10Zr9.80Cu37.04Ni7.06Sn2.00 | 2 | 9
La15Mg80Ni5 | 0 | 9
Al60Ge35V5 | 0 | 9
Ce30Mg40Ni30 | 0 | 9
Fe70.56Nb3.92B19.6Si3.92Y2 | 2 | 9
Mg65Cu7.5Ni7.5Ag5Zn5Gd10 | 11 | 9
Al60Cr5Si35 | 0 | 9
La63.1Al15.2Cu10.85Ni10.85 | 10 | 9
Ca40Mg30Cu30 | 0.5 | 9
Al14Cu76Nd10 | 0 | 9
Ca55Mg25Cu20 | 8 | 9
B12Fe87Ni1 | 0 | 9
Cu20La80 | 0 | 9
La32Ce32Al16Ni5Cu12Co3 | 10 | 9
Al65Cu20V15 | 0 | 9
Al57Cr28Si15 | 0 | 9
Zr58.9Cu21.85Fe4.75Al9.5Ag5 | 5 | 9
Ag40Cu40Fe20 | 0 | 9
B21Fe79 | 0 | 9
Al6Ce6Cu88 | 0 | 9
Fe75Mo2Ga3P10C4B4Si2 | 2.5 | 9
B28Ni60Si12 | 0 | 9
Mg87.5Y12.5 | 0 | 9
Fe87Zr13 | 0 | 9
Ca60Mg10Zn30 | 0.5 | 9
Cu46Zr46Al7Gd1 | 12 | 9
Cu47Ni13Zr30Ti10 | 1 | 9
Al80Ce10V10 | 0 | 9
B50C4Ni46 | 0 | 9
Al14Ce8Cu78 | 0 | 9
B12Fe20Mn68 | 0 | 9
Cu1Mg79Y20 | 0 | 9
Al20B18Co62 | 0 | 9
B20Cu10Fe70 | 0 | 9
Fe58Cr5Mo14Er2C15B6 | 6 | 9
Pd77.5Cu6Si16.5 | 1.5 | 9
Cu13Ni66P21 | 0 | 9
B2Fe86Mo12 | 0 | 9
Ti47.5Zr2.5Cu42.5Ni7.5 | 1.5 | 9
Al90Mn6Ni4 | 0 | 9
Ce70Al15Ni15 | 1 | 9
Al50Cu40V10 | 0 | 9
Ca35Mg25Cu40 | 3.5 | 9
Mg62.5Cu26.5Gd11 | 9 | 9
Al88Ce2Mn10 | 0 | 9
B6Fe79Mn15 | 0 | 9
C16Co44Cr40 | 0 | 9
Zr62Cu23Fe5Al10 | 3 | 9
Ni15Si20Ti65 | 0 | 9
C5Cr5Fe90 | 0 | 9
Fe64Cr3Mo10P10C10B3 | 2.5 | 9
Fe74.25B14.85Si9.9Nb1 | 0.5 | 9
La55Al25Ni5Cu15 | 4 | 9
Fe72.0C7.0Si3.3B5.0P8.7Ga4.0 | 2 | 9
C16Co68W16 | 0 | 9
Ce15Cu25Mg60 | 0 | 9
Ni59Zr16Ti13Si3Sn2Nb7 | 5 | 9
Zr48Nb8Cu14Ni12Be18 | 8 | 9
Pd81.5Cu2Si16.5 | 2 | 9
Ca30Mg25Cu45 | 2.5 | 9
Fe68.3C6.9Si2.5B6.7P8.8Cr2.2Mo2.5Al2.1 | 4 | 9
B10Fe65Ni25 | 0 | 9
Al25Cu50Mn25 | 0 | 9
B8Fe20Mn72 | 0 | 9
C8Cr20Fe72 | 0 | 9
Fe15Pd68.5Si16.5 | 0 | 9
Al89Ce6V5 | 0 | 9
Fe72W1Y5B22 | 3 | 9
B6Cr20Fe74 | 0 | 9
Cu40Zr40Ag10Al10 | 3 | 9
Ca50Mg25Cu25 | 9 | 9
Hf2Zr46Cu36Al8Ag8 | 25 | 9
Al94Mn2Ni4 | 0 | 9
Cu43Zr43Ag7In7 | 5 | 9
Ca58Mg18Cu24 | 6 | 9
Ni15Ti85 | 0 | 9
Al75Ce10Fe15 | 0 | 9
Ti43.15Zr9.59Cu36.24Ni9.06Sn1.96 | 3 | 9
Cu20Mg40Nd40 | 0 | 9
Si5Ti95 | 0 | 9
Cu30La50Mg20 | 0 | 9
C14Fe78W8 | 0 | 9
Ca40Mg25Cu35 | 4 | 9
Al68.6Mn17.4Si14 | 0 | 9
Al88Co3Ni9 | 0 | 9
B25Mo60Si15 | 0 | 9
Al45Ge40V15 | 0 | 9
Sm55Al25Co20 | 4 | 9
B16Cu20Fe64 | 0 | 9
Al87.5Ca10Fe2.5 | 0 | 9
Be25Si15Ti60 | 0 | 9
Ce20Cu5Mg75 | 0 | 9
Cu30Mg30Y40 | 0 | 9
Pd71.5Cu12Si16.5 | 2 | 9
Al75Ce5Co20 | 0 | 9
La62Al14Cu13.34Ag2.66Ni4Co4 | 16 | 9
Al89Co4Ni7 | 0 | 9
Cu60Zr33Ti7 | 3 | 9
Ni59Zr19Ti11Si2Sn3Nb6 | 3 | 9
Al40Ni10Zr50 | 0 | 9
Ca65Mg20Cu15 | 2 | 9
Ni60Nb35Zr5 | 1.5 | 9
Zr52.25Al19Co19Cu4.75Ag5 | 16 | 9
Ca50Mg20Zn5Cu25 | 10 | 9
Al88Co10Fe2 | 0 | 9
Ag46.2Mg15.4Ca38.4 | 0.3 | 9
C18Mo12Ni70 | 0 | 9
C14Co50Mo36 | 0 | 9
Ni4Zr48Cu32Al8Ag8 | 30 | 9
Cu60Zr20Hf10Ti10 | 3 | 9
Cu40Hf10Ni50 | 0 | 9
Al10Cu86Nd4 | 0 | 9
Cu95Zr5 | 0 | 9
Cu15La15Mg70 | 0 | 9
Cu40Zr44Ag8Al8 | 15 | 9
Ni61Zr28Nb7Al4 | 1 | 9
Al89Fe4Ni7 | 0 | 9
Fe64Co8Y6B22 | 2.5 | 9
Ni60Nb30Zr10 | 2 | 9
Ti50Zr15Cu9Ni8Be18 | 6 | 9
Mg65Cu25Er10 | 3 | 9
Co9Ni74P17 | 0 | 9
Ag58Cu32Fe10 | 0 | 9
Ca65Li14.54Mg12.46Zn8 | 2 | 9
Al65Cr15Si20 | 0 | 9
Fe48Cr15Mo14Er2C15B6 | 8 | 9
Cu76Fe24 | 0 | 9
Nd55Al25Co20 | 2 | 9
Zr51.15Al18.6Co18.6Cu4.65Ag7 | 14 | 9
B6Cr24Fe70 | 0 | 9
Ag32Cu66Fe2 | 0 | 9
Al88Fe10Ni2 | 0 | 9
Pd79Cu3Ag3Si10P5 | 5 | 9
Fe69.12Mo3.84B23.04Dy4 | 1 | 9
Fe65Mo14C15B6 | 1.5 | 9
Mg70Ni15Nd15 | 1.5 | 9
Al50La15Ni35 | 0 | 9
Nb20Si10Ti70 | 0 | 9
Ag46.2Mg23.1Ca23Cu7.7 | 2 | 9
B13C12Ni75 | 0 | 9
Fe71Mo1Y6B22 | 2.5 | 9
Ho35Y21Al24Co20 | 5 | 9
Al20Ni60Zr20 | 0 | 9
Fe71.28Nb3.96B19.8Si3.96Y1 | 2 | 9
Mg60.5Cu28.5Gd11 | 8 | 9
Au46Ag5Cu29Si20 | 1 | 9
Al70Nd20Ni10 | 0 | 9
Cu47Zr43Al7Ag3 | 5 | 9
Al58Cr20Si22 | 0 | 9
B4Cu1Fe95 | 0 | 9
Zr65Al8.7Cu14.4Ni11.9 | 4 | 9
Al50Ni10Zr40 | 0 | 9
Ce70Al10Cu10Ni10 | 3 | 9
Ca65Mg15Cu20 | 4 | 9
Cu46Zr54 | 2 | 9
La55Al25Cu20 | 3 | 9
B16Cu15Fe69 | 0 | 9
Ni95Si5 | 0 | 9
B6Fe84P10 | 0 | 9
Co12.5Ni68.5P19 | 0 | 9
B3Fe85Nb12 | 0 | 9
La55Al25Ni5Cu10Co5 | 9 | 9
Mg95Zn5 | 0 | 9
Al86Co10Fe4 | 0 | 9
Ag25Cu25Fe50 | 0 | 9
La62Cu24Al10.5Mg3.5 | 10 | 9
C16Co48Cr36 | 0 | 9
Mg92.5Nd7.5 | 0 | 9
Al8B14Co78 | 0 | 9
La62.5Al12.5Ag5Cu17.5Co2.5 | 8 | 9
Cu59.4Zr29.7Ti9.9Sn1 | 5 | 9
B10Cu15Fe75 | 0 | 9
Al87Cu8V5 | 0 | 9
Al10Ce4Cu86 | 0 | 9
Ca50Mg20Zn5Cu25 | 10 | 9
B12Fe83Ni5 | 0 | 9
Ce60Al20Co20 | 1 | 9
B4Fe95Ni1 | 0 | 9
Ni59Zr15Ti13Si2Sn3Nb8 | 2 | 9
Al20Mg50Zn30 | 0 | 9
Fe58.8Cr9.8Mo8.82C12.74B5.88Er1.96Pb2 | 5 | 9
Al96Co2Mn2 | 0 | 9
Ti41.5Zr2.5Hf5Cu37.5Ni7.5Si1Sn5 | 6 | 9
Nb30Si20Ti50 | 0 | 9
Al80Ce15Fe5 | 0 | 9
Cu47Ti33Zr5Nb6Ni8Si1 | 2 | 9
Cu55Zr40Ga5 | 2 | 9
B20Ni77.5Si2.5 | 0 | 9
Ce68Al10Cu20Si2 | 3 | 9
Al60Ce20Fe20 | 0 | 9
Al50Cu50 | 0 | 9
Cu20La20Mg60 | 0 | 9
B5C15Ni80 | 0 | 9
Ca50Mg15Zn10Cu25 | 10 | 9
Fe65.28Tb6.72B19.2Si4.8Nb4 | 2 | 9
B12Cu1Fe87 | 0 | 9
Al80Ce10Mn10 | 0 | 9
Fe71.04Tb0.96B19.2Si4.8Nb4 | 1 | 9
Ag7Cu84.5P8.5 | 0 | 9
Al83Cr17 | 0 | 9
Ag9Cu82.5P8.5 | 0 | 9
Cu55Ni5Zr30Ti10 | 2 | 9
Nb4Zr44Cu36Al8Ag8 | 5 | 9
B22C2Ni76 | 0 | 9
Mg90Zn10 | 0 | 9
Cu75Zr25 | 0 | 9
Cu57Zr36Ag7 | 4 | 9
Al77Ce10Nb13 | 0 | 9
Zr57.66Cu21.39Fe4.65Al9.3Ag7 | 4 | 9
Fe77Mo2P10C4B4Si3 | 2.5 | 9
Cu10Ni80Ti10 | 0 | 9
Mg80Ni5Y15 | 0 | 9
Al40Cu40Ti20 | 0 | 9
Al45Ti55 | 0 | 9
Ag53.8Mg23.1Ca15.4Cu7.7 | 0.5 | 9
Mg65Cu25Gd10 | 8 | 9
Co5Ni78P17 | 0 | 9
Ca60Mg15Cu25 | 1 | 9
Al94Nd2Ni4 | 0 | 9
Cu43Zr43Ag7Ti7 | 5 | 9
Zr62.5Al12.1Cu7.95Ni17.45 | 7.5 | 9
Gd36Al24Co20Y20 | 3 | 9
Ni50.4Fe21.6B19.2Si4.8Nb4 | 2.5 | 9
Cu49.4Zr41.99Ti7.41Sn0.6Si0.6 | 7 | 9
Fe52.65Co5.85Cr6Mo14C15B6Er0.5 | 4 | 9
Nb47Si13Ti40 | 0 | 9
Nb30Si13Ti57 | 0 | 9
Al70Ni20Y10 | 0 | 9
Ni25Ti75 | 0 | 9
Ti50Ni24Cu20B1Si2Sn3 | 1 | 9
Ce70Al15Cu15 | 2 | 9
Al25Gd55Ni20 | 3.5 | 9
B32C20Co48 | 0 | 9
Al75Cr20Si5 | 0 | 9
Fe65Co10Ga5P12C4B4 | 2 | 9
Zr63.5Al10.7Cu10.7Ni15.1 | 6 | 9
Fe56.8Co14.2Nb6B23 | 2 | 9
Al86Fe1Ni13 | 0 | 9
Ce69.5Al10Cu20Co0.5 | 10 | 9
C16Co74Mo10 | 0 | 9
Be10Ti90 | 0 | 9
B6Cr16Fe78 | 0 | 9
Mg68Ni15Gd10Ag7 | 4 | 9
B10Cr20Fe70 | 0 | 9
La55Al15Ag10Cu20 | 2 | 9
B50C8Ni42 | 0 | 9
Ni60Zr20Ti5Nb10Al5 | 2 | 9
B5C5Ni90 | 0 | 9
Fe68Mo4Y6B22 | 6.5 | 9
Ca7.5Mg87.5Zn5 | 0 | 9
Ag53.8Mg7.7Ca30.8Cu7.7 | 0.3 | 9
Tb55Al25Co20 | 3 | 9
Al80Cu10La10 | 0 | 9
Ti44.1Cu37.044Zr9.8Ni7.056Sn2 | 2 | 9
Co95Si5 | 0 | 9
Al10Ni70Ti20 | 0 | 9
Ce70Al10Cu17Zn3 | 3 | 9
Al88Cr10Si2 | 0 | 9
B16Ni80Si4 | 0 | 9
B10Cr18Fe72 | 0 | 9
Ca50Mg10Zn15Cu25 | 2 | 9
Ca55Mg20Zn25 | 2 | 9
Ag63Cu8Fe29 | 0 | 9
La62Al14Cu10Ag2Ni6Co6 | 16 | 9
Al4Ce4Cu92 | 0 | 9
Cu52.5Zr42.5Ga5 | 2 | 9
B6Cr26Fe68 | 0 | 9
Ce69Al10Cu20Nb1 | 10 | 9
Al92.5Ca2.5Fe5 | 0 | 9
Cu46.4Ag11.6Zr35Ti7 | 6 | 9
Ag61.5Mg23.1Ca15.4 | 0.5 | 9
La62Al14Cu22Ag2 | 5 | 9
Fe49Cr15Mo14C17B4Er1 | 4 | 9
Zr70Al8Cu16Ni6 | 6 | 9
Y6Fe72B22 | 2 | 9
Al70Cr15Si15 | 0 | 9
Ca45Mg19Cu36 | 0.5 | 9
Al80Cu5V15 | 0 | 9
B2Cr20Fe78 | 0 | 9
Al83Ce2Cu15 | 0 | 9
Al10Ti90 | 0 | 9
Ce68Al10Cu20C2 | 2 | 9
Ag37Cu6Fe57 | 0 | 9
Al87Fe6Ni7 | 0 | 9
Al89Co3Ni8 | 0 | 9
Ti45Cu37.8Zr10Ni7.2 | 1 | 9
Cu40Mg20Nd40 | 0 | 9
Al8Cu86Nd6 | 0 | 9
La62Al14Cu16.66Ag3.34Ni2Co2 | 16 | 9
Co70Si30 | 0 | 9
Y36Sc20Al24Co10Ni10 | 25 | 9
Al40Mn25Si35 | 0 | 9
Ag26Cu44Fe30 | 0 | 9
Cu55Ni5Zr30Ti10 | 2 | 9
Ca45Mg25Cu30 | 6 | 9
Pd2Zr48Cu34Al8Ag8 | 30 | 9
Al50Cu10La40 | 0 | 9
Fe70Mo2Y6B22 | 3.5 | 9
Al88Co11Ni1 | 0 | 9
B3Fe83P14 | 0 | 9
Zr70Al8Cu11Ni11 | 8 | 9
Al98.9Ti1.1 | 0 | 9
Ni59Zr20Ti16Si5 | 2 | 9
C22Fe74W4 | 0 | 9
Mg64.5Cu24.5Gd11 | 6 | 9
Al10Cu84Nd6 | 0 | 9
Mg40Ni40Y20 | 0 | 9
Cu50Zr42.5Ti7.5 | 5 | 9
Mg60Ni23.6Y0.75La15.65 | 4 | 9
B4Fe91V5 | 0 | 9
Ti2Zr46Cu36Al8Ag8 | 10 | 9
Mg59Cu31Gd10 | 4 | 9
Al84Co12Fe4 | 0 | 9
Al86Fe12Si2 | 0 | 9
Al65Cu15V20 | 0 | 9
Al30Mg40Zn30 | 0 | 9
Al82Mn8Ni10 | 0 | 9
B7.5Fe82.5Si10 | 0 | 9
Ti34Zr11Cu47Ni8 | 4.5 | 9
Mg70Ni20La10 | 0.4 | 9
Ag38.4Mg38.4Ca23.2 | 1.1 | 9
Zr45Ti21Ni34 | 0.68 | 9
La61.4Al15.9Cu11.35Ni11.35 | 10.5 | 9
Mg75Ni15Nd10 | 2.8 | 9
Ag50Mg19.2Ca23.1Cu7.7 | 1.2 | 9
Zr61.5Al10.7Cu13.65Ni14.15 | 5.5 | 9
Mg65Cu7.5Ni7.5Ag5Zn5Gd7.5Y2.5 | 13 | 9
Mg65Cu7.5Ni7.5Ag5Zn5Gd2.5Y7.5 | 9.5 | 9
Mg80Ni10Nd10 | 0.6 | 9
Cu45.5Mg31.8Ca22.7 | 1.25 | 9
Mg59.5Cu22.9Ag6.6Gd11 | 27 | 9
Ag20Al25La55 | 0.15 | 4
Ag15Al10Mg75 | 0.15 | 4
Ag25Al10Mg65 | 0.15 | 4
Ag25Al20Mg55 | 0.15 | 4
Ag35Al10Mg55 | 0.15 | 4
Ag35Al20Mg45 | 0.15 | 4
Ag45Al20Mg35 | 0.15 | 4
Ag10Ce6Cu84 | 0.15 | 4
Ag10Ce10Cu80 | 0.15 | 4
Ag15Ce6Cu79 | 0.15 | 4
Ag20Ce6Cu74 | 0.15 | 4
Ag20Ce10Cu70 | 0.15 | 4
Ag25Ce6Cu69 | 0.15 | 4
Ag30Ce6Cu64 | 0.15 | 4
Ag30Ce10Cu60 | 0.15 | 4
Ag35Ce4Cu61 | 0.15 | 4
Ag35Ce5Cu60 | 0.15 | 4
Ag35Ce6Cu59 | 0.15 | 4
Ag40Ce3Cu57 | 0.15 | 4
Ag40Ce4Cu56 | 0.15 | 4
Ag40Ce5Cu55 | 0.15 | 4
Ag40Ce8Cu52 | 0.15 | 4
Ag40Ce10Cu50 | 0.15 | 4
Ag45Ce3Cu52 | 0.15 | 4
Ag45Ce4Cu51 | 0.15 | 4
Ag45Ce5Cu50 | 0.15 | 4
Ag50Ce3Cu47 | 0.15 | 4
Ag50Ce4Cu46 | 0.15 | 4
Ag50Ce5Cu45 | 0.15 | 4
Ag50Ce10Cu40 | 0.15 | 4
Ag55Ce5Cu40 | 0.15 | 4
Ag55Ce6Cu39 | 0.15 | 4
Ag55Ce8Cu37 | 0.15 | 4
Ag6Ce8Cu86 | 0 | 4
Ag20Ce5Cu75 | 0 | 4
Ag30Ce5Cu65 | 0 | 4
Ag35Ce3Cu62 | 0 | 4
Ag45Ce2Cu53 | 0 | 4
Ag50Ce2Cu48 | 0 | 4
Ag60Ce5Cu35 | 0 | 4
Ag60Ce10Cu30 | 0 | 4
Ag5Ce5Cu90 | 0 | 4
Ag5Ce6Cu89 | 0 | 4
Ag5Ce8Cu87 | 0 | 4
Ag10Ce3Cu87 | 0 | 4
Ag10Ce5Cu85 | 0 | 4
Ag10Ce6Cu84 | 0 | 4
Ag15Ce4Cu81 | 0 | 4
Ag20Ce3Cu77 | 0 | 4
Ag20Ce4Cu76 | 0 | 4
Ag30Ce3Cu67 | 0 | 4
Ag40Ce1Cu59 | 0 | 4
Ag40Ce2Cu58 | 0 | 4
Ag60Ce3Cu37 | 0 | 4
Ag70Ce5Cu25 | 0 | 4
Ag70Ce10Cu20 | 0 | 4
Ag28Cu30Fe42 | 0.15 | 4
Ag29Cu30Fe41 | 0.15 | 4
Ag30Cu30Fe40 | 0.15 | 4
Ag38Cu22Fe40 | 0.15 | 4
Ag41Cu23Fe36 | 0.15 | 4
Ag46Cu12Fe42 | 0.15 | 4
Ag21Cu42Fe37 | 0 | 4
Ag22Cu41Fe37 | 0 | 4
Ag26Cu44Fe30 | 0 | 4
Ag29Cu31Fe40 | 0 | 4
Ag31Cu37Fe32 | 0 | 4
Ag36Cu30Fe34 | 0 | 4
Ag40Cu12Fe48 | 0 | 4
Ag40Cu40Fe20 | 0 | 4
Ag40Cu47Fe13 | 0 | 4
Ag0Cu32Fe68 | 0 | 4
Ag0Cu54Fe46 | 0 | 4
Ag0Cu63Fe37 | 0 | 4
Ag0Cu70Fe30 | 0 | 4
Ag0Cu71Fe29 | 0 | 4
Ag0Cu76Fe24 | 0 | 4
Ag0Cu90Fe10 | 0 | 4
Ag11Cu38Fe51 | 0 | 4
Ag13Cu32Fe55 | 0 | 4
Ag15Cu49Fe36 | 0 | 4
Ag15Cu83Fe2 | 0 | 4
Ag17Cu20Fe63 | 0 | 4
Ag17Cu41Fe42 | 0 | 4
Ag22Cu51Fe27 | 0 | 4
Ag23Cu10Fe67 | 0 | 4
Ag24Cu31Fe45 | 0 | 4
Ag25Cu25Fe50 | 0 | 4
Ag26Cu23Fe51 | 0 | 4
Ag27Cu31Fe42 | 0 | 4
Ag27Cu73Fe0 | 0 | 4
Ag28Cu45Fe27 | 0 | 4
Ag31Cu49Fe20 | 0 | 4
Ag31Cu55Fe14 | 0 | 4
Ag32Cu66Fe2 | 0 | 4
Ag37Cu6Fe57 | 0 | 4
Ag42Cu0Fe58 | 0 | 4
Ag48Cu0Fe52 | 0 | 4
Ag48Cu52Fe0 | 0 | 4
Ag49Cu29Fe22 | 0 | 4
Ag50Cu0Fe50 | 0 | 4
Ag51Cu13Fe36 | 0 | 4
Ag52Cu0Fe48 | 0 | 4
Ag55Cu0Fe45 | 0 | 4
Ag58Cu32Fe10 | 0 | 4
Ag61Cu0Fe39 | 0 | 4
Ag62Cu30Fe8 | 0 | 4
Ag63Cu0Fe37 | 0 | 4
Ag63Cu8Fe29 | 0 | 4
Ag67Cu0Fe33 | 0 | 4
Ag70Cu0Fe30 | 0 | 4
Ag84Cu0Fe16 | 0 | 4
Ag37.5Cu37.5Ge25 | 0.15 | 4
Ag38.75Cu38.75Ge22.5 | 0.15 | 4
Ag40Cu40Ge20 | 0.15 | 4
Ag35Cu35Mg30 | 0.15 | 4
Ag7.1Cu85.2P7.7 | 0.15 | 4
Ag7.5Cu85.5P7 | 0.15 | 4
Ag8.9Cu83.5P7.6 | 0.15 | 4
Ag9Cu82.8P8.2 | 0.15 | 4
Ag9Cu84P7 | 0.15 | 4
Ag10.5Cu81.5P8 | 0.15 | 4
Ag10.5Cu81.9P7.6 | 0.15 | 4
Ag10.5Cu82.5P7 | 0.15 | 4
Ag12.2Cu80.3P7.5 | 0.15 | 4
Ag12.2Cu80.8P7 | 0.15 | 4
Ag7Cu84.5P8.5 | 0 | 4
Ag7.5Cu86P6.5 | 0 | 4
Ag9Cu84.5P6.5 | 0 | 4
Ag10.5Cu80.5P9 | 0 | 4
Ag12.2Cu81.5P6.3 | 0 | 4
Ag14Cu78.5P7.5 | 0 | 4
Ag5.5Cu87P7.5 | 0 | 4
Ag9Cu82.5P8.5 | 0 | 4
Ag9Cu85P6 | 0 | 4
Ag0Mg84Y16 | 0.15 | 4
Ag5Mg80Y15 | 0.15 | 4
Ag10Mg60Y30 | 0.15 | 4
Ag10Mg70Y20 | 0.15 | 4
Ag10Mg80Y10 | 0.15 | 4
Ag15Mg80Y5 | 0.15 | 4
Ag20Mg30Y50 | 0.15 | 4
Ag20Mg40Y40 | 0.15 | 4
Ag20Mg50Y30 | 0.15 | 4
Ag20Mg60Y20 | 0.15 | 4
Ag20Mg70Y10 | 0.15 | 4
Ag25Mg60Y15 | 0.15 | 4
Ag25Mg65Y10 | 0.15 | 4
Ag25Mg70Y5 | 0.15 | 4
Ag30Mg30Y40 | 0.15 | 4
Ag30Mg40Y30 | 0.15 | 4
Ag30Mg50Y20 | 0.15 | 4
Ag30Mg55Y15 | 0.15 | 4
Ag30Mg60Y10 | 0.15 | 4
Ag40Mg30Y30 | 0.15 | 4
Ag40Mg40Y20 | 0.15 | 4
Ag40Mg50Y10 | 0.15 | 4
Ag50Mg30Y20 | 0.15 | 4
Ag0Mg80Y20 | 0 | 4
Ag0Mg87.5Y12.5 | 0 | 4
Ag5Mg85Y10 | 0 | 4
Ag10Mg50Y40 | 0 | 4
Ag10Mg85Y5 | 0 | 4
Ag20Mg20Y60 | 0 | 4
Ag50Mg20Y30 | 0 | 4
Ag60Mg20Y20 | 0 | 4
Ag0Mg75Y25 | 0 | 4
Ag0Mg90Y10 | 0 | 4
Ag0Mg95Y5 | 0 | 4
Ag5Mg90Y5 | 0 | 4
Ag30Mg20Y50 | 0 | 4
Ag40Mg20Y40 | 0 | 4
Ag50Mg40Y10 | 0 | 4
Ag0Pd79Si21 | 0.15 | 4
Ag0Pd80Si20 | 0.15 | 4
Ag0Pd82Si18 | 0.15 | 4
Ag0Pd84Si16 | 0.15 | 4
Ag0Pd85Si15 | 0.15 | 4
Ag4.5Pd75.5Si20 | 0.15 | 4
Ag4.5Pd79Si16.5 | 0.15 | 4
Ag5Pd77Si18 | 0.15 | 4
Ag5Pd79Si16 | 0.15 | 4
Ag5.5Pd78Si16.5 | 0.15 | 4
Ag8.5Pd75Si16.5 | 0.15 | 4
Ag4Pd79.5Si16.5 | 0.15 | 4
Ag1.7Pd81.8Si16.5 | 0.15 | 4
Ag4.2Pd79.3Si16.5 | 0.15 | 4
Ag6.7Pd76.8Si16.5 | 0.15 | 4
Ag10Pd73.5Si16.5 | 0.15 | 4
Ag12.5Pd71Si16.5 | 0.15 | 4
Ag15Pd68.5Si16.5 | 0.15 | 4
Ag4.5Pd75.5Si20 | 0.15 | 4
Ag6Pd77.5Si16.5 | 0.15 | 4
Ag20.9Pd62.6Si16.5 | 0 | 4
Al25Au20La55 | 0.15 | 4
Al0B18Co82 | 0.15 | 4
Al0B22Co78 | 0.15 | 4
Al0B26Co74 | 0.15 | 4
Al0B30Co70 | 0.15 | 4
Al0B36Co64 | 0.15 | 4
Al0B38Co62 | 0.15 | 4
Al0B40Co60 | 0.15 | 4
Al4B18Co78 | 0.15 | 4
Al4B22Co74 | 0.15 | 4
Al4B26Co70 | 0.15 | 4
Al4B30Co66 | 0.15 | 4
Al4B34Co62 | 0.15 | 4
Al8B18Co74 | 0.15 | 4
Al8B22Co70 | 0.15 | 4
Al8B26Co66 | 0.15 | 4
Al8B30Co62 | 0.15 | 4
Al8B34Co58 | 0.15 | 4
Al12B18Co70 | 0.15 | 4
Al12B22Co66 | 0.15 | 4
Al12B26Co62 | 0.15 | 4
Al12B30Co58 | 0.15 | 4
Al12B34Co54 | 0.15 | 4
Al12B38Co50 | 0.15 | 4
Al16B14Co70 | 0.15 | 4
Al16B18Co66 | 0.15 | 4
Al16B22Co62 | 0.15 | 4
Al16B26Co58 | 0.15 | 4
Al16B30Co54 | 0.15 | 4
Al16B34Co50 | 0.15 | 4
Al20B26Co54 | 0.15 | 4
Al20B30Co50 | 0.15 | 4
Al20B34Co46 | 0.15 | 4
Al20B38Co42 | 0.15 | 4
Al24B26Co50 | 0.15 | 4
Al24B34Co42 | 0.15 | 4
Al24B40Co36 | 0.15 | 4
Al8B14Co78 | 0 | 4
Al12B14Co74 | 0 | 4
Al20B18Co62 | 0 | 4
Al20B22Co58 | 0 | 4
Al4B10Co86 | 0 | 4
Al4B14Co82 | 0 | 4
Al8B10Co82 | 0 | 4
Al12B6Co82 | 0 | 4
Al12B10Co78 | 0 | 4
Al16B10Co74 | 0 | 4
Al20B10Co70 | 0 | 4
Al20B14Co66 | 0 | 4
Al24B22Co54 | 0 | 4
Al0B13Fe87 | 0.15 | 4
Al0B18Fe82 | 0.15 | 4
Al0B22Fe78 | 0.15 | 4
Al4B14Fe82 | 0.15 | 4
Al4B18Fe78 | 0.15 | 4
Al4B22Fe74 | 0.15 | 4
Al8B14Fe78 | 0.15 | 4
Al8B18Fe74 | 0.15 | 4
Al8B22Fe70 | 0.15 | 4
Al12B14Fe74 | 0.15 | 4
Al12B22Fe66 | 0.15 | 4
Al16B14Fe70 | 0.15 | 4
Al16B18Fe66 | 0.15 | 4
Al16B22Fe62 | 0.15 | 4
Al16B26Fe58 | 0.15 | 4
Al20B14Fe66 | 0.15 | 4
Al20B18Fe62 | 0.15 | 4
Al20B26Fe54 | 0.15 | 4
Al20B30Fe50 | 0.15 | 4
Al20B34Fe46 | 0.15 | 4
Al4B10Fe86 | 0 | 4
Al8B10Fe82 | 0 | 4
Al12B6Fe82 | 0 | 4
Al12B10Fe78 | 0 | 4
Al16B10Fe74 | 0 | 4
Al0B18Ni82 | 0.15 | 4
Al0B30Ni70 | 0.15 | 4
Al0B34Ni66 | 0.15 | 4
Al0B38Ni62 | 0.15 | 4
Al0B40Ni60 | 0.15 | 4
Al0B42Ni58 | 0.15 | 4
Al4B18Ni78 | 0.15 | 4
Al4B22Ni74 | 0.15 | 4
Al4B26Ni70 | 0.15 | 4
Al4B30Ni66 | 0.15 | 4
Al4B34Ni62 | 0.15 | 4
Al4B38Ni58 | 0.15 | 4
Al4B42Ni54 | 0.15 | 4
Al8B18Ni74 | 0.15 | 4
Al8B22Ni70 | 0.15 | 4
Al8B26Ni66 | 0.15 | 4
Al8B30Ni62 | 0.15 | 4
Al8B34Ni58 | 0.15 | 4
Al8B38Ni54 | 0.15 | 4
Al8B42Ni50 | 0.15 | 4
Al12B18Ni70 | 0.15 | 4
Al12B22Ni66 | 0.15 | 4
Al12B26Ni62 | 0.15 | 4
Al12B30Ni58 | 0.15 | 4
Al12B34Ni54 | 0.15 | 4
Al16B18Ni66 | 0.15 | 4
Al16B22Ni62 | 0.15 | 4
Al16B26Ni58 | 0.15 | 4
Al16B30Ni54 | 0.15 | 4
Al16B34Ni50 | 0.15 | 4
Al16B38Ni46 | 0.15 | 4
Al20B18Ni62 | 0.15 | 4
Al20B22Ni58 | 0.15 | 4
Al20B26Ni54 | 0.15 | 4
Al20B30Ni50 | 0.15 | 4
Al20B34Ni46 | 0.15 | 4
Al20B40Ni40 | 0.15 | 4
Al24B26Ni50 | 0.15 | 4
Al12B14Ni74 | 0 | 4
Al24B14Ni62 | 0 | 4
Al24B18Ni58 | 0 | 4
Al24B22Ni54 | 0 | 4
Al28B22Ni50 | 0 | 4
Al0B22Ni78 | 0 | 4
Al0B26Ni74 | 0 | 4
Al16B14Ni70 | 0 | 4
Al20B14Ni66 | 0 | 4
Al28B30Ni42 | 0 | 4
Al85Ca10Co5 | 0.15 | 4
Al89Ca11Co0 | 0.15 | 4
Al90Ca10Co0 | 0.15 | 4
Al91Ca9Co0 | 0.15 | 4
Al85Ca10Cu5 | 0.15 | 4
Al89Ca11Cu0 | 0.15 | 4
Al90Ca10Cu0 | 0.15 | 4
Al91Ca9Cu0 | 0.15 | 4
Al87.5Ca7.5Fe5 | 0.15 | 4
Al90Ca7.5Fe2.5 | 0.15 | 4
Al85Ca10Fe5 | 0.15 | 4
Al89Ca11Fe0 | 0.15 | 4
Al90Ca10Fe0 | 0.15 | 4
Al91Ca9Fe0 | 0.15 | 4
Al85Ca10Fe5 | 0 | 4
Al87.5Ca10Fe2.5 | 0 | 4
Al90Ca10Fe0 | 0 | 4
Al92.5Ca2.5Fe5 | 0 | 4
Al92.5Ca7.5Fe0 | 0 | 4
Al90Ca5Fe5 | 0 | 4
Al10Ca60Ga30 | 0.15 | 4
Al20Ca60Ga20 | 0.15 | 4
Al30Ca60Ga10 | 0.15 | 4
Al40Ca60Ga0 | 0.15 | 4
Al15Ca70Mg15 | 0.15 | 4
Al22.5Ca70Mg7.5 | 0.15 | 4
Al30Ca70Mg0 | 0.15 | 4
Al85Ca10Mg5 | 0.15 | 4
Al89Ca11Mg0 | 0.15 | 4
Al90Ca10Mg0 | 0.15 | 4
Al91Ca9Mg0 | 0.15 | 4
Al20Ca10Mg70 | 0.15 | 4
Al85Ca10Ni5 | 0.15 | 4
Al87.5Ca7.5Ni5 | 0.15 | 4
Al90Ca7.5Ni2.5 | 0.15 | 4
Al85Ca10Ni5 | 0.15 | 4
Al89Ca11Ni0 | 0.15 | 4
Al90Ca10Ni0 | 0.15 | 4
Al91Ca9Ni0 | 0.15 | 4
Al87.5Ca10Ni2.5 | 0 | 4
Al90Ca10Ni0 | 0 | 4
Al90Ca0Ni10 | 0 | 4
Al92.5Ca2.5Ni5 | 0 | 4
Al92.5Ca7.5Ni0 | 0 | 4
Al80Ca10Ni10 | 0 | 4
Al85Ca5Ni10 | 0 | 4
Al87.5Ca2.5Ni10 | 0 | 4
Al88.75Ca1.25Ni10 | 0 | 4
Al90Ca5Ni5 | 0 | 4
Al85Ca10Zn5 | 0.15 | 4
Al89Ca11Zn0 | 0.15 | 4
Al90Ca10Zn0 | 0.15 | 4
Al91Ca9Zn0 | 0.15 | 4
Al80Ce5Co15 | 0.15 | 4
Al80Ce10Co10 | 0.15 | 4
Al83Ce5Co12 | 0.15 | 4
Al85Ce5Co10 | 0.15 | 4
Al85Ce10Co5 | 0.15 | 4
Al87Ce8Co5 | 0.15 | 4
Al88Ce2Co10 | 0.15 | 4
Al88Ce10Co2 | 0.15 | 4
Al90Ce3Co7 | 0.15 | 4
Al90Ce5Co5 | 0.15 | 4
Al90Ce10Co0 | 0.15 | 4
Al91Ce9Co0 | 0.15 | 4
Al92Ce8Co0 | 0.15 | 4
Al93Ce7Co0 | 0.15 | 4
Al88Ce12Co0 | 0 | 4
Al89Ce11Co0 | 0 | 4
Al75Ce5Co20 | 0 | 4
Al75Ce10Co15 | 0 | 4
Al75Ce15Co10 | 0 | 4
Al77Ce10Co13 | 0 | 4
Al80Ce15Co5 | 0 | 4
Al87Ce13Co0 | 0 | 4
Al90Ce0Co10 | 0 | 4
Al94Ce4Co2 | 0 | 4
Al94Ce6Co0 | 0 | 4
Al95Ce2Co3 | 0 | 4
Al85Ce10Cr5 | 0.15 | 4
Al87Ce10Cr3 | 0.15 | 4
Al90Ce10Cr0 | 0.15 | 4
Al91Ce9Cr0 | 0.15 | 4
Al92Ce8Cr0 | 0.15 | 4
Al93Ce7Cr0 | 0.15 | 4
Al88Ce12Cr0 | 0.15 | 4
Al89Ce8Cr3 | 0 | 4
Al89Ce11Cr0 | 0 | 4
Al80Ce10Cr10 | 0 | 4
Al80Ce15Cr5 | 0 | 4
Al83Ce10Cr7 | 0 | 4
Al87Ce8Cr5 | 0 | 4
Al87Ce13Cr0 | 0 | 4
Al94Ce6Cr0 | 0 | 4
Al93Ce2Cr5 | 0 | 4
Al94Ce2Cr4 | 0 | 4
Al75Ce10Cu15 | 0.15 | 4
Al80Ce5Cu15 | 0.15 | 4
Al80Ce10Cu10 | 0.15 | 4
Al83Ce7Cu10 | 0.15 | 4
Al85Ce5Cu10 | 0.15 | 4
Al85Ce10Cu5 | 0.15 | 4
Al87Ce8Cu5 | 0.15 | 4
Al88Ce10Cu2 | 0.15 | 4
Al90Ce10Cu0 | 0.15 | 4
Al91Ce9Cu0 | 0.15 | 4
Al92Ce8Cu0 | 0.15 | 4
Al93Ce7Cu0 | 0.15 | 4
Al6Ce10Cu84 | 0.15 | 4
Al8Ce8Cu84 | 0.15 | 4
Al8Ce10Cu82 | 0.15 | 4
Al10Ce8Cu82 | 0.15 | 4
Al12Ce8Cu80 | 0.15 | 4
Al88Ce5Cu7 | 0 | 4
Al88Ce12Cu0 | 0 | 4
Al89Ce11Cu0 | 0 | 4
Al90Ce5Cu5 | 0 | 4
Al2Ce8Cu90 | 0 | 4
Al2Ce10Cu88 | 0 | 4
Al4Ce8Cu88 | 0 | 4
Al4Ce10Cu86 | 0 | 4
Al6Ce6Cu88 | 0 | 4
Al6Ce8Cu86 | 0 | 4
Al8Ce6Cu86 | 0 | 4
Al10Ce4Cu86 | 0 | 4
Al10Ce6Cu84 | 0 | 4
Al70Ce10Cu20 | 0 | 4
Al70Ce15Cu15 | 0 | 4
Al75Ce5Cu20 | 0 | 4
Al75Ce15Cu10 | 0 | 4
Al80Ce15Cu5 | 0 | 4
Al83Ce2Cu15 | 0 | 4
Al87Ce13Cu0 | 0 | 4
Al88Ce2Cu10 | 0 | 4
Al94Ce6Cu0 | 0 | 4
Al2Ce6Cu92 | 0 | 4
Al4Ce4Cu92 | 0 | 4
Al6Ce4Cu90 | 0 | 4
Al10Ce2Cu88 | 0 | 4
Al10Ce10Cu80 | 0 | 4
Al12Ce6Cu82 | 0 | 4
Al12Ce10Cu78 | 0 | 4
Al14Ce6Cu80 | 0 | 4
Al14Ce8Cu78 | 0 | 4
Al14Ce10Cu76 | 0 | 4
Al80Ce10Fe10 | 0.15 | 4
Al83Ce7Fe10 | 0.15 | 4
Al85Ce5Fe10 | 0.15 | 4
Al85Ce10Fe5 | 0.15 | 4
Al87Ce8Fe5 | 0.15 | 4
Al88Ce2Fe10 | 0.15 | 4
Al88Ce10Fe2 | 0.15 | 4
Al90Ce3Fe7 | 0.15 | 4
Al90Ce10Fe0 | 0.15 | 4
Al91Ce9Fe0 | 0.15 | 4
Al92Ce8Fe0 | 0.15 | 4
Al93Ce7Fe0 | 0.15 | 4
Al90Ce5Fe5 | 0.15 | 4
Al75Ce15Fe10 | 0 | 4
Al88Ce12Fe0 | 0 | 4
Al89Ce11Fe0 | 0 | 4
Al75Ce10Fe15 | 0 | 4
Al80Ce15Fe5 | 0 | 4
Al84Ce2Fe14 | 0 | 4
Al87Ce13Fe0 | 0 | 4
Al89Ce1Fe10 | 0 | 4
Al94Ce2Fe4 | 0 | 4
Al94Ce4Fe2 | 0 | 4
Al94Ce6Fe0 | 0 | 4
Al94Ce2Fe4 | 0 | 4
Al85Ce10Mn5 | 0.15 | 4
Al86Ce10Mn4 | 0.15 | 4
Al88Ce10Mn2 | 0.15 | 4
Al90Ce10Mn0 | 0.15 | 4
Al91Ce9Mn0 | 0.15 | 4
Al92Ce8Mn0 | 0.15 | 4
Al93Ce7Mn0 | 0.15 | 4
Al83Ce10Mn7 | 0 | 4
Al87Ce8Mn5 | 0 | 4
Al88Ce12Mn0 | 0 | 4
Al89Ce6Mn5 | 0 | 4
Al89Ce11Mn0 | 0 | 4
Al80Ce10Mn10 | 0 | 4
Al85Ce5Mn10 | 0 | 4
Al87Ce13Mn0 | 0 | 4
Al88Ce2Mn10 | 0 | 4
Al94Ce6Mn0 | 0 | 4
Al93Ce2Mn5 | 0 | 4
Al94Ce2Mn4 | 0 | 4
Al80Ce10Nb10 | 0.15 | 4
Al83Ce7Nb10 | 0.15 | 4
Al85Ce10Nb5 | 0.15 | 4
Al87Ce8Nb5 | 0.15 | 4
Al88Ce10Nb2 | 0.15 | 4
Al90Ce8Nb2 | 0.15 | 4
Al90Ce10Nb0 | 0.15 | 4
Al91Ce9Nb0 | 0.15 | 4
Al92Ce6Nb2 | 0.15 | 4
Al92Ce8Nb0 | 0.15 | 4
Al93Ce7Nb0 | 0.15 | 4
Al77Ce10Nb13 | 0 | 4
Al88Ce12Nb0 | 0 | 4
Al89Ce11Nb0 | 0 | 4
Al75Ce15Nb10 | 0 | 4
Al80Ce15Nb5 | 0 | 4
Al85Ce5Nb10 | 0 | 4
Al87Ce13Nb0 | 0 | 4
Al90Ce5Nb5 | 0 | 4
Al94Ce6Nb0 | 0 | 4
Al60Ce10Ni30 | 0.15 | 4
Al65Ce5Ni30 | 0.15 | 4
Al70Ce10Ni20 | 0.15 | 4
Al75Ce5Ni20 | 0.15 | 4
Al80Ce10Ni10 | 0.15 | 4
Al84Ce6Ni10 | 0.15 | 4
Al85Ce5Ni10 | 0.15 | 4
Al85Ce6Ni9 | 0.15 | 4
Al85Ce10Ni5 | 0.15 | 4
Al86Ce6Ni8 | 0.15 | 4
Al87Ce6Ni7 | 0.15 | 4
Al87Ce13Ni0 | 0.15 | 4
Al88Ce2Ni10 | 0.15 | 4
Al88Ce12Ni0 | 0.15 | 4
Al89Ce11Ni0 | 0.15 | 4
Al90Ce10Ni0 | 0.15 | 4
Al90Ce10Ni0 | 0.15 | 4
Al91Ce9Ni0 | 0.15 | 4
Al91Ce9Ni0 | 0.15 | 4
Al92Ce8Ni0 | 0.15 | 4
Al93Ce7Ni0 | 0.15 | 4
Al88Ce12Ni0 | 0 | 4
Al89Ce11Ni0 | 0 | 4
Al80Ce15Ni5 | 0 | 4
Al87Ce13Ni0 | 0 | 4
Al90Ce0Ni10 | 0 | 4
Al94Ce6Ni0 | 0 | 4
Al61Ce10Ni29 | 0.15 | 4
Al65Ce15Ni20 | 0.15 | 4
Al70Ce10Ni20 | 0.15 | 4
Al70Ce15Ni15 | 0.15 | 4
Al75Ce5Ni20 | 0.15 | 4
Al75Ce10Ni15 | 0.15 | 4
Al80Ce5Ni15 | 0.15 | 4
Al80Ce10Ni10 | 0.15 | 4
Al82Ce8Ni10 | 0.15 | 4
Al85Ce5Ni10 | 0.15 | 4
Al85Ce10Ni5 | 0.15 | 4
Al86Ce4Ni10 | 0.15 | 4
Al87Ce5Ni8 | 0.15 | 4
Al89Ce10Ni1 | 0.15 | 4
Al90Ce10Ni0 | 0.15 | 4
Al93Ce7Ni0 | 0.15 | 4
Al70Ce20Ni10 | 0 | 4
Al90Ce5Ni5 | 0 | 4
Al60Ce20Ni20 | 0 | 4
Al80Ce15Ni5 | 0 | 4
Al88Ce12Ni0 | 0 | 4
Al95Ce5Ni0 | 0 | 4
Al85Ce5Ni10 | 0.15 | 4
Al86Ce6Ni8 | 0.15 | 4
Al25Ce55Ni20 | 0.15 | 4
Al84Ce6Ni10 | 0.15 | 4
Al91Ce5Ni4 | 0.15 | 4
Al88Ce10V2 | 0.15 | 4
Al90Ce10V0 | 0.15 | 4
Al91Ce9V0 | 0.15 | 4
Al92Ce8V0 | 0.15 | 4
Al93Ce7V0 | 0.15 | 4
Al88Ce8V4 | 0 | 4
Al88Ce12V0 | 0 | 4
Al89Ce6V5 | 0 | 4
Al89Ce11V0 | 0 | 4
Al80Ce10V10 | 0 | 4
Al85Ce10V5 | 0 | 4
Al85Ce13V2 | 0 | 4
Al87Ce13V0 | 0 | 4
Al94Ce6V0 | 0 | 4
Al94Ce2V4 | 0 | 4
Al86Co12Fe2 | 0.15 | 4
Al87Co11Fe2 | 0.15 | 4
Al86Co14Fe0 | 0 | 4
Al87Co9Fe4 | 0 | 4
Al88Co2Fe10 | 0 | 4
Al88Co4Fe8 | 0 | 4
Al88Co6Fe6 | 0 | 4
Al88Co8Fe4 | 0 | 4
Al88Co10Fe2 | 0 | 4
Al88Co12Fe0 | 0 | 4
Al90Co0Fe10 | 0 | 4
Al90Co2Fe8 | 0 | 4
Al90Co4Fe6 | 0 | 4
Al90Co6Fe4 | 0 | 4
Al90Co8Fe2 | 0 | 4
Al90Co10Fe0 | 0 | 4
Al92Co0Fe8 | 0 | 4
Al92Co2Fe6 | 0 | 4
Al92Co4Fe4 | 0 | 4
Al92Co6Fe2 | 0 | 4
Al92Co8Fe0 | 0 | 4
Al94Co0Fe6 | 0 | 4
Al94Co2Fe4 | 0 | 4
Al94Co4Fe2 | 0 | 4
Al94Co6Fe0 | 0 | 4
Al96Co0Fe4 | 0 | 4
Al96Co2Fe2 | 0 | 4
Al96Co4Fe0 | 0 | 4
Al98Co0Fe2 | 0 | 4
Al98Co2Fe0 | 0 | 4
Al100Co0Fe0 | 0 | 4
Al84Co12Fe4 | 0 | 4
Al84Co14Fe2 | 0 | 4
Al86Co4Fe10 | 0 | 4
Al86Co6Fe8 | 0 | 4
Al86Co8Fe6 | 0 | 4
Al86Co10Fe4 | 0 | 4
Al86Co12Fe2 | 0 | 4
Al88Co0Fe12 | 0 | 4
Al88Co2Fe10 | 0 | 4
Al88Co4Fe8 | 0 | 4
Al88Co6Fe6 | 0 | 4
Al42Co10Ge48 | 0.15 | 4
Al57Co18Ge25 | 0.15 | 4
Al69Co6Ge25 | 0.15 | 4
Al78Co10Ge12 | 0.15 | 4
Al25Co20La55 | 0.15 | 4
Al88Co8Mn4 | 0 | 4
Al88Co10Mn2 | 0 | 4
Al88Co12Mn0 | 0 | 4
Al90Co6Mn4 | 0 | 4
Al90Co8Mn2 | 0 | 4
Al90Co10Mn0 | 0 | 4
Al92Co4Mn4 | 0 | 4
Al92Co6Mn2 | 0 | 4
Al92Co8Mn0 | 0 | 4
Al94Co4Mn2 | 0 | 4
Al94Co6Mn0 | 0 | 4
Al94Co0Mn6 | 0 | 4
Al94Co2Mn4 | 0 | 4
Al96Co0Mn4 | 0 | 4
Al96Co2Mn2 | 0 | 4
Al96Co4Mn0 | 0 | 4
Al98Co0Mn2 | 0 | 4
Al98Co2Mn0 | 0 | 4
Al100Co0Mn0 | 0 | 4
Al84Co12Mn4 | 0 | 4
Al84Co14Mn2 | 0 | 4
Al86Co8Mn6 | 0 | 4
Al86Co10Mn4 | 0 | 4
Al86Co12Mn2 | 0 | 4
Al86Co14Mn0 | 0 | 4
Al88Co6Mn6 | 0 | 4
Al90Co2Mn8 | 0 | 4
Al90Co4Mn6 | 0 | 4
Al92Co0Mn8 | 0 | 4
Al92Co2Mn6 | 0 | 4
Al87Co1Ni12 | 0.15 | 4
Al88Co4Ni8 | 0.15 | 4
Al88Co5Ni7 | 0.15 | 4
Al87Co1Ni12 | 0.15 | 4
Al87Co2Ni11 | 0.15 | 4
Al88Co4Ni8 | 0.15 | 4
Al88Co5Ni7 | 0.15 | 4
Al84Co8Ni8 | 0 | 4
Al85Co1Ni14 | 0 | 4
Al85Co5Ni10 | 0 | 4
Al85Co10Ni5 | 0 | 4
Al86Co0Ni14 | 0 | 4
Al86Co1Ni13 | 0 | 4
Al86Co2Ni12 | 0 | 4
Al86Co3Ni11 | 0 | 4
Al86Co5Ni9 | 0 | 4
Al86Co14Ni0 | 0 | 4
Al87Co3Ni10 | 0 | 4
Al87Co4Ni9 | 0 | 4
Al87Co5Ni8 | 0 | 4
Al88Co0Ni12 | 0 | 4
Al88Co1Ni11 | 0 | 4
Al88Co2Ni10 | 0 | 4
Al88Co3Ni9 | 0 | 4
Al88Co6Ni6 | 0 | 4
Al88Co7Ni5 | 0 | 4
Al88Co8Ni4 | 0 | 4
Al88Co9Ni3 | 0 | 4
Al88Co10Ni2 | 0 | 4
Al88Co11Ni1 | 0 | 4
Al88Co12Ni0 | 0 | 4
Al89Co1Ni10 | 0 | 4
Al89Co2Ni9 | 0 | 4
Al89Co3Ni8 | 0 | 4
Al89Co4Ni7 | 0 | 4
Al89Co5Ni6 | 0 | 4
Al89Co6Ni5 | 0 | 4
Al90Co0Ni10 | 0 | 4
Al90Co2Ni8 | 0 | 4
Al90Co4Ni6 | 0 | 4
Al90Co5Ni5 | 0 | 4
Al90Co6Ni4 | 0 | 4
Al90Co8Ni2 | 0 | 4
Al90Co10Ni0 | 0 | 4
Al91Co1Ni8 | 0 | 4
Al91Co2Ni7 | 0 | 4
Al92Co0Ni8 | 0 | 4
Al92Co2Ni6 | 0 | 4
Al92Co4Ni4 | 0 | 4
Al92Co6Ni2 | 0 | 4
Al92Co8Ni0 | 0 | 4
Al94Co6Ni0 | 0 | 4
Al84Co8Ni8 | 0 | 4
Al85Co1Ni14 | 0 | 4
Al85Co5Ni10 | 0 | 4
Al85Co10Ni5 | 0 | 4
Al86Co0Ni14 | 0 | 4
Al86Co1Ni13 | 0 | 4
Al86Co2Ni12 | 0 | 4
Al86Co3Ni11 | 0 | 4
Al86Co5Ni9 | 0 | 4
Al86Co14Ni0 | 0 | 4
Al87Co3Ni10 | 0 | 4
Al87Co4Ni9 | 0 | 4
Al87Co5Ni8 | 0 | 4
Al88Co0Ni12 | 0 | 4
Al88Co1Ni11 | 0 | 4
Al88Co2Ni10 | 0 | 4
Al88Co3Ni9 | 0 | 4
Al88Co6Ni6 | 0 | 4
Al88Co7Ni5 | 0 | 4
Al88Co8Ni4 | 0 | 4
Al88Co9Ni3 | 0 | 4
Al88Co10Ni2 | 0 | 4
Al88Co11Ni1 | 0 | 4
Al88Co12Ni0 | 0 | 4
Al89Co1Ni10 | 0 | 4
Al89Co2Ni9 | 0 | 4
Al89Co3Ni8 | 0 | 4
Al89Co4Ni7 | 0 | 4
Al89Co5Ni6 | 0 | 4
Al89Co6Ni5 | 0 | 4
Al90Co0Ni10 | 0 | 4
Al90Co2Ni8 | 0 | 4
Al90Co4Ni6 | 0 | 4
Al90Co5Ni5 | 0 | 4
Al90Co6Ni4 | 0 | 4
Al90Co8Ni2 | 0 | 4
Al90Co10Ni0 | 0 | 4
Al91Co1Ni8 | 0 | 4
Al91Co2Ni7 | 0 | 4
Al92Co0Ni8 | 0 | 4
Al92Co2Ni6 | 0 | 4
Al92Co4Ni4 | 0 | 4
Al92Co6Ni2 | 0 | 4
Al92Co8Ni0 | 0 | 4
Al94Co6Ni0 | 0 | 4
Al94Co0Ni6 | 0 | 4
Al94Co2Ni4 | 0 | 4
Al94Co4Ni2 | 0 | 4
Al96Co0Ni4 | 0 | 4
Al96Co2Ni2 | 0 | 4
Al96Co4Ni0 | 0 | 4
Al98Co0Ni2 | 0 | 4
Al98Co2Ni0 | 0 | 4
Al94Co0Ni6 | 0 | 4
Al94Co2Ni4 | 0 | 4
Al94Co4Ni2 | 0 | 4
Al96Co0Ni4 | 0 | 4
Al96Co2Ni2 | 0 | 4
Al96Co4Ni0 | 0 | 4
Al98Co0Ni2 | 0 | 4
Al98Co2Ni0 | 0 | 4
Al49Co10Si41 | 0.15 | 4
Al52Co23Si25 | 0.15 | 4
Al71Co4Si25 | 0.15 | 4
Al75Co10Si15 | 0.15 | 4
Al0Co90Zr10 | 0.15 | 4
Al2Co88Zr10 | 0.15 | 4
Al5Co85Zr10 | 0.15 | 4
Al25Co20Zr55 | 0.15 | 4
Al38Cr10Ge52 | 0.15 | 4
Al61Cr10Ge29 | 0.15 | 4
Al60Cr10Ge30 | 0.15 | 4
Al65Cr20Ge15 | 0 | 4
Al25Cr20La55 | 0.15 | 4
Al52Cr10Si38 | 0.15 | 4
Al58Cr17Si25 | 0.15 | 4
Al68Cr10Si22 | 0.15 | 4
Al71Cr4Si25 | 0.15 | 4
Al50Cr15Si35 | 0.15 | 4
Al55Cr10Si35 | 0.15 | 4
Al55Cr15Si30 | 0.15 | 4
Al60Cr10Si30 | 0.15 | 4
Al60Cr15Si25 | 0.15 | 4
Al65Cr10Si25 | 0.15 | 4
Al59Cr19Si22 | 0 | 4
Al60Cr18Si22 | 0 | 4
Al60Cr20Si20 | 0 | 4
Al61Cr21Si18 | 0 | 4
Al62Cr19Si19 | 0 | 4
Al63Cr19Si18 | 0 | 4
Al84Cr16Si0 | 0 | 4
Al85Cr15Si0 | 0 | 4
Al86Cr14Si0 | 0 | 4
Al45Cr20Si35 | 0 | 4
Al55Cr20Si25 | 0 | 4
Al55Cr25Si20 | 0 | 4
Al57Cr23Si20 | 0 | 4
Al57Cr28Si15 | 0 | 4
Al60Cr5Si35 | 0 | 4
Al60Cr30Si10 | 0 | 4
Al65Cr25Si10 | 0 | 4
Al70Cr5Si25 | 0 | 4
Al70Cr25Si5 | 0 | 4
Al75Cr5Si20 | 0 | 4
Al80Cr5Si15 | 0 | 4
Al80Cr20Si0 | 0 | 4
Al81Cr19Si0 | 0 | 4
Al83Cr17Si0 | 0 | 4
Al96Cr4Si0 | 0 | 4
Al45Cr15Si40 | 0 | 4
Al58Cr20Si22 | 0 | 4
Al60Cr25Si15 | 0 | 4
Al63Cr15Si22 | 0 | 4
Al65Cr15Si20 | 0 | 4
Al65Cr20Si15 | 0 | 4
Al68Cr15Si17 | 0 | 4
Al70Cr10Si20 | 0 | 4
Al70Cr15Si15 | 0 | 4
Al70Cr20Si10 | 0 | 4
Al75Cr10Si15 | 0 | 4
Al75Cr15Si10 | 0 | 4
Al75Cr20Si5 | 0 | 4
Al80Cr10Si10 | 0 | 4
Al85Cr5Si10 | 0 | 4
Al85Cr10Si5 | 0 | 4
Al88Cr10Si2 | 0 | 4
Al88Cr12Si0 | 0 | 4
Al90Cr5Si5 | 0 | 4
Al90Cr10Si0 | 0 | 4
Al92Cr8Si0 | 0 | 4
Al94Cr6Si0 | 0 | 4
Al20Cr10Zr70 | 0.15 | 4
Al75Ce20Fe5 | 0 | 4
Al77Ce18Fe5 | 0 | 4
Al64Ce23Fe13 | 0 | 4
Al65Ce20Fe15 | 0 | 4
Al67Ce18Fe15 | 0 | 4
Al71Ce17Fe12 | 0 | 4
Al60Ce20Fe20 | 0 | 4
Al65Ce15Fe20 | 0 | 4
Al60Ce23Fe17 | 0 | 4
Al60Ce25Fe15 | 0 | 4
Al65Ce25Fe10 | 0 | 4
Al70Ce10Fe20 | 0 | 4
Al70Ce15Fe15 | 0 | 4
Al70Ce20Fe10 | 0 | 4
Al65Ce20Fe15 | 0 | 4
Al62.5Ce25Fe12.5 | 0 | 4
Al62.5Ce25.5Fe12 | 0 | 4
Al65Cu20Gd15 | 0.15 | 4
Al10Cu25Hf65 | 0.15 | 4
Al10Cu30La60 | 0.15 | 4
Al15Cu25La60 | 0.15 | 4
Al20Cu0La80 | 0.15 | 4
Al20Cu20La60 | 0.15 | 4
Al20Cu25La55 | 0.15 | 4
Al20Cu40La40 | 0.15 | 4
Al20Cu50La30 | 0.15 | 4
Al25Cu10La65 | 0.15 | 4
Al25Cu15La60 | 0.15 | 4
Al25Cu20La55 | 0.15 | 4
Al25Cu25La50 | 0.15 | 4
Al25Cu35La40 | 0.15 | 4
Al30Cu0La70 | 0.15 | 4
Al30Cu10La60 | 0.15 | 4
Al30Cu15La55 | 0.15 | 4
Al30Cu20La50 | 0.15 | 4
Al30Cu35La35 | 0.15 | 4
Al30Cu40La30 | 0.15 | 4
Al35Cu10La55 | 0.15 | 4
Al35Cu15La50 | 0.15 | 4
Al40Cu0La60 | 0.15 | 4
Al50Cu0La50 | 0.15 | 4
Al85Cu5La10 | 0.15 | 4
Al90Cu0La10 | 0.15 | 4
Al90Cu5La5 | 0.15 | 4
Al10Cu20La70 | 0 | 4
Al20Cu10La70 | 0 | 4
Al20Cu60La20 | 0 | 4
Al40Cu10La50 | 0 | 4
Al40Cu20La40 | 0 | 4
Al85Cu10La5 | 0 | 4
Al0Cu20La80 | 0 | 4
Al0Cu40La60 | 0 | 4
Al0Cu50La50 | 0 | 4
Al10Cu0La90 | 0 | 4
Al10Cu10La80 | 0 | 4
Al10Cu50La40 | 0 | 4
Al10Cu60La30 | 0 | 4
Al10Cu70La20 | 0 | 4
Al10Cu80La10 | 0 | 4
Al30Cu50La20 | 0 | 4
Al30Cu60La10 | 0 | 4
Al40Cu30La30 | 0 | 4
Al40Cu40La20 | 0 | 4
Al50Cu10La40 | 0 | 4
Al50Cu20La30 | 0 | 4
Al50Cu30La20 | 0 | 4
Al50Cu40La10 | 0 | 4
Al60Cu0La40 | 0 | 4
Al70Cu0La30 | 0 | 4
Al70Cu20La10 | 0 | 4
Al80Cu0La20 | 0 | 4
Al80Cu10La10 | 0 | 4
Al25Cu20La55 | 0.15 | 4
Al25Cu20La55 | 0.15 | 4
Al25Cu50Mn25 | 0 | 4
Al65Cu20Mn15 | 0 | 4
Al76Cu8.5Mn15.5 | 0 | 4
Al6Cu84Nd10 | 0.15 | 4
Al6Cu86Nd8 | 0.15 | 4
Al8Cu84Nd8 | 0.15 | 4
Al10Cu82Nd8 | 0.15 | 4
Al12Cu80Nd8 | 0.15 | 4
Al2Cu88Nd10 | 0 | 4
Al2Cu90Nd8 | 0 | 4
Al2Cu92Nd6 | 0 | 4
Al4Cu86Nd10 | 0 | 4
Al4Cu88Nd8 | 0 | 4
Al4Cu90Nd6 | 0 | 4
Al6Cu88Nd6 | 0 | 4
Al8Cu86Nd6 | 0 | 4
Al10Cu84Nd6 | 0 | 4
Al10Cu86Nd4 | 0 | 4
Al12Cu82Nd6 | 0 | 4
Al12Cu84Nd4 | 0 | 4
Al4Cu92Nd4 | 0 | 4
Al8Cu82Nd10 | 0 | 4
Al8Cu88Nd4 | 0 | 4
Al10Cu80Nd10 | 0 | 4
Al10Cu88Nd2 | 0 | 4
Al12Cu78Nd10 | 0 | 4
Al14Cu76Nd10 | 0 | 4
Al14Cu78Nd8 | 0 | 4
Al14Cu80Nd6 | 0 | 4
Al14Cu82Nd4 | 0 | 4
Al0Cu35Ti65 | 0.15 | 4
Al0Cu40Ti60 | 0.15 | 4
Al0Cu45Ti55 | 0.15 | 4
Al0Cu50Ti50 | 0.15 | 4
Al0Cu55Ti45 | 0.15 | 4
Al0Cu60Ti40 | 0.15 | 4
Al0Cu73Ti27 | 0.15 | 4
Al0Cu75Ti25 | 0.15 | 4
Al5Cu50Ti45 | 0.15 | 4
Al5Cu55Ti40 | 0.15 | 4
Al5Cu60Ti35 | 0.15 | 4
Al10Cu30Ti60 | 0.15 | 4
Al10Cu30Ti60 | 0.15 | 4
Al10Cu35Ti55 | 0.15 | 4
Al10Cu50Ti40 | 0.15 | 4
Al10Cu60Ti30 | 0.15 | 4
Al15Cu25Ti60 | 0.15 | 4
Al15Cu30Ti55 | 0.15 | 4
Al15Cu35Ti50 | 0.15 | 4
Al15Cu40Ti45 | 0.15 | 4
Al15Cu50Ti35 | 0.15 | 4
Al15Cu60Ti25 | 0.15 | 4
Al20Cu30Ti50 | 0.15 | 4
Al20Cu35Ti45 | 0.15 | 4
Al20Cu50Ti30 | 0.15 | 4
Al20Cu60Ti20 | 0.15 | 4
Al25Cu35Ti40 | 0.15 | 4
Al25Cu50Ti25 | 0.15 | 4
Al25Cu55Ti20 | 0.15 | 4
Al30Cu50Ti20 | 0.15 | 4
Al35Cu50Ti15 | 0.15 | 4
Al40Cu50Ti10 | 0.15 | 4
Al50Cu40Ti10 | 0.15 | 4
Al50Cu45Ti5 | 0.15 | 4
Al55Cu40Ti5 | 0.15 | 4
Al0Cu30Ti70 | 0 | 4
Al0Cu80Ti20 | 0 | 4
Al10Cu70Ti20 | 0 | 4
Al20Cu20Ti60 | 0 | 4
Al25Cu25Ti50 | 0 | 4
Al25Cu30Ti45 | 0 | 4
Al30Cu20Ti50 | 0 | 4
Al30Cu30Ti40 | 0 | 4
Al30Cu40Ti30 | 0 | 4
Al35Cu40Ti25 | 0 | 4
Al35Cu45Ti20 | 0 | 4
Al40Cu30Ti30 | 0 | 4
Al40Cu40Ti20 | 0 | 4
Al45Cu35Ti20 | 0 | 4
Al45Cu40Ti15 | 0 | 4
Al55Cu35Ti10 | 0 | 4
Al60Cu35Ti5 | 0 | 4
Al0Cu10Ti90 | 0 | 4
Al0Cu20Ti80 | 0 | 4
Al10Cu0Ti90 | 0 | 4
Al10Cu10Ti80 | 0 | 4
Al10Cu20Ti70 | 0 | 4
Al20Cu0Ti80 | 0 | 4
Al20Cu10Ti70 | 0 | 4
Al20Cu70Ti10 | 0 | 4
Al25Cu0Ti75 | 0 | 4
Al25Cu5Ti70 | 0 | 4
Al30Cu0Ti70 | 0 | 4
Al30Cu10Ti60 | 0 | 4
Al35Cu0Ti65 | 0 | 4
Al35Cu5Ti60 | 0 | 4
Al40Cu0Ti60 | 0 | 4
Al40Cu10Ti50 | 0 | 4
Al40Cu20Ti40 | 0 | 4
Al40Cu60Ti0 | 0 | 4
Al45Cu0Ti55 | 0 | 4
Al45Cu5Ti50 | 0 | 4
Al45Cu10Ti45 | 0 | 4
Al45Cu20Ti35 | 0 | 4
Al50Cu5Ti45 | 0 | 4
Al50Cu10Ti40 | 0 | 4
Al50Cu20Ti30 | 0 | 4
Al50Cu30Ti20 | 0 | 4
Al50Cu50Ti0 | 0 | 4
Al55Cu0Ti45 | 0 | 4
Al55Cu10Ti35 | 0 | 4
Al60Cu0Ti40 | 0 | 4
Al60Cu5Ti35 | 0 | 4
Al60Cu10Ti30 | 0 | 4
Al60Cu20Ti20 | 0 | 4
Al60Cu40Ti0 | 0 | 4
Al65Cu0Ti35 | 0 | 4
Al70Cu0Ti30 | 0 | 4
Al70Cu10Ti20 | 0 | 4
Al70Cu30Ti0 | 0 | 4
Al80Cu0Ti20 | 0 | 4
Al0Cu40Ti60 | 0.15 | 4
Al5Cu38Ti57 | 0.15 | 4
Al15Cu34Ti51 | 0.15 | 4
Al20Cu32Ti48 | 0.15 | 4
Al10Cu25Ti65 | 0.15 | 4
Al10Cu50Ti40 | 0.15 | 4
Al55Cu35V10 | 0.15 | 4
Al60Cu30V10 | 0.15 | 4
Al65Cu20V15 | 0.15 | 4
Al65Cu25V10 | 0.15 | 4
Al65Cu30V5 | 0.15 | 4
Al67Cu20V13 | 0.15 | 4
Al70Cu20V10 | 0.15 | 4
Al75Cu15V10 | 0.15 | 4
Al75Cu20V5 | 0.15 | 4
Al80Cu10V10 | 0.15 | 4
Al80Cu15V5 | 0.15 | 4
Al85Cu5V10 | 0.15 | 4
Al60Cu35V5 | 0 | 4
Al65Cu20V15 | 0 | 4
Al70Cu25V5 | 0 | 4
Al75Cu10V15 | 0 | 4
Al80Cu5V15 | 0 | 4
Al87Cu5V8 | 0 | 4
Al50Cu40V10 | 0 | 4
Al60Cu25V15 | 0 | 4
Al65Cu15V20 | 0 | 4
Al75Cu25V0 | 0 | 4
Al77Cu20V3 | 0 | 4
Al80Cu20V0 | 0 | 4
Al87Cu8V5 | 0 | 4
Al75Cu15V10 | 0.15 | 4
Al75Cu15V10 | 0.15 | 4
Al0Cu40Y60 | 0.15 | 4
Al5Cu38Y57 | 0.15 | 4
Al10Cu36Y54 | 0.15 | 4
Al15Cu34Y51 | 0.15 | 4
Al20Cu32Y48 | 0.15 | 4
Al30Cu28Y42 | 0.15 | 4
Al80Cu8Y12 | 0.15 | 4
Al85Cu6Y9 | 0.15 | 4
Al0Cu40Zr60 | 0.15 | 4
Al0Cu56Zr44 | 0.15 | 4
Al0Cu60Zr40 | 0.15 | 4
Al20Cu25Zr55 | 0.15 | 4
Al15Cu25Zr60 | 0.15 | 4
Al10Cu25Zr65 | 0.15 | 4
Al7.5Cu27.5Zr65 | 0.15 | 4
Al0Cu33Zr67 | 0.15 | 4
Al5Cu30Zr65 | 0.15 | 4
Al7.5Cu27.5Zr65 | 0.15 | 4
Al10Cu25Zr65 | 0.15 | 4
Al15Cu20Zr65 | 0.15 | 4
Al20Cu15Zr65 | 0.15 | 4
Al33.4Fe33.3Gd33.3 | 0.15 | 4
Al42Fe10Ge48 | 0.15 | 4
Al52Fe23Ge25 | 0.15 | 4
Al69Fe6Ge25 | 0.15 | 4
Al78Fe10Ge12 | 0.15 | 4
Al25Fe20La55 | 0.15 | 4
Al75Fe14Ni11 | 0.15 | 4
Al87Fe1Ni12 | 0.15 | 4
Al88Fe3Ni9 | 0.15 | 4
Al82Fe4Ni14 | 0 | 4
Al84Fe2Ni14 | 0 | 4
Al86Fe0Ni14 | 0 | 4
Al86Fe1Ni13 | 0 | 4
Al86Fe2Ni12 | 0 | 4
Al86Fe5Ni9 | 0 | 4
Al86Fe8Ni6 | 0 | 4
Al87Fe1Ni12 | 0 | 4
Al87Fe4Ni9 | 0 | 4
Al87Fe5Ni8 | 0 | 4
Al88Fe0Ni12 | 0 | 4
Al88Fe1Ni11 | 0 | 4
Al88Fe2Ni10 | 0 | 4
Al88Fe4Ni8 | 0 | 4
Al88Fe5Ni7 | 0 | 4
Al88Fe6Ni6 | 0 | 4
Al88Fe8Ni4 | 0 | 4
Al88Fe10Ni2 | 0 | 4
Al88Fe12Ni0 | 0 | 4
Al89Fe1Ni10 | 0 | 4
Al89Fe2Ni9 | 0 | 4
Al89Fe3Ni8 | 0 | 4
Al89Fe5Ni6 | 0 | 4
Al90Fe0Ni10 | 0 | 4
Al90Fe2Ni8 | 0 | 4
Al90Fe4Ni6 | 0 | 4
Al90Fe5Ni5 | 0 | 4
Al90Fe6Ni4 | 0 | 4
Al90Fe8Ni2 | 0 | 4
Al90Fe10Ni0 | 0 | 4
Al92Fe0Ni8 | 0 | 4
Al92Fe2Ni6 | 0 | 4
Al92Fe4Ni4 | 0 | 4
Al92Fe6Ni2 | 0 | 4
Al92Fe8Ni0 | 0 | 4
Al94Fe6Ni0 | 0 | 4
Al94Fe0Ni6 | 0 | 4
Al94Fe2Ni4 | 0 | 4
Al94Fe4Ni2 | 0 | 4
Al96Fe0Ni4 | 0 | 4
Al96Fe2Ni2 | 0 | 4
Al96Fe4Ni0 | 0 | 4
Al98Fe0Ni2 | 0 | 4
Al98Fe2Ni0 | 0 | 4
Al86Fe2Ni12 | 0.15 | 4
Al86Fe3Ni11 | 0.15 | 4
Al86.7Fe1Ni12.3 | 0.15 | 4
Al87Fe1Ni12 | 0.15 | 4
Al87Fe2Ni11 | 0.15 | 4
Al87Fe3Ni10 | 0.15 | 4
Al87.5Fe0.5Ni12 | 0.15 | 4
Al87.5Fe2Ni10.5 | 0.15 | 4
Al87.5Fe3.5Ni9 | 0.15 | 4
Al88Fe1Ni11 | 0.15 | 4
Al88Fe3Ni9 | 0.15 | 4
Al88.5Fe3Ni8.5 | 0.15 | 4
Al82Fe4Ni14 | 0 | 4
Al83Fe3Ni14 | 0 | 4
Al84Fe2Ni14 | 0 | 4
Al84Fe3Ni13 | 0 | 4
Al84Fe4Ni12 | 0 | 4
Al85Fe1Ni14 | 0 | 4
Al85Fe2Ni13 | 0 | 4
Al85Fe3Ni12 | 0 | 4
Al85Fe5Ni10 | 0 | 4
Al86Fe0Ni14 | 0 | 4
Al86Fe1Ni13 | 0 | 4
Al86Fe2Ni12 | 0 | 4
Al86Fe3Ni11 | 0 | 4
Al86Fe4Ni10 | 0 | 4
Al86Fe7Ni7 | 0 | 4
Al87Fe5Ni8 | 0 | 4
Al87Fe6Ni7 | 0 | 4
Al88Fe0Ni12 | 0 | 4
Al88Fe1Ni11 | 0 | 4
Al88Fe2Ni10 | 0 | 4
Al88Fe4Ni8 | 0 | 4
Al88Fe5Ni7 | 0 | 4
Al88Fe6Ni6 | 0 | 4
Al88Fe8Ni4 | 0 | 4
Al88Fe8Ni4 | 0 | 4
Al88Fe10Ni2 | 0 | 4
Al89Fe1Ni10 | 0 | 4
Al89Fe2Ni9 | 0 | 4
Al89Fe3Ni8 | 0 | 4
Al89Fe4Ni7 | 0 | 4
Al89Fe5Ni6 | 0 | 4
Al89Fe6Ni5 | 0 | 4
Al89Fe7Ni4 | 0 | 4
Al89Fe9Ni2 | 0 | 4
Al90Fe0Ni10 | 0 | 4
Al90Fe1Ni9 | 0 | 4
Al90Fe2Ni8 | 0 | 4
Al90Fe4Ni6 | 0 | 4
Al90Fe5Ni5 | 0 | 4
Al90Fe6Ni4 | 0 | 4
Al90Fe8Ni2 | 0 | 4
Al90Fe8Ni2 | 0 | 4
Al90Fe10Ni0 | 0 | 4
Al90Fe10Ni0 | 0 | 4
Al91Fe1Ni8 | 0 | 4
Al91Fe2Ni7 | 0 | 4
Al91Fe3Ni6 | 0 | 4
Al91Fe6Ni3 | 0 | 4
Al92Fe0Ni8 | 0 | 4
Al92Fe2Ni6 | 0 | 4
Al92Fe4Ni4 | 0 | 4
Al92Fe5Ni3 | 0 | 4
Al92Fe6Ni2 | 0 | 4
Al92Fe8Ni0 | 0 | 4
Al92Fe8Ni0 | 0 | 4
Al94Fe6Ni0 | 0 | 4
Al94Fe6Ni0 | 0 | 4
Al94Fe0Ni6 | 0 | 4
Al94Fe0Ni6 | 0 | 4
Al94Fe2Ni4 | 0 | 4
Al94Fe2Ni4 | 0 | 4
Al94Fe4Ni2 | 0 | 4
Al94Fe4Ni2 | 0 | 4
Al96Fe0Ni4 | 0 | 4
Al96Fe0Ni4 | 0 | 4
Al96Fe2Ni2 | 0 | 4
Al96Fe2Ni2 | 0 | 4
Al96Fe4Ni0 | 0 | 4
Al96Fe4Ni0 | 0 | 4
Al98Fe0Ni2 | 0 | 4
Al98Fe0Ni2 | 0 | 4
Al98Fe2Ni0 | 0 | 4
Al98Fe2Ni0 | 0 | 4
Al100Fe0Ni0 | 0 | 4
Al82Fe4Ni14 | 0 | 4
Al84Fe4Ni12 | 0 | 4
Al84Fe6Ni10 | 0 | 4
Al84Fe8Ni8 | 0 | 4
Al86Fe6Ni8 | 0 | 4
Al86Fe8Ni6 | 0 | 4
Al86Fe10Ni4 | 0 | 4
Al86Fe12Ni2 | 0 | 4
Al88Fe10Ni2 | 0 | 4
Al88Fe12Ni0 | 0 | 4
Al0Fe80P20 | 0.15 | 4
Al3Fe80P17 | 0.15 | 4
Al5Fe85Si10 | 0.15 | 4
Al84Fe14Si2 | 0 | 4
Al85Fe8Si7 | 0 | 4
Al86Fe12Si2 | 0 | 4
Al88Fe10Si2 | 0 | 4
Al90Fe8Si2 | 0 | 4
Al52Fe23Si25 | 0.15 | 4
Al63Fe12Si25 | 0.15 | 4
Al2.5Fe65Tb32.5 | 0.15 | 4
Al7.5Fe61.7Tb30.8 | 0.15 | 4
Al0Fe66.7Tb33.3 | 0 | 4
Al15Fe56.7Tb28.3 | 0 | 4
Al0Fe90Zr10 | 0.15 | 4
Al0.018Fe89.982Zr10 | 0.15 | 4
Al0.036Fe89.964Zr10 | 0.15 | 4
Al0.054Fe89.946Zr10 | 0.15 | 4
Al0.09Fe89.91Zr10 | 0.15 | 4
Al22.5Fe67.5Zr10 | 0.15 | 4
Al15Fe15Zr70 | 0.15 | 4
Al8Ga16Mg76 | 0.15 | 4
Al12Ga12Mg76 | 0.15 | 4
Al18Ga36Mg46 | 0.15 | 4
Al8Ga2Mg90 | 0 | 4
Al8Ga3Mg89 | 0 | 4
Al9Ga2Mg89 | 0 | 4
Al65Gd15Ni20 | 0.15 | 4
Al70Gd10Ni20 | 0.15 | 4
Al70Gd15Ni15 | 0.15 | 4
Al74Gd10Ni16 | 0.15 | 4
Al75Gd10Ni15 | 0.15 | 4
Al78Gd12Ni10 | 0.15 | 4
Al80Gd5Ni15 | 0.15 | 4
Al80Gd10Ni10 | 0.15 | 4
Al81Gd9Ni10 | 0.15 | 4
Al83Gd5Ni12 | 0.15 | 4
Al83Gd7Ni10 | 0.15 | 4
Al83Gd9Ni8 | 0.15 | 4
Al84Gd10Ni6 | 0.15 | 4
Al85Gd5Ni10 | 0.15 | 4
Al85Gd8Ni7 | 0.15 | 4
Al85Gd9Ni6 | 0.15 | 4
Al85Gd10Ni5 | 0.15 | 4
Al87Gd5Ni8 | 0.15 | 4
Al87Gd7Ni6 | 0.15 | 4
Al88Gd12Ni0 | 0.15 | 4
Al90Gd5Ni5 | 0.15 | 4
Al90Gd10Ni0 | 0.15 | 4
Al92Gd8Ni0 | 0.15 | 4
Al75Gd15Ni10 | 0 | 4
Al60Gd20Ni20 | 0 | 4
Al70Gd20Ni10 | 0 | 4
Al75Gd5Ni20 | 0 | 4
Al80Gd15Ni5 | 0 | 4
Al85Gd15Ni0 | 0 | 4
Al94Gd6Ni0 | 0 | 4
Al25Gd55Ni20 | 0.15 | 4
Al0Gd56Si44 | 0.15 | 4
Al40Gd60Si0 | 0.15 | 4
Al45Gd55Si0 | 0.15 | 4
Al50Gd50Si0 | 0.15 | 4
Al55Gd45Si0 | 0.15 | 4
Al50Ge40Mn10 | 0.15 | 4
Al42Ge48Mn10 | 0.15 | 4
Al57Ge25Mn18 | 0.15 | 4
Al69Ge25Mn6 | 0.15 | 4
Al73Ge17Mn10 | 0.15 | 4
Al60Ge30Mn10 | 0.15 | 4
Al65Ge15Mn20 | 0 | 4
Al59Ge31Ni10 | 0.15 | 4
Al62Ge25Ni13 | 0.15 | 4
Al64Ge26Ni10 | 0.15 | 4
Al69Ge25Ni6 | 0.15 | 4
Al60Ge30Ni10 | 0.15 | 4
Al55Ge30V15 | 0.15 | 4
Al55Ge35V10 | 0.15 | 4
Al60Ge25V15 | 0.15 | 4
Al60Ge30V10 | 0.15 | 4
Al65Ge25V10 | 0.15 | 4
Al45Ge40V15 | 0 | 4
Al50Ge25V25 | 0 | 4
Al50Ge30V20 | 0 | 4
Al50Ge35V15 | 0 | 4
Al50Ge40V10 | 0 | 4
Al55Ge25V20 | 0 | 4
Al60Ge20V20 | 0 | 4
Al60Ge35V5 | 0 | 4
Al65Ge20V15 | 0 | 4
Al65Ge30V5 | 0 | 4
Al70Ge20V10 | 0 | 4
Al70Ge25V5 | 0 | 4
Al75Ge15V10 | 0 | 4
Al52Ge38V10 | 0.15 | 4
Al57Ge25V18 | 0.15 | 4
Al68Ge22V10 | 0.15 | 4
Al69Ge25V6 | 0.15 | 4
Al10Hf65Ni25 | 0.15 | 4
Al10Hf65Ni25 | 0.15 | 4
Al25La55Mn20 | 0.15 | 4
Al85La7.5Mo7.5 | 0.15 | 4
Al85La7.5Nb7.5 | 0.15 | 4
Al0La60Ni40 | 0.15 | 4
Al0La70Ni30 | 0.15 | 4
Al5La40Ni55 | 0.15 | 4
Al5La55Ni40 | 0.15 | 4
Al5La65Ni30 | 0.15 | 4
Al5La75Ni20 | 0.15 | 4
Al10La30Ni60 | 0.15 | 4
Al10La35Ni55 | 0.15 | 4
Al10La40Ni50 | 0.15 | 4
Al10La45Ni45 | 0.15 | 4
Al10La50Ni40 | 0.15 | 4
Al10La55Ni35 | 0.15 | 4
Al10La60Ni30 | 0.15 | 4
Al10La65Ni25 | 0.15 | 4
Al10La70Ni20 | 0.15 | 4
Al10La75Ni15 | 0.15 | 4
Al10La80Ni10 | 0.15 | 4
Al15La30Ni55 | 0.15 | 4
Al15La40Ni45 | 0.15 | 4
Al15La50Ni35 | 0.15 | 4
Al15La55Ni30 | 0.15 | 4
Al15La60Ni25 | 0.15 | 4
Al15La65Ni20 | 0.15 | 4
Al15La70Ni15 | 0.15 | 4
Al15La75Ni10 | 0.15 | 4
Al15La80Ni5 | 0.15 | 4
Al20La30Ni50 | 0.15 | 4
Al20La35Ni45 | 0.15 | 4
Al20La40Ni40 | 0.15 | 4
Al20La45Ni35 | 0.15 | 4
Al20La50Ni30 | 0.15 | 4
Al20La55Ni25 | 0.15 | 4
Al20La60Ni20 | 0.15 | 4
Al20La65Ni15 | 0.15 | 4
Al20La70Ni10 | 0.15 | 4
Al20La75Ni5 | 0.15 | 4
Al20La80Ni0 | 0.15 | 4
Al25La30Ni45 | 0.15 | 4
Al25La40Ni35 | 0.15 | 4
Al25La45Ni30 | 0.15 | 4
Al25La50Ni25 | 0.15 | 4
Al25La55Ni20 | 0.15 | 4
Al25La60Ni15 | 0.15 | 4
Al25La65Ni10 | 0.15 | 4
Al25La70Ni5 | 0.15 | 4
Al30La20Ni50 | 0.15 | 4
Al30La25Ni45 | 0.15 | 4
Al30La30Ni40 | 0.15 | 4
Al30La35Ni35 | 0.15 | 4
Al30La40Ni30 | 0.15 | 4
Al30La45Ni25 | 0.15 | 4
Al30La50Ni20 | 0.15 | 4
Al30La55Ni15 | 0.15 | 4
Al30La60Ni10 | 0.15 | 4
Al30La65Ni5 | 0.15 | 4
Al35La25Ni40 | 0.15 | 4
Al35La30Ni35 | 0.15 | 4
Al35La35Ni30 | 0.15 | 4
Al35La40Ni25 | 0.15 | 4
Al35La45Ni20 | 0.15 | 4
Al35La50Ni15 | 0.15 | 4
Al35La55Ni10 | 0.15 | 4
Al35La60Ni5 | 0.15 | 4
Al40La20Ni40 | 0.15 | 4
Al40La25Ni35 | 0.15 | 4
Al40La30Ni30 | 0.15 | 4
Al40La35Ni25 | 0.15 | 4
Al40La40Ni20 | 0.15 | 4
Al40La45Ni15 | 0.15 | 4
Al40La50Ni10 | 0.15 | 4
Al40La55Ni5 | 0.15 | 4
Al40La60Ni0 | 0.15 | 4
Al45La25Ni30 | 0.15 | 4
Al45La30Ni25 | 0.15 | 4
Al45La35Ni20 | 0.15 | 4
Al45La40Ni15 | 0.15 | 4
Al45La45Ni10 | 0.15 | 4
Al50La25Ni25 | 0.15 | 4
Al50La30Ni20 | 0.15 | 4
Al50La35Ni15 | 0.15 | 4
Al50La40Ni10 | 0.15 | 4
Al50La45Ni5 | 0.15 | 4
Al50La50Ni0 | 0.15 | 4
Al55La20Ni25 | 0.15 | 4
Al55La40Ni5 | 0.15 | 4
Al55La45Ni0 | 0.15 | 4
Al60La20Ni20 | 0.15 | 4
Al65La15Ni20 | 0.15 | 4
Al70La5Ni25 | 0.15 | 4
Al75La5Ni20 | 0.15 | 4
Al75La10Ni15 | 0.15 | 4
Al80La10Ni10 | 0.15 | 4
Al85La5Ni10 | 0.15 | 4
Al85La10Ni5 | 0.15 | 4
Al90La10Ni0 | 0.15 | 4
Al10La25Ni65 | 0 | 4
Al15La25Ni60 | 0 | 4
Al20La20Ni60 | 0 | 4
Al40La15Ni45 | 0 | 4
Al50La15Ni35 | 0 | 4
Al55La30Ni15 | 0 | 4
Al90La5Ni5 | 0 | 4
Al0La30Ni70 | 0 | 4
Al0La40Ni60 | 0 | 4
Al0La50Ni50 | 0 | 4
Al0La80Ni20 | 0 | 4
Al0La90Ni10 | 0 | 4
Al10La10Ni80 | 0 | 4
Al10La20Ni70 | 0 | 4
Al10La90Ni0 | 0 | 4
Al20La10Ni70 | 0 | 4
Al30La10Ni60 | 0 | 4
Al30La15Ni55 | 0 | 4
Al40La10Ni50 | 0 | 4
Al50La10Ni40 | 0 | 4
Al55La35Ni10 | 0 | 4
Al60La10Ni30 | 0 | 4
Al60La30Ni10 | 0 | 4
Al60La40Ni0 | 0 | 4
Al65La25Ni10 | 0 | 4
Al65La30Ni5 | 0 | 4
Al70La15Ni15 | 0 | 4
Al70La20Ni10 | 0 | 4
Al70La25Ni5 | 0 | 4
Al70La30Ni0 | 0 | 4
Al75La15Ni10 | 0 | 4
Al80La15Ni5 | 0 | 4
Al80La20Ni0 | 0 | 4
Al0La60Ni40 | 0.15 | 4
Al0La70Ni30 | 0.15 | 4
Al5La40Ni55 | 0.15 | 4
Al5La55Ni40 | 0.15 | 4
Al5La65Ni30 | 0.15 | 4
Al5La75Ni20 | 0.15 | 4
Al10La30Ni60 | 0.15 | 4
Al10La35Ni55 | 0.15 | 4
Al10La40Ni50 | 0.15 | 4
Al10La45Ni45 | 0.15 | 4
Al10La50Ni40 | 0.15 | 4
Al10La55Ni35 | 0.15 | 4
Al10La60Ni30 | 0.15 | 4
Al10La65Ni25 | 0.15 | 4
Al10La70Ni20 | 0.15 | 4
Al10La75Ni15 | 0.15 | 4
Al10La80Ni10 | 0.15 | 4
Al15La30Ni55 | 0.15 | 4
Al15La40Ni45 | 0.15 | 4
Al15La50Ni35 | 0.15 | 4
Al15La55Ni30 | 0.15 | 4
Al15La60Ni25 | 0.15 | 4
Al15La65Ni20 | 0.15 | 4
Al15La70Ni15 | 0.15 | 4
Al15La75Ni10 | 0.15 | 4
Al15La80Ni5 | 0.15 | 4
Al20La30Ni50 | 0.15 | 4
Al20La35Ni45 | 0.15 | 4
Al20La40Ni40 | 0.15 | 4
Al20La45Ni35 | 0.15 | 4
Al20La50Ni30 | 0.15 | 4
Al20La55Ni25 | 0.15 | 4
Al20La60Ni20 | 0.15 | 4
Al20La65Ni15 | 0.15 | 4
Al20La70Ni10 | 0.15 | 4
Al20La75Ni5 | 0.15 | 4
Al20La80Ni0 | 0.15 | 4
Al25La20Ni55 | 0.15 | 4
Al25La30Ni45 | 0.15 | 4
Al25La40Ni35 | 0.15 | 4
Al25La45Ni30 | 0.15 | 4
Al25La50Ni25 | 0.15 | 4
Al25La55Ni20 | 0.15 | 4
Al25La60Ni15 | 0.15 | 4
Al25La65Ni10 | 0.15 | 4
Al25La70Ni5 | 0.15 | 4
Al30La20Ni50 | 0.15 | 4
Al30La25Ni45 | 0.15 | 4
Al30La30Ni40 | 0.15 | 4
Al30La35Ni35 | 0.15 | 4
Al30La40Ni30 | 0.15 | 4
Al30La45Ni25 | 0.15 | 4
Al30La50Ni20 | 0.15 | 4
Al30La55Ni15 | 0.15 | 4
Al30La60Ni10 | 0.15 | 4
Al30La65Ni5 | 0.15 | 4
Al30La70Ni0 | 0.15 | 4
Al35La25Ni40 | 0.15 | 4
Al35La30Ni35 | 0.15 | 4
Al35La35Ni30 | 0.15 | 4
Al35La40Ni25 | 0.15 | 4
Al35La45Ni20 | 0.15 | 4
Al35La50Ni15 | 0.15 | 4
Al35La55Ni10 | 0.15 | 4
Al35La60Ni5 | 0.15 | 4
Al40La20Ni40 | 0.15 | 4
Al40La25Ni35 | 0.15 | 4
Al40La30Ni30 | 0.15 | 4
Al40La35Ni25 | 0.15 | 4
Al40La40Ni20 | 0.15 | 4
Al40La45Ni15 | 0.15 | 4
Al40La50Ni10 | 0.15 | 4
Al40La55Ni5 | 0.15 | 4
Al40La60Ni0 | 0.15 | 4
Al45La25Ni30 | 0.15 | 4
Al45La30Ni25 | 0.15 | 4
Al45La35Ni20 | 0.15 | 4
Al45La40Ni15 | 0.15 | 4
Al45La45Ni10 | 0.15 | 4
Al50La20Ni30 | 0.15 | 4
Al50La25Ni25 | 0.15 | 4
Al50La30Ni20 | 0.15 | 4
Al50La35Ni15 | 0.15 | 4
Al50La40Ni10 | 0.15 | 4
Al50La45Ni5 | 0.15 | 4
Al50La50Ni0 | 0.15 | 4
Al55La20Ni25 | 0.15 | 4
Al55La40Ni5 | 0.15 | 4
Al55La45Ni0 | 0.15 | 4
Al60La20Ni20 | 0.15 | 4
Al65La15Ni20 | 0.15 | 4
Al70La5Ni25 | 0.15 | 4
Al75La5Ni20 | 0.15 | 4
Al75La10Ni15 | 0.15 | 4
Al80La10Ni10 | 0.15 | 4
Al84La10Ni6 | 0.15 | 4
Al85La5Ni10 | 0.15 | 4
Al85La10Ni5 | 0.15 | 4
Al88La10Ni2 | 0.15 | 4
Al90La10Ni0 | 0.15 | 4
Al91La7Ni2 | 0.15 | 4
Al10La25Ni65 | 0 | 4
Al15La25Ni60 | 0 | 4
Al20La20Ni60 | 0 | 4
Al40La15Ni45 | 0 | 4
Al50La15Ni35 | 0 | 4
Al55La30Ni15 | 0 | 4
Al90La5Ni5 | 0 | 4
Al0La30Ni70 | 0 | 4
Al0La40Ni60 | 0 | 4
Al0La50Ni50 | 0 | 4
Al0La80Ni20 | 0 | 4
Al0La90Ni10 | 0 | 4
Al10La10Ni80 | 0 | 4
Al10La20Ni70 | 0 | 4
Al10La90Ni0 | 0 | 4
Al20La10Ni70 | 0 | 4
Al30La10Ni60 | 0 | 4
Al30La15Ni55 | 0 | 4
Al40La10Ni50 | 0 | 4
Al50La10Ni40 | 0 | 4
Al55La35Ni10 | 0 | 4
Al60La10Ni30 | 0 | 4
Al60La30Ni10 | 0 | 4
Al60La40Ni0 | 0 | 4
Al65La25Ni10 | 0 | 4
Al65La30Ni5 | 0 | 4
Al70La15Ni15 | 0 | 4
Al70La20Ni10 | 0 | 4
Al70La25Ni5 | 0 | 4
Al70La30Ni0 | 0 | 4
Al75La15Ni10 | 0 | 4
Al80La15Ni5 | 0 | 4
Al80La20Ni0 | 0 | 4
Al85La6Ni9 | 0.15 | 4
Al88La7Ni5 | 0.15 | 4
Al0La48Ni52 | 0.15 | 4
Al0La80Ni20 | 0.15 | 4
Al1La49Ni50 | 0.15 | 4
Al1La81Ni18 | 0.15 | 4
Al2La39Ni59 | 0.15 | 4
Al2La40Ni58 | 0.15 | 4
Al2La42Ni56 | 0.15 | 4
Al2La44Ni54 | 0.15 | 4
Al2La82Ni16 | 0.15 | 4
Al3La83Ni14 | 0.15 | 4
Al4La36Ni60 | 0.15 | 4
Al5La83Ni12 | 0.15 | 4
Al5La85Ni10 | 0.15 | 4
Al6La30Ni64 | 0.15 | 4
Al6La32Ni62 | 0.15 | 4
Al6La86Ni8 | 0.15 | 4
Al8La86Ni6 | 0.15 | 4
Al9La27Ni64 | 0.15 | 4
Al10La86Ni4 | 0.15 | 4
Al11La27Ni62 | 0.15 | 4
Al11La87Ni2 | 0.15 | 4
Al13La87Ni0 | 0.15 | 4
Al15La26Ni59 | 0.15 | 4
Al17La24Ni59 | 0.15 | 4
Al19La22Ni59 | 0.15 | 4
Al21La20Ni59 | 0.15 | 4
Al24La18Ni58 | 0.15 | 4
Al26La18Ni56 | 0.15 | 4
Al28La18Ni54 | 0.15 | 4
Al30La18Ni52 | 0.15 | 4
Al32La18Ni50 | 0.15 | 4
Al34La18Ni48 | 0.15 | 4
Al36La18Ni46 | 0.15 | 4
Al38La18Ni44 | 0.15 | 4
Al40La18Ni42 | 0.15 | 4
Al42La18Ni40 | 0.15 | 4
Al44La18Ni38 | 0.15 | 4
Al46La18Ni36 | 0.15 | 4
Al48La18Ni34 | 0.15 | 4
Al50La18Ni32 | 0.15 | 4
Al53La30Ni17 | 0.15 | 4
Al53La32Ni15 | 0.15 | 4
Al53La34Ni13 | 0.15 | 4
Al53La36Ni11 | 0.15 | 4
Al53La37Ni10 | 0.15 | 4
Al54La16Ni30 | 0.15 | 4
Al55La28Ni17 | 0.15 | 4
Al55La37Ni8 | 0.15 | 4
Al56La16Ni28 | 0.15 | 4
Al56La40Ni4 | 0.15 | 4
Al56La42Ni2 | 0.15 | 4
Al57La26Ni17 | 0.15 | 4
Al57La37Ni6 | 0.15 | 4
Al57La43Ni0 | 0.15 | 4
Al58La14Ni28 | 0.15 | 4
Al59La24Ni17 | 0.15 | 4
Al60La12Ni28 | 0.15 | 4
Al61La22Ni17 | 0.15 | 4
Al62La10Ni28 | 0.15 | 4
Al63La20Ni17 | 0.15 | 4
Al64La8Ni28 | 0.15 | 4
Al65La18Ni17 | 0.15 | 4
Al66La6Ni28 | 0.15 | 4
Al67La16Ni17 | 0.15 | 4
Al68La4Ni28 | 0.15 | 4
Al69La14Ni17 | 0.15 | 4
Al71La13Ni16 | 0.15 | 4
Al72La2Ni26 | 0.15 | 4
Al73La13Ni14 | 0.15 | 4
Al74La2Ni24 | 0.15 | 4
Al75La13Ni12 | 0.15 | 4
Al76La2Ni22 | 0.15 | 4
Al77La13Ni10 | 0.15 | 4
Al78La2Ni20 | 0.15 | 4
Al79La13Ni8 | 0.15 | 4
Al80La2Ni18 | 0.15 | 4
Al81La13Ni6 | 0.15 | 4
Al82La2Ni16 | 0.15 | 4
Al83La13Ni4 | 0.15 | 4
Al84La2Ni14 | 0.15 | 4
Al85La13Ni2 | 0.15 | 4
Al86La2Ni12 | 0.15 | 4
Al86La14Ni0 | 0.15 | 4
Al87La5Ni8 | 0.15 | 4
Al88La2Ni10 | 0.15 | 4
Al88La6Ni6 | 0.15 | 4
Al89La7Ni4 | 0.15 | 4
Al90La8Ni2 | 0.15 | 4
Al92La8Ni0 | 0.15 | 4
Al25La55Ni20 | 0.15 | 4
Al0La70Ni30 | 0.15 | 4
Al10La60Ni30 | 0.15 | 4
Al20La50Ni30 | 0.15 | 4
Al30La40Ni30 | 0.15 | 4
Al40La30Ni30 | 0.15 | 4
Al25La55Ni20 | 0.15 | 4
Al91La5Ni4 | 0.15 | 4
Al91La5Ni4 | 0.15 | 4
Al30La50Ni20 | 0.15 | 4
Al25La55Pt20 | 0.15 | 4
Al25La55Zn20 | 0.15 | 4
Al85La7.5Zr7.5 | 0.15 | 4
Al42Mg44Pd14 | 0 | 4
Al46Mg40Pd14 | 0 | 4
Al48Mg22Pd30 | 0 | 4
Al50Mg36Pd14 | 0 | 4
Al52Mg18Pd30 | 0 | 4
Al54Mg32Pd14 | 0 | 4
Al53Mg21Pd26 | 0.15 | 4
Al71Mg17Pd12 | 0.15 | 4
Al50Mg25Pd25 | 0 | 4
Al43Mg44Pd13 | 0 | 4
Al52Mg17Pd31 | 0 | 4
Al55Mg15Pd30 | 0 | 4
Al74Mg5Pd21 | 0 | 4
Al0Mg60Zn40 | 0.15 | 4
Al0Mg65Zn35 | 0.15 | 4
Al0Mg70Zn30 | 0.15 | 4
Al0Mg75Zn25 | 0.15 | 4
Al5Mg50Zn45 | 0.15 | 4
Al5Mg60Zn35 | 0.15 | 4
Al5Mg65Zn30 | 0.15 | 4
Al5Mg70Zn25 | 0.15 | 4
Al5Mg75Zn20 | 0.15 | 4
Al10Mg65Zn25 | 0.15 | 4
Al10Mg70Zn20 | 0.15 | 4
Al10Mg75Zn15 | 0.15 | 4
Al0Mg55Zn45 | 0 | 4
Al0Mg80Zn20 | 0 | 4
Al0Mg85Zn15 | 0 | 4
Al5Mg80Zn15 | 0 | 4
Al10Mg80Zn10 | 0 | 4
Al15Mg70Zn15 | 0 | 4
Al15Mg75Zn10 | 0 | 4
Al15Mg80Zn5 | 0 | 4
Al20Mg70Zn10 | 0 | 4
Al10Mg40Zn50 | 0 | 4
Al10Mg50Zn40 | 0 | 4
Al10Mg60Zn30 | 0 | 4
Al20Mg40Zn40 | 0 | 4
Al20Mg50Zn30 | 0 | 4
Al20Mg60Zn20 | 0 | 4
Al30Mg40Zn30 | 0 | 4
Al30Mg50Zn20 | 0 | 4
Al40Mg40Zn20 | 0 | 4
Al50Mg40Zn10 | 0 | 4
Al0Mg90Zn10 | 0 | 4
Al0Mg95Zn5 | 0 | 4
Al5Mg85Zn10 | 0 | 4
Al5Mg90Zn5 | 0 | 4
Al10Mg85Zn5 | 0 | 4
Al30Mg60Zn10 | 0 | 4
Al40Mg50Zn10 | 0 | 4
Al10Mg80Zn10 | 0 | 4
Al86.5Mn1Ni12.5 | 0.15 | 4
Al86.5Mn2Ni11.5 | 0.15 | 4
Al87Mn1Ni12 | 0.15 | 4
Al87Mn2Ni11 | 0.15 | 4
Al87Mn2.5Ni10.5 | 0.15 | 4
Al87.5Mn0.5Ni12 | 0.15 | 4
Al88Mn1Ni11 | 0.15 | 4
Al88Mn2Ni10 | 0.15 | 4
Al82Mn6Ni12 | 0 | 4
Al83Mn4Ni13 | 0 | 4
Al84Mn4Ni12 | 0 | 4
Al84Mn4Ni12 | 0 | 4
Al84Mn6Ni10 | 0 | 4
Al84Mn6Ni10 | 0 | 4
Al85Mn2Ni13 | 0 | 4
Al85Mn7Ni8 | 0 | 4
Al86Mn0Ni14 | 0 | 4
Al86Mn0Ni14 | 0 | 4
Al86Mn4Ni10 | 0 | 4
Al86Mn4Ni10 | 0 | 4
Al86Mn6Ni8 | 0 | 4
Al86Mn6Ni8 | 0 | 4
Al86Mn8Ni6 | 0 | 4
Al88Mn0Ni12 | 0 | 4
Al88Mn0Ni12 | 0 | 4
Al88Mn2Ni10 | 0 | 4
Al88Mn2Ni10 | 0 | 4
Al88Mn4Ni8 | 0 | 4
Al88Mn4Ni8 | 0 | 4
Al88Mn6Ni6 | 0 | 4
Al88Mn6Ni6 | 0 | 4
Al89Mn2Ni9 | 0 | 4
Al90Mn0Ni10 | 0 | 4
Al90Mn0Ni10 | 0 | 4
Al90Mn2Ni8 | 0 | 4
Al90Mn2Ni8 | 0 | 4
Al90Mn4Ni6 | 0 | 4
Al90Mn4Ni6 | 0 | 4
Al90Mn6Ni4 | 0 | 4
Al90Mn6Ni4 | 0 | 4
Al92Mn0Ni8 | 0 | 4
Al92Mn0Ni8 | 0 | 4
Al92Mn2Ni6 | 0 | 4
Al92Mn2Ni6 | 0 | 4
Al92Mn4Ni4 | 0 | 4
Al92Mn4Ni4 | 0 | 4
Al92Mn6Ni2 | 0 | 4
Al92Mn6Ni2 | 0 | 4
Al94Mn2Ni4 | 0 | 4
Al94Mn2Ni4 | 0 | 4
Al94Mn4Ni2 | 0 | 4
Al94Mn4Ni2 | 0 | 4
Al94Mn0Ni6 | 0 | 4
Al94Mn0Ni6 | 0 | 4
Al94Mn6Ni0 | 0 | 4
Al96Mn0Ni4 | 0 | 4
Al96Mn0Ni4 | 0 | 4
Al96Mn2Ni2 | 0 | 4
Al96Mn2Ni2 | 0 | 4
Al96Mn4Ni0 | 0 | 4
Al96Mn4Ni0 | 0 | 4
Al98Mn0Ni2 | 0 | 4
Al98Mn0Ni2 | 0 | 4
Al98Mn2Ni0 | 0 | 4
Al98Mn2Ni0 | 0 | 4
Al100Mn0Ni0 | 0 | 4
Al80Mn6Ni14 | 0 | 4
Al80Mn8Ni12 | 0 | 4
Al82Mn4Ni14 | 0 | 4
Al82Mn6Ni12 | 0 | 4
Al82Mn8Ni10 | 0 | 4
Al84Mn2Ni14 | 0 | 4
Al84Mn8Ni8 | 0 | 4
Al86Mn8Ni6 | 0 | 4
Al88Mn8Ni4 | 0 | 4
Al90Mn8Ni2 | 0 | 4
Al92Mn8Ni0 | 0 | 4
Al80Mn15Ni5 | 0 | 4
Al45Mn20Si35 | 0.15 | 4
Al50Mn15Si35 | 0.15 | 4
Al50Mn20Si30 | 0.15 | 4
Al55Mn10Si35 | 0.15 | 4
Al55Mn15Si30 | 0.15 | 4
Al55Mn20Si25 | 0.15 | 4
Al60Mn10Si30 | 0.15 | 4
Al60Mn15Si25 | 0.15 | 4
Al65Mn10Si25 | 0.15 | 4
Al65Mn15Si20 | 0.15 | 4
Al40Mn25Si35 | 0 | 4
Al45Mn15Si40 | 0 | 4
Al50Mn25Si25 | 0 | 4
Al60Mn5Si35 | 0 | 4
Al70Mn5Si25 | 0 | 4
Al60Mn20Si20 | 0 | 4
Al65Mn20Si15 | 0 | 4
Al60Mn10Si30 | 0.15 | 4
Al66Mn14Si20 | 0.15 | 4
Al60Mn20Si20 | 0 | 4
Al76.6Mn17.4Si6 | 0 | 4
Al78.6Mn17.4Si4 | 0 | 4
Al66.6Mn17.4Si16 | 0 | 4
Al68.6Mn17.4Si14 | 0 | 4
Al70.6Mn17.4Si12 | 0 | 4
Al72.5Mn17.4Si10.1 | 0 | 4
Al74.6Mn17.4Si8 | 0 | 4
Al53Mn20Si27 | 0.15 | 4
Al15Mn15Zr70 | 0.15 | 4
Al65Mo5Ni30 | 0.15 | 4
Al70Mo5Ni25 | 0.15 | 4
Al70Mo10Ni20 | 0.15 | 4
Al75Mo5Ni20 | 0.15 | 4
Al75Mo10Ni15 | 0.15 | 4
Al80Mo5Ni15 | 0.15 | 4
Al85Mo3Ni12 | 0.15 | 4
Al85Mo5Ni10 | 0.15 | 4
Al65Nd15Ni20 | 0.15 | 4
Al70Nd10Ni20 | 0.15 | 4
Al70Nd15Ni15 | 0.15 | 4
Al74Nd10Ni16 | 0.15 | 4
Al75Nd10Ni15 | 0.15 | 4
Al75Nd15Ni10 | 0.15 | 4
Al79Nd10Ni11 | 0.15 | 4
Al80Nd5Ni15 | 0.15 | 4
Al80Nd10Ni10 | 0.15 | 4
Al81Nd9Ni10 | 0.15 | 4
Al83Nd7Ni10 | 0.15 | 4
Al83Nd9Ni8 | 0.15 | 4
Al84Nd10Ni6 | 0.15 | 4
Al85Nd5Ni10 | 0.15 | 4
Al85Nd7Ni8 | 0.15 | 4
Al85Nd9Ni6 | 0.15 | 4
Al85Nd10Ni5 | 0.15 | 4
Al86Nd14Ni0 | 0.15 | 4
Al87Nd5Ni8 | 0.15 | 4
Al87Nd7Ni6 | 0.15 | 4
Al88Nd10Ni2 | 0.15 | 4
Al88Nd12Ni0 | 0.15 | 4
Al90Nd5Ni5 | 0.15 | 4
Al90Nd10Ni0 | 0.15 | 4
Al92Nd8Ni0 | 0.15 | 4
Al80Nd15Ni5 | 0 | 4
Al65Nd20Ni15 | 0 | 4
Al70Nd20Ni10 | 0 | 4
Al75Nd5Ni20 | 0 | 4
Al75Nd20Ni5 | 0 | 4
Al94Nd6Ni0 | 0 | 4
Al25Nd55Ni20 | 0.15 | 4
Al80Nd2Ni18 | 0.15 | 4
Al80Nd4Ni16 | 0.15 | 4
Al80Nd8Ni12 | 0.15 | 4
Al80Nd10Ni10 | 0.15 | 4
Al80Nd12Ni8 | 0.15 | 4
Al82Nd2Ni16 | 0.15 | 4
Al82Nd4Ni14 | 0.15 | 4
Al82Nd6Ni12 | 0.15 | 4
Al82Nd8Ni10 | 0.15 | 4
Al82Nd10Ni8 | 0.15 | 4
Al84Nd1Ni15 | 0.15 | 4
Al84Nd2Ni14 | 0.15 | 4
Al84Nd4Ni12 | 0.15 | 4
Al84Nd6Ni10 | 0.15 | 4
Al84Nd8Ni8 | 0.15 | 4
Al84Nd10Ni6 | 0.15 | 4
Al84Nd12Ni4 | 0.15 | 4
Al85Nd2Ni13 | 0.15 | 4
Al86Nd1Ni13 | 0.15 | 4
Al86Nd2Ni12 | 0.15 | 4
Al86Nd4Ni10 | 0.15 | 4
Al86Nd6Ni8 | 0.15 | 4
Al86Nd8Ni6 | 0.15 | 4
Al86Nd10Ni4 | 0.15 | 4
Al88Nd1Ni11 | 0.15 | 4
Al88Nd2Ni10 | 0.15 | 4
Al88Nd4Ni8 | 0.15 | 4
Al88Nd6Ni6 | 0.15 | 4
Al88Nd8Ni4 | 0.15 | 4
Al88Nd10Ni2 | 0.15 | 4
Al88Nd12Ni0 | 0.15 | 4
Al90Nd2Ni8 | 0.15 | 4
Al90Nd3Ni7 | 0.15 | 4
Al90Nd4Ni6 | 0.15 | 4
Al90Nd6Ni4 | 0.15 | 4
Al90Nd8Ni2 | 0.15 | 4
Al90Nd10Ni0 | 0.15 | 4
Al92Nd8Ni0 | 0.15 | 4
Al86Nd14Ni0 | 0 | 4
Al90Nd1Ni9 | 0 | 4
Al92Nd2Ni6 | 0 | 4
Al92Nd4Ni4 | 0 | 4
Al92Nd6Ni2 | 0 | 4
Al94Nd4Ni2 | 0 | 4
Al94Nd6Ni0 | 0 | 4
Al96Nd4Ni0 | 0 | 4
Al98Nd2Ni0 | 0 | 4
Al94Nd2Ni4 | 0 | 4
Al96Nd2Ni2 | 0 | 4
Al52Ni23Si25 | 0.15 | 4
Al66Ni10Si24 | 0.15 | 4
Al71Ni4Si25 | 0.15 | 4
Al79Ni10Si11 | 0.15 | 4
Al65Ni15Si20 | 0.15 | 4
Al65Ni16Si19 | 0.15 | 4
Al65Ni17.5Si17.5 | 0.15 | 4
Al66.5Ni15Si18.5 | 0.15 | 4
Al67.5Ni15Si17.5 | 0.15 | 4
Al70Ni13Si17 | 0.15 | 4
Al70Ni15Si15 | 0.15 | 4
Al65Ni15Sm20 | 0.15 | 4
Al70Ni10Sm20 | 0.15 | 4
Al70Ni15Sm15 | 0.15 | 4
Al70Ni20Sm10 | 0.15 | 4
Al75Ni10Sm15 | 0.15 | 4
Al75Ni15Sm10 | 0.15 | 4
Al78Ni10Sm12 | 0.15 | 4
Al80Ni5Sm15 | 0.15 | 4
Al80Ni10Sm10 | 0.15 | 4
Al80Ni15Sm5 | 0.15 | 4
Al81Ni10Sm9 | 0.15 | 4
Al83Ni8Sm9 | 0.15 | 4
Al83Ni8Sm9 | 0.15 | 4
Al83Ni10Sm7 | 0.15 | 4
Al84Ni0Sm16 | 0.15 | 4
Al85Ni5Sm10 | 0.15 | 4
Al85Ni6Sm9 | 0.15 | 4
Al85Ni8Sm7 | 0.15 | 4
Al85Ni10Sm5 | 0.15 | 4
Al86Ni0Sm14 | 0.15 | 4
Al87Ni6Sm7 | 0.15 | 4
Al87Ni8Sm5 | 0.15 | 4
Al88Ni0Sm12 | 0.15 | 4
Al89Ni1Sm10 | 0.15 | 4
Al90Ni0Sm10 | 0.15 | 4
Al90Ni5Sm5 | 0.15 | 4
Al92Ni0Sm8 | 0.15 | 4
Al75Ni5Sm20 | 0 | 4
Al75Ni20Sm5 | 0 | 4
Al82Ni0Sm18 | 0 | 4
Al94Ni0Sm6 | 0 | 4
Al25Ni20Sm55 | 0.15 | 4
Al0Ni30Ti70 | 0.15 | 4
Al0Ni33Ti67 | 0.15 | 4
Al0Ni40Ti60 | 0.15 | 4
Al10Ni30Ti60 | 0.15 | 4
Al10Ni40Ti50 | 0.15 | 4
Al20Ni20Ti60 | 0.15 | 4
Al20Ni30Ti50 | 0.15 | 4
Al20Ni40Ti40 | 0.15 | 4
Al25Ni25Ti50 | 0.15 | 4
Al25Ni35Ti40 | 0.15 | 4
Al0Ni50Ti50 | 0 | 4
Al0Ni55Ti45 | 0 | 4
Al5Ni50Ti45 | 0 | 4
Al10Ni45Ti45 | 0 | 4
Al0Ni75Ti25 | 0 | 4
Al10Ni70Ti20 | 0 | 4
Al31Ni50Ti19 | 0 | 4
Al40Ni50Ti10 | 0 | 4
Al0Ni40Ti60 | 0.15 | 4
Al10Ni36Ti54 | 0.15 | 4
Al20Ni32Ti48 | 0.15 | 4
Al30Ni28Ti42 | 0.15 | 4
Al10Ni25Ti65 | 0.15 | 4
Al10Ni25Ti65 | 0.15 | 4
Al15Ni25Ti60 | 0.15 | 4
Al94.1Ni0Ti5.9 | 0 | 4
Al95.8Ni0.7Ti3.5 | 0 | 4
Al97.1Ni0Ti2.9 | 0 | 4
Al98.9Ni0Ti1.1 | 0 | 4
Al50Ni30Y20 | 0.15 | 4
Al55Ni25Y20 | 0.15 | 4
Al60Ni20Y20 | 0.15 | 4
Al60Ni25Y15 | 0.15 | 4
Al65Ni20Y15 | 0.15 | 4
Al70Ni20Y10 | 0.15 | 4
Al75Ni10Y15 | 0.15 | 4
Al80Ni10Y10 | 0.15 | 4
Al80Ni15Y5 | 0.15 | 4
Al82Ni5Y13 | 0.15 | 4
Al82Ni8Y10 | 0.15 | 4
Al85Ni0Y15 | 0.15 | 4
Al85Ni5Y10 | 0.15 | 4
Al85Ni10Y5 | 0.15 | 4
Al86Ni0Y14 | 0.15 | 4
Al87Ni0Y13 | 0.15 | 4
Al87Ni3Y10 | 0.15 | 4
Al87Ni5Y8 | 0.15 | 4
Al87Ni10Y3 | 0.15 | 4
Al88Ni0Y12 | 0.15 | 4
Al89Ni0Y11 | 0.15 | 4
Al90Ni0Y10 | 0.15 | 4
Al90Ni5Y5 | 0.15 | 4
Al91Ni0Y9 | 0.15 | 4
Al92Ni0Y8 | 0.15 | 4
Al80Ni5Y15 | 0 | 4
Al90Ni5Y5 | 0 | 4
Al70Ni10Y20 | 0 | 4
Al86Ni0Y14 | 0 | 4
Al90Ni10Y0 | 0 | 4
Al92Ni0Y8 | 0 | 4
Al60Ni20Y20 | 0.15 | 4
Al65Ni20Y15 | 0.15 | 4
Al70Ni15Y15 | 0.15 | 4
Al75Ni10Y15 | 0.15 | 4
Al75Ni15Y10 | 0.15 | 4
Al78Ni15Y7 | 0.15 | 4
Al80Ni10Y10 | 0.15 | 4
Al80Ni15Y5 | 0.15 | 4
Al85Ni5Y10 | 0.15 | 4
Al85Ni10Y5 | 0.15 | 4
Al87Ni5Y8 | 0.15 | 4
Al88Ni0Y12 | 0.15 | 4
Al88Ni10Y2 | 0.15 | 4
Al90Ni0Y10 | 0.15 | 4
Al90Ni5Y5 | 0.15 | 4
Al65Ni15Y20 | 0 | 4
Al80Ni5Y15 | 0 | 4
Al70Ni10Y20 | 0 | 4
Al70Ni20Y10 | 0 | 4
Al75Ni5Y20 | 0 | 4
Al75Ni20Y5 | 0 | 4
Al86Ni0Y14 | 0 | 4
Al92Ni0Y8 | 0 | 4
Al87Ni5Y8 | 0.15 | 4
Al88Ni9Y3 | 0.15 | 4
Al25Ni20Y55 | 0.15 | 4
Al85Ni5Y10 | 0.15 | 4
Al85Ni10Y5 | 0.15 | 4
Al60Ni30Zr10 | 0.15 | 4
Al65Ni20Zr15 | 0.15 | 4
Al70Ni20Zr10 | 0.15 | 4
Al80Ni15Zr5 | 0.15 | 4
Al82Ni13Zr5 | 0.15 | 4
Al83Ni10Zr7 | 0.15 | 4
Al84Ni10Zr6 | 0.15 | 4
Al85Ni10Zr5 | 0.15 | 4
Al86Ni9Zr5 | 0.15 | 4
Al86Ni10Zr4 | 0.15 | 4
Al87Ni10Zr3 | 0.15 | 4
Al70Ni15Zr15 | 0 | 4
Al70Ni25Zr5 | 0 | 4
Al82Ni10Zr8 | 0 | 4
Al83Ni15Zr2 | 0 | 4
Al87.5Ni7.5Zr5 | 0 | 4
Al88Ni10Zr2 | 0 | 4
Al55Ni30Zr15 | 0 | 4
Al60Ni20Zr20 | 0 | 4
Al0Ni36Zr64 | 0.15 | 4
Al5Ni34.2Zr60.8 | 0.15 | 4
Al10Ni32.4Zr57.6 | 0.15 | 4
Al15Ni30.6Zr54.4 | 0.15 | 4
Al20Ni28.8Zr51.2 | 0.15 | 4
Al25Ni27Zr48 | 0.15 | 4
Al0Ni20Zr80 | 0.15 | 4
Al0Ni30Zr70 | 0.15 | 4
Al0Ni40Zr60 | 0.15 | 4
Al0Ni50Zr50 | 0.15 | 4
Al0Ni60Zr40 | 0.15 | 4
Al0Ni65Zr35 | 0.15 | 4
Al5Ni15Zr80 | 0.15 | 4
Al5Ni20Zr75 | 0.15 | 4
Al5Ni25Zr70 | 0.15 | 4
Al5Ni30Zr65 | 0.15 | 4
Al5Ni35Zr60 | 0.15 | 4
Al5Ni40Zr55 | 0.15 | 4
Al5Ni45Zr50 | 0.15 | 4
Al5Ni50Zr45 | 0.15 | 4
Al5Ni55Zr40 | 0.15 | 4
Al5Ni60Zr35 | 0.15 | 4
Al5Ni65Zr30 | 0.15 | 4
Al10Ni10Zr80 | 0.15 | 4
Al10Ni15Zr75 | 0.15 | 4
Al10Ni20Zr70 | 0.15 | 4
Al10Ni25Zr65 | 0.15 | 4
Al10Ni30Zr60 | 0.15 | 4
Al10Ni35Zr55 | 0.15 | 4
Al10Ni40Zr50 | 0.15 | 4
Al10Ni50Zr40 | 0.15 | 4
Al10Ni55Zr35 | 0.15 | 4
Al10Ni60Zr30 | 0.15 | 4
Al15Ni5Zr80 | 0.15 | 4
Al15Ni10Zr75 | 0.15 | 4
Al15Ni15Zr70 | 0.15 | 4
Al15Ni20Zr65 | 0.15 | 4
Al15Ni25Zr60 | 0.15 | 4
Al15Ni30Zr55 | 0.15 | 4
Al15Ni35Zr50 | 0.15 | 4
Al15Ni40Zr45 | 0.15 | 4
Al15Ni45Zr40 | 0.15 | 4
Al15Ni50Zr35 | 0.15 | 4
Al15Ni55Zr30 | 0.15 | 4
Al20Ni10Zr70 | 0.15 | 4
Al20Ni15Zr65 | 0.15 | 4
Al20Ni20Zr60 | 0.15 | 4
Al20Ni25Zr55 | 0.15 | 4
Al20Ni30Zr50 | 0.15 | 4
Al20Ni35Zr45 | 0.15 | 4
Al20Ni40Zr40 | 0.15 | 4
Al20Ni45Zr35 | 0.15 | 4
Al20Ni50Zr30 | 0.15 | 4
Al25Ni5Zr70 | 0.15 | 4
Al25Ni10Zr65 | 0.15 | 4
Al25Ni15Zr60 | 0.15 | 4
Al25Ni20Zr55 | 0.15 | 4
Al25Ni25Zr50 | 0.15 | 4
Al25Ni30Zr45 | 0.15 | 4
Al25Ni35Zr40 | 0.15 | 4
Al25Ni40Zr35 | 0.15 | 4
Al25Ni45Zr30 | 0.15 | 4
Al30Ni15Zr55 | 0.15 | 4
Al30Ni20Zr50 | 0.15 | 4
Al30Ni25Zr45 | 0.15 | 4
Al30Ni30Zr40 | 0.15 | 4
Al30Ni35Zr35 | 0.15 | 4
Al30Ni40Zr30 | 0.15 | 4
Al35Ni20Zr45 | 0.15 | 4
Al35Ni35Zr30 | 0.15 | 4
Al45Ni10Zr45 | 0.15 | 4
Al60Ni20Zr20 | 0.15 | 4
Al65Ni20Zr15 | 0.15 | 4
Al70Ni20Zr10 | 0.15 | 4
Al5Ni85Zr10 | 0 | 4
Al70Ni15Zr15 | 0 | 4
Al70Ni25Zr5 | 0 | 4
Al5Ni10Zr85 | 0 | 4
Al10Ni5Zr85 | 0 | 4
Al10Ni70Zr20 | 0 | 4
Al10Ni80Zr10 | 0 | 4
Al20Ni0Zr80 | 0 | 4
Al20Ni60Zr20 | 0 | 4
Al20Ni70Zr10 | 0 | 4
Al25Ni0Zr75 | 0 | 4
Al30Ni0Zr70 | 0 | 4
Al30Ni10Zr60 | 0 | 4
Al30Ni50Zr20 | 0 | 4
Al30Ni60Zr10 | 0 | 4
Al35Ni5Zr60 | 0 | 4
Al40Ni10Zr50 | 0 | 4
Al40Ni20Zr40 | 0 | 4
Al40Ni30Zr30 | 0 | 4
Al40Ni40Zr20 | 0 | 4
Al40Ni50Zr10 | 0 | 4
Al50Ni10Zr40 | 0 | 4
Al50Ni20Zr30 | 0 | 4
Al50Ni30Zr20 | 0 | 4
Al50Ni40Zr10 | 0 | 4
Al60Ni10Zr30 | 0 | 4
Al60Ni20Zr20 | 0 | 4
Al70Ni10Zr20 | 0 | 4
Al70Ni30Zr0 | 0 | 4
Al80Ni10Zr10 | 0 | 4
Al80Ni20Zr0 | 0 | 4
Al90Ni5Zr5 | 0 | 4
Al90Ni10Zr0 | 0 | 4
Al0Ni36Zr64 | 0.15 | 4
Al5Ni34.2Zr60.8 | 0.15 | 4
Al10Ni32.4Zr57.6 | 0.15 | 4
Al0Ni18Zr82 | 0.15 | 4
Al0Ni20Zr80 | 0.15 | 4
Al0Ni68Zr32 | 0.15 | 4
Al1Ni16Zr83 | 0.15 | 4
Al2Ni14Zr84 | 0.15 | 4
Al2Ni66Zr32 | 0.15 | 4
Al4Ni12Zr84 | 0.15 | 4
Al5Ni10Zr85 | 0.15 | 4
Al6Ni64Zr30 | 0.15 | 4
Al8Ni8Zr84 | 0.15 | 4
Al9Ni62Zr29 | 0.15 | 4
Al11Ni6Zr83 | 0.15 | 4
Al11Ni60Zr29 | 0.15 | 4
Al13Ni58Zr29 | 0.15 | 4
Al14Ni4Zr82 | 0.15 | 4
Al16Ni56Zr28 | 0.15 | 4
Al18Ni2Zr80 | 0.15 | 4
Al18Ni54Zr28 | 0.15 | 4
Al20Ni2Zr78 | 0.15 | 4
Al20Ni52Zr28 | 0.15 | 4
Al22Ni2Zr76 | 0.15 | 4
Al22Ni50Zr28 | 0.15 | 4
Al24Ni2Zr74 | 0.15 | 4
Al24Ni48Zr28 | 0.15 | 4
Al26Ni4Zr70 | 0.15 | 4
Al26Ni8Zr66 | 0.15 | 4
Al26Ni46Zr28 | 0.15 | 4
Al27Ni6Zr67 | 0.15 | 4
Al27Ni10Zr63 | 0.15 | 4
Al28Ni12Zr60 | 0.15 | 4
Al28Ni44Zr28 | 0.15 | 4
Al30Ni14Zr56 | 0.15 | 4
Al30Ni42Zr28 | 0.15 | 4
Al32Ni16Zr52 | 0.15 | 4
Al32Ni20Zr48 | 0.15 | 4
Al32Ni40Zr28 | 0.15 | 4
Al33Ni22Zr45 | 0.15 | 4
Al33Ni38Zr29 | 0.15 | 4
Al34Ni20Zr46 | 0.15 | 4
Al34Ni24Zr42 | 0.15 | 4
Al34Ni34Zr32 | 0.15 | 4
Al34Ni36Zr30 | 0.15 | 4
Al35Ni26Zr39 | 0.15 | 4
Al35Ni32Zr33 | 0.15 | 4
Al36Ni28Zr36 | 0.15 | 4
Al36Ni30Zr34 | 0.15 | 4
Al57Ni26Zr17 | 0.15 | 4
Al57Ni28Zr15 | 0.15 | 4
Al57Ni30Zr13 | 0.15 | 4
Al57Ni32Zr11 | 0.15 | 4
Al58Ni32Zr10 | 0.15 | 4
Al59Ni24Zr17 | 0.15 | 4
Al59Ni32Zr9 | 0.15 | 4
Al60Ni22Zr18 | 0.15 | 4
Al62Ni20Zr18 | 0.15 | 4
Al62Ni30Zr8 | 0.15 | 4
Al64Ni28Zr8 | 0.15 | 4
Al65Ni18Zr17 | 0.15 | 4
Al66Ni26Zr8 | 0.15 | 4
Al68Ni24Zr8 | 0.15 | 4
Al70Ni16Zr14 | 0.15 | 4
Al70Ni22Zr8 | 0.15 | 4
Al73Ni20Zr7 | 0.15 | 4
Al74Ni14Zr12 | 0.15 | 4
Al76Ni18Zr6 | 0.15 | 4
Al78Ni12Zr10 | 0.15 | 4
Al79Ni16Zr5 | 0.15 | 4
Al81Ni10Zr9 | 0.15 | 4
Al82Ni14Zr4 | 0.15 | 4
Al84Ni8Zr8 | 0.15 | 4
Al86Ni12Zr2 | 0.15 | 4
Al88Ni7Zr5 | 0.15 | 4
Al88Ni10Zr2 | 0.15 | 4
Al89Ni9Zr2 | 0.15 | 4
Al20Ni25Zr55 | 0.15 | 4
Al10Ni25Zr65 | 0.15 | 4
Al0Ni90Zr10 | 0.15 | 4
Al2Ni88Zr10 | 0.15 | 4
Al5Ni85Zr10 | 0.15 | 4
Al0Ni90Zr10 | 0 | 4
Al5Ni85Zr10 | 0 | 4
Al10Ni80Zr10 | 0 | 4
Al15Ni75Zr10 | 0 | 4
Al15Ni25Zr60 | 0.15 | 4
Al0Si13Zr87 | 0.15 | 4
Al0Si15Zr85 | 0.15 | 4
Al0Si17Zr83 | 0.15 | 4
Al8Si7Zr85 | 0.15 | 4
Au22.5B10Er67.5 | 0.15 | 4
Au22.5B10Gd67.5 | 0.15 | 4
Au25B0Gd75 | 0.15 | 4
Au18B10Pr72 | 0.15 | 4
Au22.5B10Pr67.5 | 0.15 | 4
Al22.5B10Tb67.5 | 0.15 | 4
Al25B0Tb75 | 0.15 | 4
Au22.75Cu68.25La9 | 0.15 | 4
Au44.5Cu44.5La11 | 0.15 | 4
Au45Cu45La10 | 0.15 | 4
Au45.5Cu45.5La9 | 0.15 | 4
Au54.6Cu36.4La9 | 0.15 | 4
Au0Cu30Mg70 | 0.15 | 4
Au1Cu29Mg70 | 0.15 | 4
Au3Cu27Mg70 | 0.15 | 4
Au9Cu21Mg70 | 0.15 | 4
Au76.89Ge13.66Si9.45 | 0.15 | 4
Au77Ge14Si9 | 0.15 | 4
Au53.2Pb27.5Sb19.3 | 0.15 | 4
Au55Pb22.5Sb22.5 | 0.15 | 4
Au0Pd79Si21 | 0.15 | 4
Au0Pd80Si20 | 0.15 | 4
Au0Pd82Si18 | 0.15 | 4
Au0Pd84Si16 | 0.15 | 4
Au0Pd85Si15 | 0.15 | 4
Au3.5Pd80Si16.5 | 0.15 | 4
Au3.5Pd80.5Si16 | 0.15 | 4
Au4Pd75Si21 | 0.15 | 4
Au4Pd76Si20 | 0.15 | 4
Au4Pd78Si18 | 0.15 | 4
Au4Pd79Si17 | 0.15 | 4
Au4Pd81Si15 | 0.15 | 4
Au6Pd78Si16 | 0.15 | 4
Au7Pd73Si20 | 0.15 | 4
Au9Pd75Si16 | 0.15 | 4
Au12Pd68Si20 | 0.15 | 4
Au12Pd71Si17 | 0.15 | 4
Au66Pd16Si18 | 0.15 | 4
Au7.5Pd76Si16.5 | 0.15 | 4
Au4Pd79.5Si16.5 | 0.15 | 4
Au1.7Pd81.8Si16.5 | 0.15 | 4
Au4.2Pd79.3Si16.5 | 0.15 | 4
Au6.7Pd76.8Si16.5 | 0.15 | 4
Au10Pd73.5Si16.5 | 0.15 | 4
Au12.5Pd71Si16.5 | 0.15 | 4
Au15Pd68.5Si16.5 | 0.15 | 4
Au20.9Pd62.6Si16.5 | 0 | 4
Au0Pd82Si18 | 0.15 | 4
Au0Pd83.5Si16.5 | 0.15 | 4
Au1Pd81Si18 | 0.15 | 4
Au2Pd80Si18 | 0.15 | 4
Au2Pd81.5Si16.5 | 0.15 | 4
Au3Pd79Si18 | 0.15 | 4
Au3Pd80.5Si16.5 | 0.15 | 4
Au4Pd78Si18 | 0.15 | 4
Au4Pd79.5Si16.5 | 0.15 | 4
Au5Pd78.5Si16.5 | 0.15 | 4
Au6Pd76Si18 | 0.15 | 4
Au6Pd77.5Si16.5 | 0.15 | 4
Au7Pd76.5Si16.5 | 0.15 | 4
Au10Pd72Si18 | 0.15 | 4
Au10Pd73.5Si16.5 | 0.15 | 4
Au2Pd80Si18 | 0.15 | 4
Au4Pd78Si18 | 0.15 | 4
Au6Pd76Si18 | 0.15 | 4
Au8Pd74Si18 | 0.15 | 4
Au0Pd82Si18 | 0.15 | 4
Au1Pd81Si18 | 0.15 | 4
Au2Pd80Si18 | 0.15 | 4
Au3Pd79Si18 | 0.15 | 4
Au4Pd78Si18 | 0.15 | 4
Au5Pd77Si18 | 0.15 | 4
Au6Pd76Si18 | 0.15 | 4
Au7Pd75Si18 | 0.15 | 4
Au8Pd74Si18 | 0.15 | 4
B10Be20Fe70 | 0.15 | 4
B20Be0Fe80 | 0.15 | 4
B12C12Co76 | 0.15 | 4
B16C4Co80 | 0.15 | 4
B16C8Co76 | 0.15 | 4
B16C12Co72 | 0.15 | 4
B17C0Co83 | 0.15 | 4
B20C4Co76 | 0.15 | 4
B20C8Co72 | 0.15 | 4
B20C12Co68 | 0.15 | 4
B20C16Co64 | 0.15 | 4
B20C20Co60 | 0.15 | 4
B24C4Co72 | 0.15 | 4
B24C8Co68 | 0.15 | 4
B24C12Co64 | 0.15 | 4
B24C16Co60 | 0.15 | 4
B24C20Co56 | 0.15 | 4
B28C4Co68 | 0.15 | 4
B28C8Co64 | 0.15 | 4
B28C12Co60 | 0.15 | 4
B28C16Co56 | 0.15 | 4
B29C0Co71 | 0.15 | 4
B32C2Co66 | 0.15 | 4
B32C4Co64 | 0.15 | 4
B32C8Co60 | 0.15 | 4
B32C12Co56 | 0.15 | 4
B32C16Co52 | 0.15 | 4
B35C0Co65 | 0.15 | 4
B36C2Co62 | 0.15 | 4
B36C4Co60 | 0.15 | 4
B41C0Co59 | 0.15 | 4
B8C12Co80 | 0 | 4
B12C4Co84 | 0 | 4
B12C8Co80 | 0 | 4
B12C16Co72 | 0 | 4
B16C16Co68 | 0 | 4
B16C20Co64 | 0 | 4
B28C20Co52 | 0 | 4
B40C2Co58 | 0 | 4
B8C4Co88 | 0 | 4
B8C8Co84 | 0 | 4
B15C0Co85 | 0 | 4
B30C0Co70 | 0 | 4
B32C20Co48 | 0 | 4
B34C0Co66 | 0 | 4
B36C8Co56 | 0 | 4
B36C12Co52 | 0 | 4
B36C16Co48 | 0 | 4
B12C12Co76 | 0.15 | 4
B16C12Co72 | 0.15 | 4
B24C4Co72 | 0.15 | 4
B24C12Co64 | 0.15 | 4
B24C16Co60 | 0.15 | 4
B24C20Co56 | 0.15 | 4
B28C12Co60 | 0.15 | 4
B7C7Fe86 | 0.15 | 4
B8C7Fe85 | 0.15 | 4
B8C9Fe83 | 0.15 | 4
B9C9Fe82 | 0.15 | 4
B10C5Fe85 | 0.15 | 4
B10C7Fe83 | 0.15 | 4
B10C9Fe81 | 0.15 | 4
B11C5Fe84 | 0.15 | 4
B11C7Fe82 | 0.15 | 4
B11C9Fe80 | 0.15 | 4
B12C3Fe85 | 0.15 | 4
B12C5Fe83 | 0.15 | 4
B12C7Fe81 | 0.15 | 4
B12C9Fe79 | 0.15 | 4
B14C3Fe83 | 0.15 | 4
B14C5Fe81 | 0.15 | 4
B14C7Fe79 | 0.15 | 4
B15C5Fe80 | 0.15 | 4
B16C3Fe81 | 0.15 | 4
B17C5Fe78 | 0.15 | 4
B18C3Fe79 | 0.15 | 4
B9C11Fe80 | 0.15 | 4
B11C9Fe80 | 0.15 | 4
B13C7Fe80 | 0.15 | 4
B15C5Fe80 | 0.15 | 4
B16C4Fe80 | 0.15 | 4
B17C3Fe80 | 0.15 | 4
B10C10Fe80 | 0.15 | 4
B13C7Fe80 | 0.15 | 4
B20C0Fe80 | 0.15 | 4
B18C2Fe80 | 0.15 | 4
B19C0Fe81 | 0.15 | 4
B14C5Ni81 | 0.15 | 4
B16C2Ni82 | 0.15 | 4
B16C4Ni80 | 0.15 | 4
B16C6Ni78 | 0.15 | 4
B16C8Ni76 | 0.15 | 4
B16C10Ni74 | 0.15 | 4
B18C12Ni70 | 0.15 | 4
B18C16Ni66 | 0.15 | 4
B20C2Ni78 | 0.15 | 4
B20C12Ni68 | 0.15 | 4
B20C16Ni64 | 0.15 | 4
B22C10Ni68 | 0.15 | 4
B22C12Ni66 | 0.15 | 4
B22C14Ni64 | 0.15 | 4
B22C18Ni60 | 0.15 | 4
B24C8Ni68 | 0.15 | 4
B26C6Ni68 | 0.15 | 4
B26C12Ni62 | 0.15 | 4
B26C14Ni60 | 0.15 | 4
B28C0Ni72 | 0.15 | 4
B28C2Ni70 | 0.15 | 4
B28C4Ni68 | 0.15 | 4
B28C6Ni66 | 0.15 | 4
B28C8Ni64 | 0.15 | 4
B28C10Ni62 | 0.15 | 4
B28C16Ni56 | 0.15 | 4
B30C12Ni58 | 0.15 | 4
B34C0Ni66 | 0.15 | 4
B34C6Ni60 | 0.15 | 4
B34C10Ni56 | 0.15 | 4
B34C12Ni54 | 0.15 | 4
B34C14Ni52 | 0.15 | 4
B38C0Ni62 | 0.15 | 4
B38C6Ni56 | 0.15 | 4
B38C10Ni52 | 0.15 | 4
B38C12Ni50 | 0.15 | 4
B38C14Ni48 | 0.15 | 4
B40C2Ni58 | 0.15 | 4
B40C8Ni52 | 0.15 | 4
B42C0Ni58 | 0.15 | 4
B42C2Ni56 | 0.15 | 4
B42C8Ni50 | 0.15 | 4
B42C10Ni48 | 0.15 | 4
B42C12Ni46 | 0.15 | 4
B42C14Ni44 | 0.15 | 4
B42C16Ni42 | 0.15 | 4
B46C12Ni42 | 0.15 | 4
B46C20Ni34 | 0.15 | 4
B50C12Ni38 | 0.15 | 4
B50C20Ni30 | 0.15 | 4
B55C8Ni37 | 0.15 | 4
B55C12Ni33 | 0.15 | 4
B55C16Ni29 | 0.15 | 4
B59C4Ni37 | 0.15 | 4
B11.5C10Ni78.5 | 0 | 4
B13C10Ni77 | 0 | 4
B13C12Ni75 | 0 | 4
B14C20Ni66 | 0 | 4
B15C12Ni73 | 0 | 4
B17C8Ni75 | 0 | 4
B17C16Ni67 | 0 | 4
B22C8Ni70 | 0 | 4
B26C4Ni70 | 0 | 4
B40C6Ni54 | 0 | 4
B50C8Ni42 | 0 | 4
B0C5Ni95 | 0 | 4
B0C10Ni90 | 0 | 4
B0C15Ni85 | 0 | 4
B0C20Ni80 | 0 | 4
B5C0Ni95 | 0 | 4
B5C5Ni90 | 0 | 4
B5C15Ni80 | 0 | 4
B5C20Ni75 | 0 | 4
B10C5Ni85 | 0 | 4
B10C8Ni82 | 0 | 4
B10C10Ni80 | 0 | 4
B10C15Ni75 | 0 | 4
B10C20Ni70 | 0 | 4
B12C6Ni82 | 0 | 4
B14C2Ni84 | 0 | 4
B14C16Ni70 | 0 | 4
B16C0Ni84 | 0 | 4
B18C0Ni82 | 0 | 4
B18C6Ni76 | 0 | 4
B20C0Ni80 | 0 | 4
B20C6Ni74 | 0 | 4
B20C8Ni72 | 0 | 4
B22C0Ni78 | 0 | 4
B22C2Ni76 | 0 | 4
B22C5Ni73 | 0 | 4
B24C0Ni76 | 0 | 4
B24C4Ni72 | 0 | 4
B26C0Ni74 | 0 | 4
B26C2Ni72 | 0 | 4
B40C4Ni56 | 0 | 4
B41C6Ni53 | 0 | 4
B42C0Ni58 | 0 | 4
B42.5C2.5Ni55 | 0 | 4
B44C2.5Ni53.5 | 0 | 4
B46C0Ni54 | 0 | 4
B46C4Ni50 | 0 | 4
B46C8Ni46 | 0 | 4
B48C0Ni52 | 0 | 4
B50C4Ni46 | 0 | 4
B54C0Ni46 | 0 | 4
B58C4Ni38 | 0 | 4
B20Co30Cr50 | 0.15 | 4
B20Co35Cr45 | 0.15 | 4
B20Co40Cr40 | 0.15 | 4
B20Co50Cr30 | 0.15 | 4
B20Co55Cr25 | 0.15 | 4
B20Co60Cr20 | 0.15 | 4
B20Co72Cr8 | 0.15 | 4
B20Co80Cr0 | 0.15 | 4
B20Co30Cr50 | 0.15 | 4
B20Co35Cr45 | 0.15 | 4
B20Co40Cr40 | 0.15 | 4
B20Co50Cr30 | 0.15 | 4
B20Co55Cr25 | 0.15 | 4
B20Co60Cr20 | 0.15 | 4
B20Co65Cr15 | 0.15 | 4
B20Co70Cr10 | 0.15 | 4
B20Co72Cr8 | 0.15 | 4
B20Co80Cr0 | 0.15 | 4
B18.5Co81.5Cr0 | 0.15 | 4
B20Co80Cr0 | 0.15 | 4
B25Co67.5Cr7.5 | 0.15 | 4
B25Co75Cr0 | 0.15 | 4
B30Co70Cr0 | 0.15 | 4
B35Co65Cr0 | 0.15 | 4
B40Co60Cr0 | 0.15 | 4
B20Co0Fe80 | 0.15 | 4
B20Co74Fe6 | 0.15 | 4
B20Co0Fe80 | 0.15 | 4
B20Co10Fe70 | 0.15 | 4
B20Co20Fe60 | 0.15 | 4
B20Co30Fe50 | 0.15 | 4
B20Co40Fe40 | 0.15 | 4
B20Co50Fe30 | 0.15 | 4
B20Co60Fe20 | 0.15 | 4
B20Co70Fe10 | 0.15 | 4
B20Co80Fe0 | 0.15 | 4
B16Co0Fe84 | 0.15 | 4
B17Co10Fe73 | 0.15 | 4
B20Co5Fe75 | 0.15 | 4
B20Co10Fe70 | 0.15 | 4
B20Co20Fe60 | 0.15 | 4
B20Co30Fe50 | 0.15 | 4
B20Co40Fe40 | 0.15 | 4
B20Co60Fe20 | 0.15 | 4
B20Co80Fe0 | 0.15 | 4
B20Co75Fe5 | 0.15 | 4
B17Co1Fe82 | 0.15 | 4
B17Co2Fe81 | 0.15 | 4
B17Co3Fe80 | 0.15 | 4
B17Co4Fe79 | 0.15 | 4
B17Co6Fe77 | 0.15 | 4
B17Co7.5Fe75.5 | 0.15 | 4
B17Co11.5Fe71.5 | 0.15 | 4
B17Co16.5Fe66.5 | 0.15 | 4
B17Co19Fe64 | 0.15 | 4
B17Co22Fe61 | 0.15 | 4
B17Co25Fe58 | 0.15 | 4
B17Co33Fe50 | 0.15 | 4
B17Co41.5Fe41.5 | 0.15 | 4
B17Co54Fe29 | 0.15 | 4
B17Co66.5Fe16.5 | 0.15 | 4
B20Co75Fe5 | 0.15 | 4
B9Co0Fe91 | 0.15 | 4
B9Co85Fe6 | 0.15 | 4
B17Co0Fe83 | 0.15 | 4
B17Co41.5Fe41.5 | 0.15 | 4
B17Co62Fe21 | 0.15 | 4
B17Co75Fe8 | 0.15 | 4
B17Co77Fe6 | 0.15 | 4
B25Co0Fe75 | 0.15 | 4
B25Co70Fe5 | 0.15 | 4
B19Co0Fe81 | 0.15 | 4
B20Co5Fe75 | 0.15 | 4
B19Co0Fe81 | 0.15 | 4
B20Co4Fe76 | 0.15 | 4
B11Co89Mn0 | 0.15 | 4
B12Co52.8Mn35.2 | 0.15 | 4
B12Co53Mn35 | 0.15 | 4
B12Co57Mn31 | 0.15 | 4
B12Co61.6Mn26.4 | 0.15 | 4
B12Co62Mn26 | 0.15 | 4
B12Co70.4Mn17.6 | 0.15 | 4
B12Co70.5Mn17.5 | 0.15 | 4
B12Co79Mn9 | 0.15 | 4
B12Co88Mn0 | 0.15 | 4
B16Co50.4Mn33.6 | 0.15 | 4
B16Co50.5Mn33.5 | 0.15 | 4
B16Co54.5Mn29.5 | 0.15 | 4
B16Co58.8Mn25.2 | 0.15 | 4
B16Co59Mn25 | 0.15 | 4
B16Co67Mn17 | 0.15 | 4
B16Co67.2Mn16.8 | 0.15 | 4
B16Co75Mn9 | 0.15 | 4
B16Co75.6Mn8.4 | 0.15 | 4
B16Co84Mn0 | 0.15 | 4
B20Co48Mn32 | 0.15 | 4
B20Co48Mn32 | 0.15 | 4
B20Co52Mn28 | 0.15 | 4
B20Co56Mn24 | 0.15 | 4
B20Co56Mn24 | 0.15 | 4
B20Co64Mn16 | 0.15 | 4
B20Co64Mn16 | 0.15 | 4
B20Co72Mn8 | 0.15 | 4
B20Co72Mn8 | 0.15 | 4
B20Co80Mn0 | 0.15 | 4
B24Co45.5Mn30.5 | 0.15 | 4
B24Co49.4Mn26.6 | 0.15 | 4
B24Co49.5Mn26.5 | 0.15 | 4
B24Co53Mn23 | 0.15 | 4
B24Co53.2Mn22.8 | 0.15 | 4
B24Co60.8Mn15.2 | 0.15 | 4
B24Co61Mn15 | 0.15 | 4
B24Co68Mn8 | 0.15 | 4
B24Co68.4Mn7.6 | 0.15 | 4
B24Co76Mn0 | 0.15 | 4
B28Co43Mn29 | 0.15 | 4
B28Co43.2Mn28.8 | 0.15 | 4
B28Co47Mn25 | 0.15 | 4
B28Co50Mn22 | 0.15 | 4
B28Co50.4Mn21.6 | 0.15 | 4
B28Co57.6Mn14.4 | 0.15 | 4
B28Co58Mn14 | 0.15 | 4
B28Co64.8Mn7.2 | 0.15 | 4
B28Co65Mn7 | 0.15 | 4
B28Co72Mn0 | 0.15 | 4
B32Co41Mn27 | 0.15 | 4
B32Co44Mn24 | 0.15 | 4
B32Co46.4Mn21.6 | 0.15 | 4
B32Co47Mn21 | 0.15 | 4
B32Co54.4Mn13.6 | 0.15 | 4
B32Co54.5Mn13.5 | 0.15 | 4
B32Co61Mn7 | 0.15 | 4
B32Co68Mn0 | 0.15 | 4
B12Co48Mn40 | 0.15 | 4
B12Co53Mn35 | 0.15 | 4
B12Co61Mn27 | 0.15 | 4
B12Co68Mn20 | 0.15 | 4
B12Co70Mn18 | 0.15 | 4
B16Co50Mn34 | 0.15 | 4
B16Co54.5Mn29.5 | 0.15 | 4
B16Co59Mn25 | 0.15 | 4
B16Co67Mn17 | 0.15 | 4
B16Co84Mn0 | 0.15 | 4
B20Co40Mn40 | 0.15 | 4
B20Co48Mn32 | 0.15 | 4
B20Co52Mn28 | 0.15 | 4
B20Co56Mn24 | 0.15 | 4
B20Co60Mn20 | 0.15 | 4
B20Co64Mn16 | 0.15 | 4
B20Co72Mn8 | 0.15 | 4
B20Co80Mn0 | 0.15 | 4
B24Co54Mn22 | 0.15 | 4
B24Co61Mn15 | 0.15 | 4
B24Co76Mn0 | 0.15 | 4
B28Co32Mn40 | 0.15 | 4
B28Co51Mn21 | 0.15 | 4
B28Co52Mn20 | 0.15 | 4
B28Co58Mn14 | 0.15 | 4
B28Co65Mn7 | 0.15 | 4
B28Co72Mn0 | 0.15 | 4
B32Co48Mn20 | 0.15 | 4
B32Co54Mn14 | 0.15 | 4
B32Co68Mn0 | 0.15 | 4
B24Co38Mn38 | 0.15 | 4
B24Co45.6Mn30.4 | 0.15 | 4
B24Co53.2Mn22.8 | 0.15 | 4
B24Co60.8Mn15.2 | 0.15 | 4
B24Co68.4Mn7.6 | 0.15 | 4
B12Co18Mn70 | 0.15 | 4
B12Co24Mn64 | 0.15 | 4
B12Co34Mn54 | 0.15 | 4
B12Co39Mn49 | 0.15 | 4
B12Co44Mn44 | 0.15 | 4
B12Co45Mn43 | 0.15 | 4
B12Co49Mn39 | 0.15 | 4
B12Co53Mn35 | 0.15 | 4
B12Co62Mn26 | 0.15 | 4
B12Co70Mn18 | 0.15 | 4
B16Co17Mn67 | 0.15 | 4
B16Co17Mn67 | 0.15 | 4
B16Co20Mn64 | 0.15 | 4
B16Co21Mn63 | 0.15 | 4
B16Co24.5Mn59.5 | 0.15 | 4
B16Co25Mn59 | 0.15 | 4
B16Co27Mn57 | 0.15 | 4
B16Co27Mn57 | 0.15 | 4
B16Co33Mn51 | 0.15 | 4
B16Co33Mn51 | 0.15 | 4
B16Co35Mn49 | 0.15 | 4
B16Co42Mn42 | 0.15 | 4
B16Co42Mn42 | 0.15 | 4
B16Co43.5Mn40.5 | 0.15 | 4
B16Co49Mn35 | 0.15 | 4
B16Co50Mn34 | 0.15 | 4
B16Co50Mn34 | 0.15 | 4
B16Co59Mn25 | 0.15 | 4
B16Co59Mn25 | 0.15 | 4
B16Co65Mn19 | 0.15 | 4
B16Co65.5Mn18.5 | 0.15 | 4
B16Co67Mn17 | 0.15 | 4
B16Co67Mn17 | 0.15 | 4
B16Co75Mn9 | 0.15 | 4
B16Co76Mn8 | 0.15 | 4
B20Co20Mn60 | 0.15 | 4
B20Co28.5Mn51.5 | 0.15 | 4
B20Co32Mn48 | 0.15 | 4
B20Co36.5Mn43.5 | 0.15 | 4
B20Co37Mn43 | 0.15 | 4
B20Co40Mn40 | 0.15 | 4
B20Co41.5Mn38.5 | 0.15 | 4
B20Co44Mn36 | 0.15 | 4
B20Co47.5Mn32.5 | 0.15 | 4
B20Co52Mn28 | 0.15 | 4
B20Co57Mn23 | 0.15 | 4
B24Co24Mn52 | 0.15 | 4
B24Co27Mn49 | 0.15 | 4
B24Co28Mn48 | 0.15 | 4
B24Co33Mn43 | 0.15 | 4
B24Co34Mn42 | 0.15 | 4
B24Co38Mn38 | 0.15 | 4
B24Co39Mn37 | 0.15 | 4
B24Co42Mn34 | 0.15 | 4
B24Co46.5Mn29.5 | 0.15 | 4
B24Co48Mn28 | 0.15 | 4
B24Co52Mn24 | 0.15 | 4
B28Co25Mn47 | 0.15 | 4
B28Co25Mn47 | 0.15 | 4
B28Co30Mn42 | 0.15 | 4
B28Co36Mn36 | 0.15 | 4
B28Co37Mn35 | 0.15 | 4
B28Co41Mn31 | 0.15 | 4
B28Co41.5Mn30.5 | 0.15 | 4
B28Co45Mn27 | 0.15 | 4
B28Co45.5Mn26.5 | 0.15 | 4
B31Co41Mn28 | 0.15 | 4
B18.5Co81.5Mn0 | 0.15 | 4
B20Co80Mn0 | 0.15 | 4
B25Co67.5Mn7.5 | 0.15 | 4
B25Co75Mn0 | 0.15 | 4
B30Co70Mn0 | 0.15 | 4
B35Co65Mn0 | 0.15 | 4
B40Co60Mn0 | 0.15 | 4
B11Co53.4Mn35.6 | 0.15 | 4
B11Co71.2Mn17.8 | 0.15 | 4
B20Co64Mn16 | 0.15 | 4
B24Co38Mn38 | 0.15 | 4
B24Co45.6Mn30.4 | 0.15 | 4
B24Co53.2Mn22.8 | 0.15 | 4
B24Co60.8Mn15.2 | 0.15 | 4
B24Co68.4Mn7.6 | 0.15 | 4
B24Co76Mn0 | 0.15 | 4
B33Co40.2Mn26.8 | 0.15 | 4
B33Co53.6Mn13.4 | 0.15 | 4
B2Co84Nb14 | 0.15 | 4
B5Co81Nb14 | 0.15 | 4
B10Co77Nb13 | 0.15 | 4
B6Co80Nb14 | 0.15 | 4
B6Co84Nb10 | 0 | 4
B6Co80Nb14 | 0.15 | 4
B12Co80Nb8 | 0.15 | 4
B34Co33Ni33 | 0.15 | 4
B34Co66Ni0 | 0.15 | 4
B7Co80P13 | 0.15 | 4
B7.5Co77.5Si15 | 0.15 | 4
B10Co75Si15 | 0.15 | 4
B10Co77.5Si12.5 | 0.15 | 4
B12.5Co77.5Si10 | 0.15 | 4
B12.5Co80Si7.5 | 0.15 | 4
B15Co70Si15 | 0.15 | 4
B15Co72.5Si12.5 | 0.15 | 4
B15Co75Si10 | 0.15 | 4
B15Co77.5Si7.5 | 0.15 | 4
B15Co80Si5 | 0.15 | 4
B20Co65Si15 | 0.15 | 4
B20Co67.5Si12.5 | 0.15 | 4
B20Co70Si10 | 0.15 | 4
B20Co72.5Si7.5 | 0.15 | 4
B20Co75Si5 | 0.15 | 4
B25Co62.5Si12.5 | 0.15 | 4
B25Co65Si10 | 0.15 | 4
B25Co67.5Si7.5 | 0.15 | 4
B25Co70Si5 | 0.15 | 4
B27.5Co65Si7.5 | 0.15 | 4
B30Co65Si5 | 0.15 | 4
B20Co62.5Si17.5 | 0 | 4
B20Co80Si0 | 0 | 4
B25Co75Si0 | 0 | 4
B30Co70Si0 | 0 | 4
B5Co75Si20 | 0 | 4
B10Co70Si20 | 0 | 4
B10Co80Si10 | 0 | 4
B10Co82Si8 | 0 | 4
B10Co85Si5 | 0 | 4
B12.5Co80.5Si7 | 0 | 4
B14Co82Si4 | 0 | 4
B15Co65Si20 | 0 | 4
B15Co85Si0 | 0 | 4
B20Co60Si20 | 0 | 4
B22.5Co60Si17.5 | 0 | 4
B12Co78Si10 | 0.15 | 4
B15Co72.5Si12.5 | 0.15 | 4
B10Co75Si15 | 0.15 | 4
B12.5Co75Si12.5 | 0.15 | 4
B17.5Co75Si7.5 | 0.15 | 4
B20Co75Si5 | 0.15 | 4
B11Co78Si11 | 0.15 | 4
B13.5Co73Si13.5 | 0.15 | 4
B14.75Co70.5Si14.75 | 0.15 | 4
B16Co68Si16 | 0.15 | 4
B14Co80Si6 | 0.15 | 4
B10Co20Ti70 | 0.15 | 4
B18Co66Ti16 | 0.15 | 4
B18Co70Ti12 | 0.15 | 4
B18Co74Ti8 | 0.15 | 4
B18Co78Ti4 | 0.15 | 4
B20Co64Ti16 | 0.15 | 4
B20Co68Ti12 | 0.15 | 4
B20Co72Ti8 | 0.15 | 4
B20Co76Ti4 | 0.15 | 4
B20Co80Ti0 | 0.15 | 4
B22Co62Ti16 | 0.15 | 4
B22Co66Ti12 | 0.15 | 4
B22Co70Ti8 | 0.15 | 4
B22Co74Ti4 | 0.15 | 4
B24Co64Ti12 | 0.15 | 4
B24Co68Ti8 | 0.15 | 4
B24Co72Ti4 | 0.15 | 4
B12Co68Ti20 | 0.15 | 4
B12.75Co72.25Ti15 | 0.15 | 4
B13.5Co76.5Ti10 | 0.15 | 4
B11.25Co63.75V25 | 0.15 | 4
B12Co68V20 | 0.15 | 4
B12.75Co72.25V15 | 0.15 | 4
B13.5Co76.5V10 | 0.15 | 4
B14.25Co80.75V5 | 0.15 | 4
B40Co40Y20 | 0.15 | 4
B0Co90Zr10 | 0.15 | 4
B2Co88Zr10 | 0.15 | 4
B5Co85Zr10 | 0.15 | 4
B0Co90Zr10 | 0.15 | 4
B2Co82Zr16 | 0.15 | 4
B4Co86Zr10 | 0.15 | 4
B7Co77Zr16 | 0.15 | 4
B10Co74Zr16 | 0.15 | 4
B10Co80Zr10 | 0.15 | 4
B13Co71Zr16 | 0.15 | 4
B16Co68Zr16 | 0.15 | 4
B16Co74Zr10 | 0.15 | 4
B20Co70Zr10 | 0.15 | 4
B25Co65Zr10 | 0.15 | 4
B2Co82Zr16 | 0 | 4
B0Co91Zr9 | 0.15 | 4
B2Co91Zr7 | 0.15 | 4
B20Cr5Fe75 | 0.15 | 4
B20Cr10Fe70 | 0.15 | 4
B15Cr0Fe85 | 0.15 | 4
B15Cr2.5Fe82.5 | 0.15 | 4
B15Cr4Fe81 | 0.15 | 4
B15Cr7Fe78 | 0.15 | 4
B15Cr9Fe76 | 0.15 | 4
B15Cr10Fe75 | 0.15 | 4
B15Cr12Fe73 | 0.15 | 4
B20Cr0Fe80 | 0.15 | 4
B20Cr8Fe72 | 0.15 | 4
B20Cr10Fe70 | 0.15 | 4
B20Cr20Fe60 | 0.15 | 4
B20Cr25Fe55 | 0.15 | 4
B20Cr30Fe50 | 0.15 | 4
B20Cr35Fe45 | 0.15 | 4
B20Cr40Fe40 | 0.15 | 4
B20Cr0Fe80 | 0.15 | 4
B20Cr5Fe75 | 0.15 | 4
B15Cr11Fe74 | 0.15 | 4
B15Cr25Fe60 | 0.15 | 4
B20Cr5Fe75 | 0.15 | 4
B20Cr10Fe70 | 0.15 | 4
B9Cr0Fe91 | 0.15 | 4
B9Cr85Fe6 | 0.15 | 4
B17Cr2.5Fe80.5 | 0.15 | 4
B25Cr0Fe75 | 0.15 | 4
B25Cr70Fe5 | 0.15 | 4
B2Cr8Fe90 | 0.15 | 4
B2Cr10Fe88 | 0.15 | 4
B4Cr8Fe88 | 0.15 | 4
B4Cr10Fe86 | 0.15 | 4
B6Cr8Fe86 | 0.15 | 4
B6Cr10Fe84 | 0.15 | 4
B8Cr8Fe84 | 0.15 | 4
B8Cr10Fe82 | 0.15 | 4
B10Cr24Fe66 | 0.15 | 4
B10Cr26Fe64 | 0.15 | 4
B12Cr5Fe83 | 0.15 | 4
B12Cr10Fe78 | 0.15 | 4
B12Cr14Fe74 | 0.15 | 4
B12Cr15Fe73 | 0.15 | 4
B12Cr18Fe70 | 0.15 | 4
B12Cr20Fe68 | 0.15 | 4
B12Cr22Fe66 | 0.15 | 4
B12Cr24Fe64 | 0.15 | 4
B14Cr5Fe81 | 0.15 | 4
B14Cr10Fe76 | 0.15 | 4
B14Cr14Fe72 | 0.15 | 4
B14Cr15Fe71 | 0.15 | 4
B14Cr20Fe66 | 0.15 | 4
B14Cr24Fe62 | 0.15 | 4
B16Cr5Fe79 | 0.15 | 4
B16Cr10Fe74 | 0.15 | 4
B16Cr14Fe70 | 0.15 | 4
B16Cr20Fe64 | 0.15 | 4
B18Cr5Fe77 | 0.15 | 4
B18Cr10Fe72 | 0.15 | 4
B18Cr14Fe68 | 0.15 | 4
B18Cr20Fe62 | 0.15 | 4
B20Cr5Fe75 | 0.15 | 4
B20Cr10Fe70 | 0.15 | 4
B20Cr20Fe60 | 0.15 | 4
B8Cr18Fe74 | 0 | 4
B8Cr20Fe72 | 0 | 4
B8Cr22Fe70 | 0 | 4
B8Cr24Fe68 | 0 | 4
B8Cr26Fe66 | 0 | 4
B10Cr5Fe85 | 0 | 4
B10Cr8Fe82 | 0 | 4
B10Cr10Fe80 | 0 | 4
B10Cr12Fe78 | 0 | 4
B10Cr14Fe76 | 0 | 4
B10Cr15Fe75 | 0 | 4
B10Cr18Fe72 | 0 | 4
B10Cr20Fe70 | 0 | 4
B10Cr22Fe68 | 0 | 4
B2Cr12Fe86 | 0 | 4
B2Cr14Fe84 | 0 | 4
B2Cr16Fe82 | 0 | 4
B2Cr20Fe78 | 0 | 4
B4Cr5Fe91 | 0 | 4
B4Cr12Fe84 | 0 | 4
B4Cr14Fe82 | 0 | 4
B4Cr15Fe81 | 0 | 4
B4Cr16Fe80 | 0 | 4
B4Cr20Fe76 | 0 | 4
B6Cr5Fe89 | 0 | 4
B6Cr12Fe82 | 0 | 4
B6Cr14Fe80 | 0 | 4
B6Cr15Fe79 | 0 | 4
B6Cr16Fe78 | 0 | 4
B6Cr18Fe76 | 0 | 4
B6Cr20Fe74 | 0 | 4
B6Cr22Fe72 | 0 | 4
B6Cr24Fe70 | 0 | 4
B6Cr26Fe68 | 0 | 4
B8Cr5Fe87 | 0 | 4
B8Cr12Fe80 | 0 | 4
B8Cr14Fe78 | 0 | 4
B8Cr15Fe77 | 0 | 4
B8Cr16Fe76 | 0 | 4
B19Cr0Fe81 | 0.15 | 4
B20Cr5Fe75 | 0.15 | 4
B15Cr5Fe80 | 0.15 | 4
B15Cr10Fe75 | 0.15 | 4
B15Cr15Fe70 | 0.15 | 4
B15Cr20Fe65 | 0.15 | 4
B15Cr25Fe60 | 0.15 | 4
B15Cr30Fe55 | 0.15 | 4
B20Cr1Fe79 | 0.15 | 4
B20Cr2.5Fe77.5 | 0.15 | 4
B20Cr4Fe76 | 0.15 | 4
B20Cr8Fe72 | 0.15 | 4
B18Cr5Fe77 | 0.15 | 4
B19Cr0Fe81 | 0.15 | 4
B14.4Cr6.6Fe79 | 0.15 | 4
B11Cr27Fe62 | 0.15 | 4
B12Cr26Fe62 | 0.15 | 4
B14Cr26Fe60 | 0.15 | 4
B17.5Cr25Fe57.5 | 0.15 | 4
B19.5Cr24.5Fe56 | 0.15 | 4
B21Cr24Fe55 | 0.15 | 4
B20Cr4Fe76 | 0.15 | 4
B20Cr6Fe74 | 0.15 | 4
B20Cr8Fe72 | 0.15 | 4
B20Cr10Fe70 | 0.15 | 4
B20Cr15Fe65 | 0.15 | 4
B14Cr0Fe86 | 0.15 | 4
B14Cr7Fe79 | 0.15 | 4
B15Cr7Fe78 | 0.15 | 4
B16Cr7Fe77 | 0.15 | 4
B20Cr10Ni70 | 0.15 | 4
B20Cr20Ni60 | 0.15 | 4
B20Cr25Ni55 | 0.15 | 4
B20Cr30Ni50 | 0.15 | 4
B13Cu0Fe87 | 0.15 | 4
B13Cu0.5Fe86.5 | 0.15 | 4
B14Cu0Fe86 | 0.15 | 4
B14Cu0.5Fe85.5 | 0.15 | 4
B16Cu0Fe84 | 0.15 | 4
B16Cu0.5Fe83.5 | 0.15 | 4
B18Cu0Fe82 | 0.15 | 4
B18Cu0.5Fe81.5 | 0.15 | 4
B20Cu0Fe80 | 0.15 | 4
B20Cu0.5Fe79.5 | 0.15 | 4
B14Cu1Fe85 | 0 | 4
B14Cu3Fe83 | 0 | 4
B14Cu5Fe81 | 0 | 4
B14Cu10Fe76 | 0 | 4
B16Cu1Fe83 | 0 | 4
B16Cu3Fe81 | 0 | 4
B16Cu5Fe79 | 0 | 4
B16Cu10Fe74 | 0 | 4
B16Cu15Fe69 | 0 | 4
B18Cu1Fe81 | 0 | 4
B18Cu5Fe77 | 0 | 4
B18Cu10Fe72 | 0 | 4
B18Cu15Fe67 | 0 | 4
B18Cu20Fe62 | 0 | 4
B20Cu1Fe79 | 0 | 4
B20Cu5Fe75 | 0 | 4
B20Cu10Fe70 | 0 | 4
B4Cu1Fe95 | 0 | 4
B4Cu5Fe91 | 0 | 4
B4Cu10Fe86 | 0 | 4
B6Cu1Fe93 | 0 | 4
B6Cu3Fe91 | 0 | 4
B6Cu5Fe89 | 0 | 4
B6Cu10Fe84 | 0 | 4
B6Cu15Fe79 | 0 | 4
B8Cu1Fe91 | 0 | 4
B8Cu3Fe89 | 0 | 4
B8Cu5Fe87 | 0 | 4
B8Cu10Fe82 | 0 | 4
B8Cu15Fe77 | 0 | 4
B10Cu1Fe89 | 0 | 4
B10Cu3Fe87 | 0 | 4
B10Cu5Fe85 | 0 | 4
B10Cu10Fe80 | 0 | 4
B10Cu15Fe75 | 0 | 4
B12Cu1Fe87 | 0 | 4
B12Cu3Fe85 | 0 | 4
B12Cu5Fe83 | 0 | 4
B12Cu10Fe78 | 0 | 4
B12Cu15Fe73 | 0 | 4
B12Cu20Fe68 | 0 | 4
B14Cu15Fe71 | 0 | 4
B14Cu20Fe66 | 0 | 4
B16Cu20Fe64 | 0 | 4
B17Cu1.5Fe81.5 | 0.15 | 4
B19Cu0Fe81 | 0.15 | 4
B17Cu3Ni80 | 0.15 | 4
B1Cu30Zr69 | 0.15 | 4
B1Cu40Zr59 | 0.15 | 4
B1Cu50Zr49 | 0.15 | 4
B1Cu60Zr39 | 0.15 | 4
B1Cu70Zr29 | 0.15 | 4
B2.5Cu20Zr77.5 | 0.15 | 4
B2.5Cu25Zr72.5 | 0.15 | 4
B2.5Cu30Zr67.5 | 0.15 | 4
B2.5Cu35Zr62.5 | 0.15 | 4
B2.5Cu40Zr57.5 | 0.15 | 4
B2.5Cu45Zr52.5 | 0.15 | 4
B2.5Cu50Zr47.5 | 0.15 | 4
B2.5Cu55Zr42.5 | 0.15 | 4
B2.5Cu60Zr37.5 | 0.15 | 4
B2.5Cu65Zr32.5 | 0.15 | 4
B2.5Cu70Zr27.5 | 0.15 | 4
B2.5Cu80Zr17.5 | 0.15 | 4
B5Cu15Zr80 | 0.15 | 4
B5Cu20Zr75 | 0.15 | 4
B5Cu25Zr70 | 0.15 | 4
B5Cu30Zr65 | 0.15 | 4
B5Cu35Zr60 | 0.15 | 4
B5Cu40Zr55 | 0.15 | 4
B5Cu45Zr50 | 0.15 | 4
B5Cu50Zr45 | 0.15 | 4
B5Cu55Zr40 | 0.15 | 4
B5Cu60Zr35 | 0.15 | 4
B5Cu65Zr30 | 0.15 | 4
B5Cu70Zr25 | 0.15 | 4
B7.5Cu25Zr67.5 | 0.15 | 4
B7.5Cu30Zr62.5 | 0.15 | 4
B7.5Cu35Zr57.5 | 0.15 | 4
B7.5Cu50Zr42.5 | 0.15 | 4
B7.5Cu55Zr37.5 | 0.15 | 4
B10Cu25Zr65 | 0.15 | 4
B10Cu30Zr60 | 0.15 | 4
B10Cu35Zr55 | 0.15 | 4
B1Cu75Zr24 | 0 | 4
B2.5Cu75Zr22.5 | 0 | 4
B7.5Cu15Zr77.5 | 0 | 4
B1Cu20Zr79 | 0 | 4
B17Fe73Ga10 | 0.15 | 4
B17Fe75Ga8 | 0.15 | 4
B17Fe77Ga6 | 0.15 | 4
B17Fe79Ga4 | 0.15 | 4
B17Fe81Ga2 | 0.15 | 4
B10Fe80Ge10 | 0.15 | 4
B12Fe80Ge8 | 0.15 | 4
B15Fe80Ge5 | 0.15 | 4
B18Fe80Ge2 | 0.15 | 4
B18Fe80Ge2 | 0.15 | 4
B19Fe81Ge0 | 0.15 | 4
B4Fe89Hf7 | 0.15 | 4
B2Fe91Hf7 | 0.15 | 4
B4Fe89Hf7 | 0.15 | 4
B6Fe87Hf7 | 0.15 | 4
B8Fe85Hf7 | 0.15 | 4
B12Fe81Hf7 | 0.15 | 4
B14Fe86Hf0 | 0.15 | 4
B16Fe77Hf7 | 0.15 | 4
B4Fe89Hf7 | 0.15 | 4
B16Fe76Ho8 | 0.15 | 4
B16Fe80Ho4 | 0.15 | 4
B16Fe82Ho2 | 0.15 | 4
B16Fe84Ho0 | 0.15 | 4
B16Fe81La3 | 0.15 | 4
B20Fe60Mn20 | 0.15 | 4
B20Fe62Mn18 | 0.15 | 4
B20Fe64Mn16 | 0.15 | 4
B20Fe66Mn14 | 0.15 | 4
B20Fe70Mn10 | 0.15 | 4
B20Fe72Mn8 | 0.15 | 4
B20Fe74Mn6 | 0.15 | 4
B20Fe76Mn4 | 0.15 | 4
B20Fe78Mn2 | 0.15 | 4
B20Fe80Mn0 | 0.15 | 4
B9Fe6Mn85 | 0.15 | 4
B9Fe91Mn0 | 0.15 | 4
B17Fe80.5Mn2.5 | 0.15 | 4
B25Fe5Mn70 | 0.15 | 4
B25Fe75Mn0 | 0.15 | 4
B14Fe20Mn66 | 0.15 | 4
B14Fe71Mn15 | 0.15 | 4
B14Fe76Mn10 | 0.15 | 4
B14Fe81Mn5 | 0.15 | 4
B14Fe83Mn3 | 0.15 | 4
B14Fe85Mn1 | 0.15 | 4
B16Fe74Mn10 | 0.15 | 4
B16Fe81Mn3 | 0.15 | 4
B16Fe83Mn1 | 0.15 | 4
B10Fe20Mn70 | 0 | 4
B10Fe75Mn15 | 0 | 4
B10Fe80Mn10 | 0 | 4
B10Fe85Mn5 | 0 | 4
B10Fe87Mn3 | 0 | 4
B10Fe89Mn1 | 0 | 4
B12Fe20Mn68 | 0 | 4
B12Fe73Mn15 | 0 | 4
B12Fe78Mn10 | 0 | 4
B12Fe83Mn5 | 0 | 4
B12Fe85Mn3 | 0 | 4
B12Fe87Mn1 | 0 | 4
B4Fe91Mn5 | 0 | 4
B4Fe93Mn3 | 0 | 4
B4Fe95Mn1 | 0 | 4
B6Fe79Mn15 | 0 | 4
B6Fe84Mn10 | 0 | 4
B6Fe89Mn5 | 0 | 4
B6Fe91Mn3 | 0 | 4
B6Fe93Mn1 | 0 | 4
B8Fe20Mn72 | 0 | 4
B8Fe77Mn15 | 0 | 4
B8Fe82Mn10 | 0 | 4
B8Fe87Mn5 | 0 | 4
B8Fe89Mn3 | 0 | 4
B8Fe91Mn1 | 0 | 4
B19Fe81Mn0 | 0.15 | 4
B20Fe75Mn5 | 0.15 | 4
B19Fe77Mn4 | 0.15 | 4
B19Fe81Mn0 | 0.15 | 4
B20Fe78Mo2 | 0.15 | 4
B20Fe78Mo2 | 0.15 | 4
B20Fe78Mo2 | 0.15 | 4
B20Fe72Mo8 | 0.15 | 4
B20Fe73Mo7 | 0.15 | 4
B20Fe74Mo6 | 0.15 | 4
B20Fe70Mo10 | 0.15 | 4
B20Fe73Mo7 | 0.15 | 4
B20Fe75Mo5 | 0.15 | 4
B20Fe76Mo4 | 0.15 | 4
B20Fe77Mo3 | 0.15 | 4
B20Fe78Mo2 | 0.15 | 4
B20Fe79Mo1 | 0.15 | 4
B20Fe80Mo0 | 0.15 | 4
B9Fe6Mo85 | 0.15 | 4
B9Fe91Mo0 | 0.15 | 4
B17Fe80.5Mo2.5 | 0.15 | 4
B25Fe5Mo70 | 0.15 | 4
B25Fe75Mo0 | 0.15 | 4
B10Fe70Mo20 | 0.15 | 4
B10Fe72Mo18 | 0.15 | 4
B10Fe75Mo15 | 0.15 | 4
B10Fe78Mo12 | 0.15 | 4
B10Fe80Mo10 | 0.15 | 4
B10Fe82Mo8 | 0.15 | 4
B12Fe68Mo20 | 0.15 | 4
B12Fe70Mo18 | 0.15 | 4
B12Fe73Mo15 | 0.15 | 4
B12Fe76Mo12 | 0.15 | 4
B12Fe78Mo10 | 0.15 | 4
B12Fe80Mo8 | 0.15 | 4
B12Fe83Mo5 | 0.15 | 4
B14Fe66Mo20 | 0.15 | 4
B14Fe71Mo15 | 0.15 | 4
B14Fe74Mo12 | 0.15 | 4
B14Fe76Mo10 | 0.15 | 4
B14Fe78Mo8 | 0.15 | 4
B14Fe81Mo5 | 0.15 | 4
B16Fe64Mo20 | 0.15 | 4
B16Fe69Mo15 | 0.15 | 4
B16Fe76Mo8 | 0.15 | 4
B16Fe79Mo5 | 0.15 | 4
B6Fe74Mo20 | 0 | 4
B6Fe76Mo18 | 0 | 4
B6Fe79Mo15 | 0 | 4
B6Fe82Mo12 | 0 | 4
B6Fe84Mo10 | 0 | 4
B7Fe85Mo8 | 0 | 4
B8Fe72Mo20 | 0 | 4
B8Fe74Mo18 | 0 | 4
B8Fe77Mo15 | 0 | 4
B8Fe80Mo12 | 0 | 4
B8Fe82Mo10 | 0 | 4
B8Fe87Mo5 | 0 | 4
B9Fe83Mo8 | 0 | 4
B10Fe85Mo5 | 0 | 4
B2Fe78Mo20 | 0 | 4
B2Fe80Mo18 | 0 | 4
B2Fe83Mo15 | 0 | 4
B2Fe86Mo12 | 0 | 4
B2Fe88Mo10 | 0 | 4
B2Fe90Mo8 | 0 | 4
B2Fe93Mo5 | 0 | 4
B4Fe76Mo20 | 0 | 4
B4Fe78Mo18 | 0 | 4
B4Fe81Mo15 | 0 | 4
B4Fe84Mo12 | 0 | 4
B4Fe86Mo10 | 0 | 4
B4Fe88Mo8 | 0 | 4
B4Fe91Mo5 | 0 | 4
B6Fe86Mo8 | 0 | 4
B6Fe89Mo5 | 0 | 4
B12Fe81Mo7 | 0.15 | 4
B14Fe86Mo0 | 0.15 | 4
B6Fe82Nb12 | 0.15 | 4
B8Fe77Nb15 | 0.15 | 4
B8Fe80Nb12 | 0.15 | 4
B10Fe75Nb15 | 0.15 | 4
B10Fe78Nb12 | 0.15 | 4
B10Fe85Nb5 | 0.15 | 4
B12Fe83Nb5 | 0.15 | 4
B5Fe80Nb15 | 0 | 4
B5Fe83Nb12 | 0 | 4
B6Fe79Nb15 | 0 | 4
B8Fe87Nb5 | 0 | 4
B3Fe85Nb12 | 0 | 4
B3Fe92Nb5 | 0 | 4
B6Fe89Nb5 | 0 | 4
B17Fe80Nb3 | 0.15 | 4
B17Fe83Nb0 | 0.15 | 4
B9Fe84Nb7 | 0.15 | 4
B9Fe84Nb7 | 0.15 | 4
B8Fe85Nb7 | 0.15 | 4
B10Fe83Nb7 | 0.15 | 4
B12Fe81Nb7 | 0.15 | 4
B14Fe86Nb0 | 0.15 | 4
B16Fe77Nb7 | 0.15 | 4
B17.5Fe61.875Nd20.625 | 0.15 | 4
B17.5Fe66Nd16.5 | 0.15 | 4
B17.5Fe70.125Nd12.375 | 0.15 | 4
B17.5Fe74.25Nd8.25 | 0.15 | 4
B17.5Fe78.375Nd4.125 | 0.15 | 4
B17.5Fe82.5Nd0 | 0.15 | 4
B8Fe77Nd15 | 0.15 | 4
B4.8Fe82.2Nd14 | 0.15 | 4
B6.1Fe82.1Nd11.8 | 0.15 | 4
B7.8Fe78.2Nd14 | 0.15 | 4
B19Fe77Nd4 | 0.15 | 4
B5Fe81Nd14 | 0 | 4
B6Fe78Nd16 | 0 | 4
B18.5Fe31.5Nd50 | 0.15 | 4
B18.5Fe51.5Nd30 | 0.15 | 4
B18.5Fe61.5Nd20 | 0.15 | 4
B18.5Fe69.5Nd12 | 0.15 | 4
B18.5Fe75.5Nd6 | 0.15 | 4
B18.5Fe78.5Nd3 | 0.15 | 4
B18.5Fe81.5Nd0 | 0.15 | 4
B8Fe77Nd15 | 0.15 | 4
B0Fe75Nd25 | 0.15 | 4
B0Fe79Nd21 | 0.15 | 4
B0Fe82Nd18 | 0.15 | 4
B0Fe85Nd15 | 0.15 | 4
B3Fe82Nd15 | 0.15 | 4
B6Fe82Nd12 | 0.15 | 4
B9Fe82Nd9 | 0.15 | 4
B12Fe82Nd6 | 0.15 | 4
B15Fe82Nd3 | 0.15 | 4
B18Fe82Nd0 | 0.15 | 4
B8Fe76Nd16 | 0.15 | 4
B8Fe79Nd13 | 0.15 | 4
B18.5Fe77Nd4.5 | 0.15 | 4
B8Fe77Nd15 | 0.15 | 4
B0Fe40Nd60 | 0.15 | 4
B0Fe50Nd50 | 0.15 | 4
B0Fe60Nd40 | 0.15 | 4
B0Fe67Nd33 | 0.15 | 4
B0Fe80Nd20 | 0.15 | 4
B0Fe89Nd11 | 0.15 | 4
B16Fe33.6Nd50.4 | 0.15 | 4
B16Fe42Nd42 | 0.15 | 4
B16Fe50.4Nd33.6 | 0.15 | 4
B16Fe56.3Nd27.7 | 0.15 | 4
B16Fe67.2Nd16.8 | 0.15 | 4
B16Fe74.8Nd9.2 | 0.15 | 4
B16Fe84Nd0 | 0.15 | 4
B7.5Fe77.5Nd15 | 0.15 | 4
B20Fe40Ni40 | 0.15 | 4
B20Fe80Ni0 | 0.15 | 4
B20Fe20Ni60 | 0.15 | 4
B20Fe30Ni50 | 0.15 | 4
B20Fe40Ni40 | 0.15 | 4
B20Fe50Ni30 | 0.15 | 4
B20Fe60Ni20 | 0.15 | 4
B20Fe70Ni10 | 0.15 | 4
B20Fe80Ni0 | 0.15 | 4
B0Fe50Ni50 | 0.15 | 4
B20Fe40Ni40 | 0.15 | 4
B16Fe42Ni42 | 0.15 | 4
B18Fe41Ni41 | 0.15 | 4
B20Fe40Ni40 | 0.15 | 4
B26Fe37Ni37 | 0.15 | 4
B30Fe35Ni35 | 0.15 | 4
B20Fe30Ni50 | 0.15 | 4
B20Fe40Ni40 | 0.15 | 4
B20Fe50Ni30 | 0.15 | 4
B20Fe60Ni20 | 0.15 | 4
B20Fe70Ni10 | 0.15 | 4
B20Fe80Ni0 | 0.15 | 4
B17Fe54Ni29 | 0.15 | 4
B17Fe66.4Ni16.6 | 0.15 | 4
B17Fe83Ni0 | 0.15 | 4
B20Fe40Ni40 | 0.15 | 4
B20Fe80Ni0 | 0.15 | 4
B16Fe84Ni0 | 0.15 | 4
B20Fe50Ni30 | 0.15 | 4
B17Fe23Ni60 | 0.15 | 4
B17Fe33Ni50 | 0.15 | 4
B17Fe43Ni40 | 0.15 | 4
B17Fe48Ni35 | 0.15 | 4
B17Fe53Ni30 | 0.15 | 4
B17Fe63Ni20 | 0.15 | 4
B17Fe73Ni10 | 0.15 | 4
B17Fe83Ni0 | 0.15 | 4
B16Fe25Ni59 | 0.15 | 4
B16Fe33.5Ni50.5 | 0.15 | 4
B16Fe42Ni42 | 0.15 | 4
B17Fe7Ni76 | 0.15 | 4
B17Fe21Ni62 | 0.15 | 4
B17Fe24Ni59 | 0.15 | 4
B17Fe32.5Ni50.5 | 0.15 | 4
B17Fe41Ni42 | 0.15 | 4
B17Fe50Ni33 | 0.15 | 4
B18Fe23Ni59 | 0.15 | 4
B18Fe31.5Ni50.5 | 0.15 | 4
B18Fe40Ni42 | 0.15 | 4
B19Fe22Ni59 | 0.15 | 4
B19Fe30.5Ni50.5 | 0.15 | 4
B19Fe39Ni42 | 0.15 | 4
B20Fe21Ni59 | 0.15 | 4
B20Fe29.5Ni50.5 | 0.15 | 4
B20Fe38Ni42 | 0.15 | 4
B9Fe6Ni85 | 0.15 | 4
B9Fe91Ni0 | 0.15 | 4
B17Fe80.5Ni2.5 | 0.15 | 4
B20Fe40Ni40 | 0.15 | 4
B25Fe5Ni70 | 0.15 | 4
B25Fe75Ni0 | 0.15 | 4
B16Fe42Ni42 | 0.15 | 4
B20Fe30Ni50 | 0.15 | 4
B20Fe40Ni40 | 0.15 | 4
B22Fe39Ni39 | 0.15 | 4
B25Fe65Ni10 | 0.15 | 4
B16Fe42Ni42 | 0.15 | 4
B22Fe39Ni39 | 0.15 | 4
B27Fe36.5Ni36.5 | 0.15 | 4
B10Fe80Ni10 | 0.15 | 4
B10Fe85Ni5 | 0.15 | 4
B12Fe68Ni20 | 0.15 | 4
B12Fe73Ni15 | 0.15 | 4
B12Fe78Ni10 | 0.15 | 4
B14Fe61Ni25 | 0.15 | 4
B14Fe66Ni20 | 0.15 | 4
B14Fe71Ni15 | 0.15 | 4
B14Fe76Ni10 | 0.15 | 4
B14Fe81Ni5 | 0.15 | 4
B14Fe83Ni3 | 0.15 | 4
B14Fe85Ni1 | 0.15 | 4
B16Fe59Ni25 | 0.15 | 4
B16Fe64Ni20 | 0.15 | 4
B16Fe69Ni15 | 0.15 | 4
B16Fe74Ni10 | 0.15 | 4
B16Fe79Ni5 | 0.15 | 4
B16Fe81Ni3 | 0.15 | 4
B16Fe83Ni1 | 0.15 | 4
B18Fe57Ni25 | 0.15 | 4
B18Fe62Ni20 | 0.15 | 4
B18Fe67Ni15 | 0.15 | 4
B18Fe72Ni10 | 0.15 | 4
B18Fe77Ni5 | 0.15 | 4
B10Fe89Ni1 | 0 | 4
B12Fe83Ni5 | 0 | 4
B12Fe85Ni3 | 0 | 4
B12Fe87Ni1 | 0 | 4
B2Fe73Ni25 | 0 | 4
B2Fe78Ni20 | 0 | 4
B2Fe83Ni15 | 0 | 4
B2Fe88Ni10 | 0 | 4
B4Fe71Ni25 | 0 | 4
B4Fe76Ni20 | 0 | 4
B4Fe81Ni15 | 0 | 4
B4Fe86Ni10 | 0 | 4
B4Fe91Ni5 | 0 | 4
B4Fe93Ni3 | 0 | 4
B4Fe95Ni1 | 0 | 4
B6Fe69Ni25 | 0 | 4
B6Fe74Ni20 | 0 | 4
B6Fe79Ni15 | 0 | 4
B6Fe84Ni10 | 0 | 4
B6Fe89Ni5 | 0 | 4
B6Fe93Ni1 | 0 | 4
B8Fe67Ni25 | 0 | 4
B8Fe72Ni20 | 0 | 4
B8Fe77Ni15 | 0 | 4
B8Fe82Ni10 | 0 | 4
B8Fe87Ni5 | 0 | 4
B8Fe89Ni3 | 0 | 4
B8Fe91Ni1 | 0 | 4
B10Fe65Ni25 | 0 | 4
B10Fe70Ni20 | 0 | 4
B10Fe75Ni15 | 0 | 4
B12Fe63Ni25 | 0 | 4
B19Fe81Ni0 | 0.15 | 4
B20Fe75Ni5 | 0.15 | 4
B20Fe35Ni45 | 0.15 | 4
B14Fe43Ni43 | 0.15 | 4
B23Fe12.3Ni64.7 | 0.15 | 4
B23Fe38.5Ni38.5 | 0.15 | 4
B23Fe46.2Ni30.8 | 0.15 | 4
B23Fe60.1Ni16.9 | 0.15 | 4
B16Fe42Ni42 | 0.15 | 4
B16.5Fe21Ni62.5 | 0.15 | 4
B16.5Fe61.5Ni22 | 0.15 | 4
B17.5Fe21Ni61.5 | 0.15 | 4
B17.5Fe41.5Ni41 | 0.15 | 4
B19Fe20.5Ni60.5 | 0.15 | 4
B19Fe61Ni20 | 0.15 | 4
B19.5Fe40.5Ni40 | 0.15 | 4
B20.5Fe59.5Ni20 | 0.15 | 4
B21.5Fe58.5Ni20 | 0.15 | 4
B22Fe19.5Ni58.5 | 0.15 | 4
B22Fe39Ni39 | 0.15 | 4
B24Fe38Ni38 | 0.15 | 4
B24Fe57Ni19 | 0.15 | 4
B25Fe56Ni19 | 0.15 | 4
B26Fe37Ni37 | 0.15 | 4
B27Fe18.5Ni54.5 | 0.15 | 4
B27Fe54.5Ni18.5 | 0.15 | 4
B28.5Fe53.5Ni18 | 0.15 | 4
B29Fe18Ni53 | 0.15 | 4
B19Fe76Ni5 | 0.15 | 4
B19Fe81Ni0 | 0.15 | 4
B20Fe15Ni65 | 0.15 | 4
B20Fe20Ni60 | 0.15 | 4
B20Fe40Ni40 | 0.15 | 4
B17Fe80Ni3 | 0.15 | 4
B17Fe83Ni0 | 0.15 | 4
B24Fe66Ni10 | 0.15 | 4
B7Fe80P13 | 0.15 | 4
B0Fe80P20 | 0.15 | 4
B2.3Fe83P14.7 | 0.15 | 4
B3Fe79P18 | 0.15 | 4
B5Fe83P12 | 0.15 | 4
B6Fe79P15 | 0.15 | 4
B6Fe80P14 | 0.15 | 4
B6Fe81P13 | 0.15 | 4
B6Fe82P12 | 0.15 | 4
B6Fe83P11 | 0.15 | 4
B7Fe79P14 | 0.15 | 4
B7Fe80P13 | 0.15 | 4
B7Fe81P12 | 0.15 | 4
B7Fe82P11 | 0.15 | 4
B7Fe83P10 | 0.15 | 4
B8Fe79P13 | 0.15 | 4
B8Fe80P12 | 0.15 | 4
B8Fe81P11 | 0.15 | 4
B8Fe82P10 | 0.15 | 4
B8Fe83P9 | 0.15 | 4
B9Fe78P13 | 0.15 | 4
B9Fe79P12 | 0.15 | 4
B9Fe80P11 | 0.15 | 4
B9Fe81P10 | 0.15 | 4
B9Fe82P9 | 0.15 | 4
B10Fe79P11 | 0.15 | 4
B10Fe80P10 | 0.15 | 4
B10Fe81P9 | 0.15 | 4
B10Fe83P7 | 0.15 | 4
B11Fe79P10 | 0.15 | 4
B11Fe80P9 | 0.15 | 4
B12Fe79P9 | 0.15 | 4
B12Fe80P8 | 0.15 | 4
B12Fe81P7 | 0.15 | 4
B12Fe82P6 | 0.15 | 4
B12Fe83P5 | 0.15 | 4
B13Fe77P10 | 0.15 | 4
B13Fe79P8 | 0.15 | 4
B13Fe80P7 | 0.15 | 4
B14Fe79P7 | 0.15 | 4
B14Fe81P5 | 0.15 | 4
B14Fe83P3 | 0.15 | 4
B15Fe77P8 | 0.15 | 4
B15Fe79P6 | 0.15 | 4
B15Fe80P5 | 0.15 | 4
B16Fe79P5 | 0.15 | 4
B16Fe81P3 | 0.15 | 4
B17Fe77P6 | 0.15 | 4
B17Fe79P4 | 0.15 | 4
B20Fe76P4 | 0.15 | 4
B20Fe80P0 | 0.15 | 4
B21Fe75P4 | 0.15 | 4
B3Fe83P14 | 0 | 4
B4Fe84P12 | 0 | 4
B5Fe84P11 | 0 | 4
B6Fe84P10 | 0 | 4
B7Fe84P9 | 0 | 4
B11Fe75P14 | 0 | 4
B11Fe85P4 | 0 | 4
B17Fe80P3 | 0 | 4
B18Fe79P3 | 0 | 4
B18Fe80P2 | 0 | 4
B18Fe82P0 | 0 | 4
B19Fe75P6 | 0 | 4
B19Fe77P4 | 0 | 4
B19Fe81P0 | 0 | 4
B21Fe79P0 | 0 | 4
B4Fe80P16 | 0.15 | 4
B6Fe80P14 | 0.15 | 4
B7Fe80P13 | 0.15 | 4
B8Fe80P12 | 0.15 | 4
B10Fe80P10 | 0.15 | 4
B12Fe80P8 | 0.15 | 4
B14Fe80P6 | 0.15 | 4
B16Fe80P4 | 0.15 | 4
B18Fe80P2 | 0.15 | 4
B20Fe80P0 | 0.15 | 4
B18Fe80Pd2 | 0.15 | 4
B19Fe81Pd0 | 0.15 | 4
B17Fe80Si3 | 0.15 | 4
B20Fe80Si0 | 0.15 | 4
B12Fe78Si10 | 0.15 | 4
B9Fe77.5Si13.5 | 0.15 | 4
B12Fe72Si16 | 0.15 | 4
B12Fe75Si13 | 0.15 | 4
B12Fe77Si11 | 0.15 | 4
B12Fe80Si8 | 0.15 | 4
B15Fe72.5Si12.5 | 0.15 | 4
B15Fe75Si10 | 0.15 | 4
B15Fe77.5Si7.5 | 0.15 | 4
B15Fe81Si4 | 0.15 | 4
B15Fe83Si2 | 0.15 | 4
B16Fe82Si2 | 0.15 | 4
B18Fe72Si10 | 0.15 | 4
B18Fe78Si4 | 0.15 | 4
B18Fe80Si2 | 0.15 | 4
B18Fe82Si0 | 0.15 | 4
B20Fe78Si2 | 0.15 | 4
B21Fe70Si9 | 0.15 | 4
B21Fe72Si7 | 0.15 | 4
B21Fe75Si4 | 0.15 | 4
B22Fe71Si7 | 0.15 | 4
B24Fe69Si7 | 0.15 | 4
B9Fe80Si11 | 0 | 4
B12Fe84Si4 | 0 | 4
B13Fe85Si2 | 0 | 4
B24Fe73Si3 | 0 | 4
B6Fe83Si11 | 0 | 4
B9Fe83Si8 | 0 | 4
B22Fe76Si2 | 0 | 4
B24Fe74Si2 | 0 | 4
B12Fe78Si10 | 0.15 | 4
B5Fe80Si15 | 0.15 | 4
B7.5Fe77.5Si15 | 0.15 | 4
B7.5Fe80Si12.5 | 0.15 | 4
B10Fe72.5Si17.5 | 0.15 | 4
B10Fe75Si15 | 0.15 | 4
B10Fe77.5Si12.5 | 0.15 | 4
B10Fe80Si10 | 0.15 | 4
B12.5Fe70Si17.5 | 0.15 | 4
B12.5Fe72.5Si15 | 0.15 | 4
B12.5Fe75Si12.5 | 0.15 | 4
B12.5Fe77.5Si10 | 0.15 | 4
B12.5Fe80Si7.5 | 0.15 | 4
B12.5Fe82.5Si5 | 0.15 | 4
B15Fe67.5Si17.5 | 0.15 | 4
B15Fe70Si15 | 0.15 | 4
B15Fe72.5Si12.5 | 0.15 | 4
B15Fe75Si10 | 0.15 | 4
B15Fe77.5Si7.5 | 0.15 | 4
B15Fe80Si5 | 0.15 | 4
B17.5Fe67.5Si15 | 0.15 | 4
B17.5Fe70Si12.5 | 0.15 | 4
B17.5Fe72.5Si10 | 0.15 | 4
B17.5Fe75Si7.5 | 0.15 | 4
B17.5Fe77.5Si5 | 0.15 | 4
B20Fe65Si15 | 0.15 | 4
B20Fe67.5Si12.5 | 0.15 | 4
B20Fe70Si10 | 0.15 | 4
B20Fe72.5Si7.5 | 0.15 | 4
B20Fe75Si5 | 0.15 | 4
B20Fe77.5Si2.5 | 0.15 | 4
B20Fe80Si0 | 0.15 | 4
B22.5Fe67.5Si10 | 0.15 | 4
B22.5Fe70Si7.5 | 0.15 | 4
B22.5Fe72.5Si5 | 0.15 | 4
B22.5Fe77.5Si0 | 0.15 | 4
B81.5Fe12.5Si6 | 0 | 4
B7.5Fe74.5Si18 | 0 | 4
B7.5Fe82.5Si10 | 0 | 4
B10Fe83.5Si6.5 | 0 | 4
B12Fe78Si10 | 0.15 | 4
B5Fe80Si15 | 0.15 | 4
B7.5Fe77.5Si15 | 0.15 | 4
B7.5Fe80Si12.5 | 0.15 | 4
B10Fe72.5Si17.5 | 0.15 | 4
B10Fe75Si15 | 0.15 | 4
B10Fe77.5Si12.5 | 0.15 | 4
B10Fe80Si10 | 0.15 | 4
B12.5Fe70Si17.5 | 0.15 | 4
B12.5Fe72.5Si15 | 0.15 | 4
B12.5Fe75Si12.5 | 0.15 | 4
B12.5Fe77.5Si10 | 0.15 | 4
B12.5Fe80Si7.5 | 0.15 | 4
B12.5Fe82.5Si5 | 0.15 | 4
B15Fe67.5Si17.5 | 0.15 | 4
B15Fe70Si15 | 0.15 | 4
B15Fe72.5Si12.5 | 0.15 | 4
B15Fe75Si10 | 0.15 | 4
B15Fe77.5Si7.5 | 0.15 | 4
B15Fe80Si5 | 0.15 | 4
B17.5Fe67.5Si15 | 0.15 | 4
B17.5Fe70Si12.5 | 0.15 | 4
B17.5Fe72.5Si10 | 0.15 | 4
B17.5Fe75Si7.5 | 0.15 | 4
B17.5Fe77.5Si5 | 0.15 | 4
B20Fe65Si15 | 0.15 | 4
B20Fe67.5Si12.5 | 0.15 | 4
B20Fe70Si10 | 0.15 | 4
B20Fe70Si10 | 0.15 | 4
B20Fe72.5Si7.5 | 0.15 | 4
B20Fe75Si5 | 0.15 | 4
B20Fe77.5Si2.5 | 0.15 | 4
B20Fe80Si0 | 0.15 | 4
B22.5Fe67.5Si10 | 0.15 | 4
B22.5Fe70Si7.5 | 0.15 | 4
B22.5Fe72.5Si5 | 0.15 | 4
B22.5Fe77.5Si0 | 0.15 | 4
B6Fe81.5Si12.5 | 0 | 4
B7.5Fe75Si17.5 | 0 | 4
B7.5Fe82.5Si10 | 0 | 4
B10Fe83Si7 | 0 | 4
B10Fe75Si15 | 0.15 | 4
B13Fe75Si12 | 0.15 | 4
B14.5Fe81.5Si4 | 0.15 | 4
B14Fe83Si3 | 0.15 | 4
B12Fe80Si8 | 0.15 | 4
B14Fe78Si8 | 0.15 | 4
B17Fe79.5Si3.5 | 0.15 | 4
B19Fe81Si0 | 0.15 | 4
B5Fe80Si15 | 0.15 | 4
B7.5Fe75Si17.5 | 0.15 | 4
B7.5Fe80Si12.5 | 0.15 | 4
B10Fe70Si20 | 0.15 | 4
B10Fe75Si15 | 0.15 | 4
B10Fe80Si10 | 0.15 | 4
B12Fe70Si18 | 0.15 | 4
B12Fe75Si13 | 0.15 | 4
B12Fe80Si8 | 0.15 | 4
B15Fe70Si15 | 0.15 | 4
B15Fe72Si13 | 0.15 | 4
B15Fe75Si10 | 0.15 | 4
B15Fe78Si7 | 0.15 | 4
B15Fe80Si5 | 0.15 | 4
B15Fe82Si3 | 0.15 | 4
B15Fe85Si0 | 0.15 | 4
B17Fe70Si13 | 0.15 | 4
B17Fe80Si3 | 0.15 | 4
B17Fe83Si0 | 0.15 | 4
B17.5Fe80Si2.5 | 0.15 | 4
B20Fe70Si10 | 0.15 | 4
B20Fe75Si5 | 0.15 | 4
B20Fe80Si0 | 0.15 | 4
B22Fe75Si3 | 0.15 | 4
B22Fe78Si0 | 0.15 | 4
B22.5Fe70Si7.5 | 0.15 | 4
B25Fe75Si0 | 0.15 | 4
B10Fe75Si15 | 0.15 | 4
B10Fe80Si10 | 0.15 | 4
B12Fe78Si10 | 0.15 | 4
B12Fe80Si8 | 0.15 | 4
B12.2Fe74.8Si13 | 0.15 | 4
B12.5Fe75Si12.5 | 0.15 | 4
B12.5Fe77.5Si10 | 0.15 | 4
B12.5Fe78.5Si9 | 0.15 | 4
B14.5Fe78Si7.5 | 0.15 | 4
B15Fe72.5Si12.5 | 0.15 | 4
B15Fe74.5Si10.5 | 0.15 | 4
B15Fe75.3Si9.7 | 0.15 | 4
B15Fe77.5Si7.5 | 0.15 | 4
B15Fe80Si5 | 0.15 | 4
B16Fe74Si10 | 0.15 | 4
B17.5Fe72.5Si10 | 0.15 | 4
B17.5Fe73Si9.5 | 0.15 | 4
B17.5Fe75Si7.5 | 0.15 | 4
B17.8Fe74.9Si7.3 | 0.15 | 4
B20Fe67Si13 | 0.15 | 4
B20Fe70Si10 | 0.15 | 4
B14Fe79Si7 | 0.15 | 4
B12Fe82Si6 | 0.15 | 4
B12Fe83Si5 | 0.15 | 4
B12Fe84Si4 | 0.15 | 4
B13Fe82Si5 | 0.15 | 4
B13Fe83Si4 | 0.15 | 4
B13Fe84Si3 | 0.15 | 4
B14Fe82Si4 | 0.15 | 4
B14Fe83Si3 | 0.15 | 4
B14Fe84Si2 | 0.15 | 4
B15Fe82Si3 | 0.15 | 4
B15Fe83Si2 | 0.15 | 4
B15Fe84Si1 | 0.15 | 4
B16Fe82Si2 | 0.15 | 4
B16Fe83Si1 | 0.15 | 4
B17Fe82Si1 | 0.15 | 4
B17Fe83Si0 | 0.15 | 4
B18Fe82Si0 | 0.15 | 4
B15Fe77.5Si7.5 | 0.15 | 4
B7Fe78Si15 | 0.15 | 4
B10Fe75Si15 | 0.15 | 4
B16.5Fe82Sn1.5 | 0.15 | 4
B19Fe81Sn0 | 0.15 | 4
B10Fe83Ta7 | 0.15 | 4
B14Fe86Ta0 | 0.15 | 4
B10Fe20Ti70 | 0.15 | 4
B16Fe80.64Ti3.36 | 0.15 | 4
B16Fe83.2Ti0.8 | 0.15 | 4
B16Fe84Ti0 | 0.15 | 4
B20Fe75Ti5 | 0.15 | 4
B20Fe76Ti4 | 0.15 | 4
B19Fe81Ti0 | 0.15 | 4
B20Fe75Ti5 | 0.15 | 4
B19Fe81Ti0 | 0.15 | 4
B20Fe76Ti4 | 0.15 | 4
B10Fe83Ti7 | 0.15 | 4
B11Fe82Ti7 | 0.15 | 4
B14Fe86Ti0 | 0.15 | 4
B20Fe75V5 | 0.15 | 4
B20Fe78V2 | 0.15 | 4
B12Fe78V10 | 0.15 | 4
B12Fe83V5 | 0.15 | 4
B14Fe71V15 | 0.15 | 4
B14Fe76V10 | 0.15 | 4
B14Fe81V5 | 0.15 | 4
B16Fe69V15 | 0.15 | 4
B16Fe74V10 | 0.15 | 4
B16Fe79V5 | 0.15 | 4
B10Fe80V10 | 0 | 4
B10Fe85V5 | 0 | 4
B4Fe86V10 | 0 | 4
B4Fe91V5 | 0 | 4
B6Fe84V10 | 0 | 4
B6Fe89V5 | 0 | 4
B8Fe82V10 | 0 | 4
B8Fe87V5 | 0 | 4
B10Fe75V15 | 0 | 4
B12Fe73V15 | 0 | 4
B19Fe81V0 | 0.15 | 4
B20Fe75V5 | 0.15 | 4
B19Fe81V0 | 0.15 | 4
B21Fe75V4 | 0.15 | 4
B14Fe79V7 | 0.15 | 4
B14Fe86V0 | 0.15 | 4
B9Fe6W85 | 0.15 | 4
B9Fe91W0 | 0.15 | 4
B17Fe80.5W2.5 | 0.15 | 4
B25Fe5W70 | 0.15 | 4
B25Fe75W0 | 0.15 | 4
B20Fe72W8 | 0.15 | 4
B20Fe73.5W6.5 | 0.15 | 4
B20Fe76W4 | 0.15 | 4
B20Fe77.5W2.5 | 0.15 | 4
B20Fe79W1 | 0.15 | 4
B12Fe81W7 | 0.15 | 4
B14Fe79W7 | 0.15 | 4
B14Fe86W0 | 0.15 | 4
B0Fe88Zr12 | 0.15 | 4
B0Fe89Zr11 | 0.15 | 4
B0Fe90Zr10 | 0.15 | 4
B0Fe91Zr9 | 0.15 | 4
B2Fe85Zr13 | 0.15 | 4
B2Fe88Zr10 | 0.15 | 4
B3Fe85Zr12 | 0.15 | 4
B4Fe86Zr10 | 0.15 | 4
B4Fe88Zr8 | 0.15 | 4
B5Fe80Zr15 | 0.15 | 4
B5Fe83Zr12 | 0.15 | 4
B5Fe85Zr10 | 0.15 | 4
B7Fe85Zr8 | 0.15 | 4
B8Fe80Zr12 | 0.15 | 4
B8Fe82Zr10 | 0.15 | 4
B8Fe85Zr7 | 0.15 | 4
B9Fe86Zr5 | 0.15 | 4
B10Fe75Zr15 | 0.15 | 4
B10Fe78Zr12 | 0.15 | 4
B10Fe80Zr10 | 0.15 | 4
B10Fe82Zr8 | 0.15 | 4
B10Fe85Zr5 | 0.15 | 4
B10Fe87Zr3 | 0.15 | 4
B12Fe78Zr10 | 0.15 | 4
B12Fe80Zr8 | 0.15 | 4
B12Fe88Zr0 | 0.15 | 4
B13Fe72Zr15 | 0.15 | 4
B13Fe75Zr12 | 0.15 | 4
B13Fe82Zr5 | 0.15 | 4
B14Fe78Zr8 | 0.15 | 4
B14Fe80Zr6 | 0.15 | 4
B15Fe75Zr10 | 0.15 | 4
B15Fe78Zr7 | 0.15 | 4
B15Fe80Zr5 | 0.15 | 4
B15Fe82Zr3 | 0.15 | 4
B15Fe83Zr2 | 0.15 | 4
B16Fe78Zr6 | 0.15 | 4
B16Fe80Zr4 | 0.15 | 4
B17Fe75Zr8 | 0.15 | 4
B17Fe78Zr5 | 0.15 | 4
B17Fe80Zr3 | 0.15 | 4
B18Fe80Zr2 | 0.15 | 4
B19Fe78Zr3 | 0.15 | 4
B20Fe70Zr10 | 0.15 | 4
B20Fe72Zr8 | 0.15 | 4
B20Fe75Zr5 | 0.15 | 4
B20Fe75Zr5 | 0.15 | 4
B20Fe80Zr0 | 0.15 | 4
B22Fe68Zr10 | 0.15 | 4
B22Fe70Zr8 | 0.15 | 4
B22Fe73Zr5 | 0.15 | 4
B22Fe75Zr3 | 0.15 | 4
B22Fe78Zr0 | 0.15 | 4
B25Fe70Zr5 | 0.15 | 4
B3Fe82Zr15 | 0 | 4
B7Fe88Zr5 | 0 | 4
B10Fe88Zr2 | 0 | 4
B0Fe87Zr13 | 0 | 4
B0Fe92Zr8 | 0 | 4
B5Fe90Zr5 | 0 | 4
B8Fe90Zr2 | 0 | 4
B0Fe90Zr10 | 0.15 | 4
B0Fe92Zr8 | 0.15 | 4
B1Fe90Zr9 | 0.15 | 4
B1Fe92Zr7 | 0.15 | 4
B1.5Fe92Zr6.5 | 0.15 | 4
B2Fe90Zr8 | 0.15 | 4
B2.5Fe92Zr5.5 | 0.15 | 4
B3Fe90Zr7 | 0.15 | 4
B3.5Fe92Zr4.5 | 0.15 | 4
B4Fe90Zr6 | 0.15 | 4
B0Fe24Zr76 | 0.15 | 4
B0Fe30Zr70 | 0.15 | 4
B4Fe23Zr73 | 0.15 | 4
B6Fe22.6Zr71.4 | 0.15 | 4
B8Fe22Zr70 | 0.15 | 4
B12Fe21Zr67 | 0.15 | 4
B17Fe20Zr63 | 0.15 | 4
B20Fe19Zr61 | 0.15 | 4
B25Fe18Zr57 | 0.15 | 4
B30Fe16.8Zr53.2 | 0.15 | 4
B0Fe88Zr12 | 0.15 | 4
B0Fe89Zr11 | 0.15 | 4
B0Fe90Zr10 | 0.15 | 4
B0Fe91Zr9 | 0.15 | 4
B2Fe85Zr13 | 0.15 | 4
B2Fe88Zr10 | 0.15 | 4
B3Fe85Zr12 | 0.15 | 4
B4Fe86Zr10 | 0.15 | 4
B4Fe88Zr8 | 0.15 | 4
B5Fe83Zr12 | 0.15 | 4
B5Fe85Zr10 | 0.15 | 4
B6Fe84Zr10 | 0.15 | 4
B7Fe85Zr8 | 0.15 | 4
B8Fe80Zr12 | 0.15 | 4
B8Fe82Zr10 | 0.15 | 4
B8Fe85Zr7 | 0.15 | 4
B9Fe86Zr5 | 0.15 | 4
B10Fe78Zr12 | 0.15 | 4
B10Fe80Zr10 | 0.15 | 4
B10Fe82Zr8 | 0.15 | 4
B10Fe85Zr5 | 0.15 | 4
B10Fe87Zr3 | 0.15 | 4
B11Fe84Zr5 | 0.15 | 4
B12Fe78Zr10 | 0.15 | 4
B12Fe80Zr8 | 0.15 | 4
B12Fe88Zr0 | 0.15 | 4
B13Fe72Zr15 | 0.15 | 4
B13Fe75Zr12 | 0.15 | 4
B13Fe82Zr5 | 0.15 | 4
B14Fe78Zr8 | 0.15 | 4
B14Fe80Zr6 | 0.15 | 4
B15Fe75Zr10 | 0.15 | 4
B15Fe78Zr7 | 0.15 | 4
B15Fe79Zr6 | 0.15 | 4
B15Fe80Zr5 | 0.15 | 4
B15Fe82Zr3 | 0.15 | 4
B15Fe83Zr2 | 0.15 | 4
B16Fe78Zr6 | 0.15 | 4
B16Fe80Zr4 | 0.15 | 4
B17Fe75Zr8 | 0.15 | 4
B17Fe78Zr5 | 0.15 | 4
B17Fe80Zr3 | 0.15 | 4
B18Fe80Zr2 | 0.15 | 4
B19Fe78Zr3 | 0.15 | 4
B20Fe70Zr10 | 0.15 | 4
B20Fe72Zr8 | 0.15 | 4
B20Fe75Zr5 | 0.15 | 4
B20Fe80Zr0 | 0.15 | 4
B22Fe68Zr10 | 0.15 | 4
B22Fe70Zr8 | 0.15 | 4
B22Fe73Zr5 | 0.15 | 4
B22Fe75Zr3 | 0.15 | 4
B22Fe78Zr0 | 0.15 | 4
B25Fe70Zr5 | 0.15 | 4
B7Fe88Zr5 | 0 | 4
B10Fe88Zr2 | 0 | 4
B0Fe87Zr13 | 0 | 4
B0Fe92Zr8 | 0 | 4
B5Fe90Zr5 | 0 | 4
B8Fe90Zr2 | 0 | 4
B3Fe90Zr7 | 0.15 | 4
B2Fe91Zr7 | 0.15 | 4
B4Fe89Zr7 | 0.15 | 4
B6Fe87Zr7 | 0.15 | 4
B8Fe85Zr7 | 0.15 | 4
B3Fe90Zr7 | 0.15 | 4
B0Fe92Zr8 | 0.15 | 4
B2Fe91Zr7 | 0.15 | 4
B2Fe91Zr7 | 0.15 | 4
B4Fe89Zr7 | 0.15 | 4
B6Fe87Zr7 | 0.15 | 4
B12Fe81Zr7 | 0.15 | 4
B14Fe86Zr0 | 0.15 | 4
B16Fe77Zr7 | 0.15 | 4
B17Mo12.5Ni70.5 | 0.15 | 4
B17Mo14.5Ni68.5 | 0.15 | 4
B17Mo16.5Ni66.5 | 0.15 | 4
B10Mo80P10 | 0.15 | 4
B20Mo24Rh56 | 0.15 | 4
B10Mo70Si20 | 0.15 | 4
B7.5Mo70Si22.5 | 0.15 | 4
B10Mo70Si20 | 0.15 | 4
B10Mo75Si15 | 0.15 | 4
B12Mo71Si17 | 0.15 | 4
B12Mo78Si10 | 0.15 | 4
B15Mo70Si15 | 0.15 | 4
B15Mo75Si10 | 0.15 | 4
B17Mo73Si10 | 0.15 | 4
B17Mo75Si8 | 0.15 | 4
B17.5Mo70Si12.5 | 0.15 | 4
B20Mo67.5Si12.5 | 0.15 | 4
B20Mo70Si10 | 0.15 | 4
B20Mo72.5Si7.5 | 0.15 | 4
B20Mo75Si5 | 0.15 | 4
B22Mo68Si10 | 0.15 | 4
B22Mo70Si8 | 0.15 | 4
B25Mo65Si10 | 0.15 | 4
B20Mo65Si15 | 0 | 4
B5Mo70Si25 | 0 | 4
B5Mo75Si20 | 0 | 4
B5Mo80Si15 | 0 | 4
B5Mo85Si10 | 0 | 4
B5Mo90Si5 | 0 | 4
B10Mo65Si25 | 0 | 4
B10Mo80Si10 | 0 | 4
B10Mo85Si5 | 0 | 4
B10Mo90Si0 | 0 | 4
B15Mo65Si20 | 0 | 4
B15Mo80Si5 | 0 | 4
B15Mo85Si0 | 0 | 4
B20Mo60Si20 | 0 | 4
B20Mo77.5Si2.5 | 0 | 4
B20Mo80Si0 | 0 | 4
B25Mo60Si15 | 0 | 4
B25Mo70Si5 | 0 | 4
B25Mo75Si0 | 0 | 4
B30Mo60Si10 | 0 | 4
B30Mo70Si0 | 0 | 4
B17Nb5Ni78 | 0.15 | 4
B17Nb8Ni75 | 0.15 | 4
B17Nb10Ni73 | 0.15 | 4
B17Nb11.5Ni71.5 | 0.15 | 4
B17Nb16.5Ni66.5 | 0.15 | 4
B5Ni80P15 | 0.15 | 4
B10Ni80P10 | 0.15 | 4
B0Ni81.5P18.5 | 0.15 | 4
B1.8Ni81.5P16.7 | 0.15 | 4
B5.5Ni81.5P13 | 0.15 | 4
B11.1Ni81.5P7.4 | 0.15 | 4
B14.8Ni81.5P3.7 | 0.15 | 4
B16.7Ni81.5P1.8 | 0.15 | 4
B18.5Ni81.5P0 | 0.15 | 4
B6Ni80P14 | 0.15 | 4
B10Ni76P14 | 0.15 | 4
B12Ni74P14 | 0.15 | 4
B15Ni71P14 | 0.15 | 4
B2Ni81.5P16.5 | 0.15 | 4
B5.5Ni81.5P13 | 0.15 | 4
B6Ni80P14 | 0.15 | 4
B10Ni76P14 | 0.15 | 4
B12Ni81.5P6.5 | 0.15 | 4
B15Ni71P14 | 0.15 | 4
B15Ni81.5P3.5 | 0.15 | 4
B17Ni81.5P1.5 | 0.15 | 4
B18Ni80P2 | 0.15 | 4
B10Ni76Si14 | 0.15 | 4
B12Ni72Si16 | 0.15 | 4
B13Ni72Si15 | 0.15 | 4
B14Ni70Si16 | 0.15 | 4
B14Ni76Si10 | 0.15 | 4
B16Ni72Si12 | 0.15 | 4
B17Ni69Si14 | 0.15 | 4
B17Ni75Si8 | 0.15 | 4
B20Ni72Si8 | 0.15 | 4
B24Ni66Si10 | 0.15 | 4
B24Ni68Si8 | 0.15 | 4
B24Ni72Si4 | 0.15 | 4
B28Ni66Si6 | 0.15 | 4
B28Ni68Si4 | 0.15 | 4
B28Ni69Si3 | 0.15 | 4
B12Ni78Si10 | 0 | 4
B14Ni80Si6 | 0 | 4
B16Ni80Si4 | 0 | 4
B20Ni76Si4 | 0 | 4
B12Ni78Si10 | 0.15 | 4
B10Ni76Si14 | 0.15 | 4
B12Ni78Si10 | 0.15 | 4
B13Ni72Si15 | 0.15 | 4
B14Ni76Si10 | 0.15 | 4
B16Ni72Si12 | 0.15 | 4
B17Ni69Si14 | 0.15 | 4
B17Ni75Si8 | 0.15 | 4
B18Ni76Si6 | 0.15 | 4
B20Ni68Si12 | 0.15 | 4
B20Ni72Si8 | 0.15 | 4
B20Ni76Si4 | 0.15 | 4
B22Ni72Si6 | 0.15 | 4
B24Ni66Si10 | 0.15 | 4
B24Ni68Si8 | 0.15 | 4
B24Ni72Si4 | 0.15 | 4
B28Ni66Si6 | 0.15 | 4
B28Ni68Si4 | 0.15 | 4
B12Ni72Si16 | 0 | 4
B14Ni70Si16 | 0 | 4
B14Ni80Si6 | 0 | 4
B16Ni80Si4 | 0 | 4
B28Ni64Si8 | 0 | 4
B28Ni69Si3 | 0 | 4
B6Ni76Si18 | 0 | 4
B7.5Ni76.5Si16 | 0 | 4
B8Ni80Si12 | 0 | 4
B10Ni72Si18 | 0 | 4
B10Ni80Si10 | 0 | 4
B12Ni80Si8 | 0 | 4
B12Ni84Si4 | 0 | 4
B13Ni69Si18 | 0 | 4
B16Ni68Si16 | 0 | 4
B16Ni84Si0 | 0 | 4
B19Ni67Si14 | 0 | 4
B20Ni65Si15 | 0 | 4
B20Ni77.5Si2.5 | 0 | 4
B20Ni80Si0 | 0 | 4
B22Ni75.5Si2.5 | 0 | 4
B24Ni64Si12 | 0 | 4
B24Ni76Si0 | 0 | 4
B25Ni72.5Si2.5 | 0 | 4
B28Ni60Si12 | 0 | 4
B28Ni72Si0 | 0 | 4
B30Ni66Si4 | 0 | 4
B30Ni70Si0 | 0 | 4
B17Ni75Si8 | 0.15 | 4
B12Ni78Si10 | 0.15 | 4
B17Ni75Si8 | 0.15 | 4
B12Ni78Si10 | 0.15 | 4
B10Ni80Si10 | 0.15 | 4
B12Ni76Si12 | 0.15 | 4
B14Ni78Si8 | 0.15 | 4
B10Ni75Si15 | 0.15 | 4
B11Ni78Si11 | 0.15 | 4
B12.5Ni75Si12.5 | 0.15 | 4
B14Ni72Si14 | 0.15 | 4
B15Ni75Si10 | 0.15 | 4
B17Ni68Si15 | 0.15 | 4
B17.5Ni75Si7.5 | 0.15 | 4
B20Ni75Si5 | 0.15 | 4
B14Ni78Si8 | 0.15 | 4
B21Ni72Si7 | 0.15 | 4
B22.5Ni70Si7.5 | 0.15 | 4
B24Ni68Si8 | 0.15 | 4
B25.5Ni66Si8.5 | 0.15 | 4
B10Ni75Si15 | 0.15 | 4
B12.5Ni75Si12.5 | 0.15 | 4
B14Ni78Si8 | 0.15 | 4
B15Ni75Si10 | 0.15 | 4
B17.5Ni75Si7.5 | 0.15 | 4
B20Ni75Si5 | 0.15 | 4
B17Ni76Si7 | 0.15 | 4
B10Ni80Si10 | 0.15 | 4
B10Ni75Si15 | 0.15 | 4
B10Ni80Si10 | 0.15 | 4
B15Ni75Si10 | 0.15 | 4
B17Ni80Si3 | 0.15 | 4
B20Ni65Si15 | 0.15 | 4
B20Ni75Si5 | 0.15 | 4
B21Ni67Si12 | 0.15 | 4
B26Ni72Si2 | 0.15 | 4
B27Ni70Si3 | 0.15 | 4
B17Ni73Si10 | 0.15 | 4
B12Ni78Si10 | 0.15 | 4
B17Ni70Ta13 | 0.15 | 4
B17Ni71Ta12 | 0.15 | 4
B17Ni73Ta10 | 0.15 | 4
B8Ni30Ti62 | 0.15 | 4
B10Ni20Ti70 | 0.15 | 4
B18.2Ni78Ti3.8 | 0.15 | 4
B19.1Ni78.8Ti2.1 | 0.15 | 4
B17Ni66.5W16.5 | 0.15 | 4
B17Ni68.5W14.5 | 0.15 | 4
B17Ni70.5W12.5 | 0.15 | 4
B17Ni75W8 | 0.15 | 4
B17Ni73Zr10 | 0.15 | 4
B17Ni78Zr5 | 0.15 | 4
B0Ni67Zr33 | 0.15 | 4
B10Ni30Zr60 | 0.15 | 4
B16Ni28Zr56 | 0.15 | 4
B0Ni40Zr60 | 0.15 | 4
B2Ni38Zr60 | 0.15 | 4
B4Ni36Zr60 | 0.15 | 4
B6Ni34Zr60 | 0.15 | 4
B8Ni32Zr60 | 0.15 | 4
B10Ni30Zr60 | 0.15 | 4
B16Ni24Zr60 | 0.15 | 4
B4Pd80Si16 | 0.15 | 4
B10Si20W70 | 0.15 | 4
Ba0Cu27La73 | 0.15 | 4
Ba0Cu37.5La62.5 | 0.15 | 4
Ba1Cu38La61 | 0.15 | 4
Ba2Cu27La71 | 0.15 | 4
Ba2Cu39La59 | 0.15 | 4
Ba3Cu40La57 | 0.15 | 4
Ba3Cu41La56 | 0.15 | 4
Ba4Cu27La69 | 0.15 | 4
Ba4Cu42La54 | 0.15 | 4
Ba4.5Cu27.5La68 | 0.15 | 4
Ba5Cu42La53 | 0.15 | 4
Ba7Cu28La65 | 0.15 | 4
Ba7Cu41.5La51.5 | 0.15 | 4
Ba7.5Cu29La63.5 | 0.15 | 4
Ba8Cu30La62 | 0.15 | 4
Ba8Cu40La52 | 0.15 | 4
Ba9Cu31La60 | 0.15 | 4
Ba9Cu39La52 | 0.15 | 4
Ba9.5Cu38La52.5 | 0.15 | 4
Ba10Cu32La58 | 0.15 | 4
Ba10Cu33.5La56.5 | 0.15 | 4
Ba10Cu35La55 | 0.15 | 4
Ba10Cu36.5La53.5 | 0.15 | 4
Ba67Cu5La28 | 0.15 | 4
Be43Hf5Zr52 | 0.15 | 4
Be43Hf25Zr32 | 0.15 | 4
Be43Hf54Zr3 | 0.15 | 4
Be30Nb0Zr70 | 0.15 | 4
Be30Nb5Zr65 | 0.15 | 4
Be32.5Nb2.5Zr65 | 0.15 | 4
Be32.5Nb5Zr62.5 | 0.15 | 4
Be35Nb0Zr65 | 0.15 | 4
Be35Nb2.5Zr62.5 | 0.15 | 4
Be35Nb5Zr60 | 0.15 | 4
Be35Nb10Zr55 | 0.15 | 4
Be40Nb0Zr60 | 0.15 | 4
Be45Nb0Zr55 | 0.15 | 4
Be50Nb0Zr50 | 0.15 | 4
Be20Nb10Zr70 | 0 | 4
Be20Nb15Zr65 | 0 | 4
Be20Nb20Zr60 | 0 | 4
Be25Nb10Zr65 | 0 | 4
Be25Nb15Zr60 | 0 | 4
Be32.5Nb0Zr67.5 | 0.15 | 4
Be32.5Nb2.5Zr65 | 0.15 | 4
Be32.5Nb4Zr63.5 | 0.15 | 4
Be32.5Nb5Zr62.5 | 0.15 | 4
Be0Si20Ti80 | 0.15 | 4
Be20Si10Ti70 | 0.15 | 4
Be25Si5Ti70 | 0.15 | 4
Be30Si5Ti65 | 0.15 | 4
Be35Si5Ti60 | 0.15 | 4
Be37Si0Ti63 | 0.15 | 4
Be38Si0Ti62 | 0.15 | 4
Be39Si0Ti61 | 0.15 | 4
Be40Si0Ti60 | 0.15 | 4
Be0Si15Ti85 | 0 | 4
Be0Si25Ti75 | 0 | 4
Be15Si10Ti75 | 0 | 4
Be15Si15Ti70 | 0 | 4
Be20Si5Ti75 | 0 | 4
Be20Si15Ti65 | 0 | 4
Be25Si10Ti65 | 0 | 4
Be30Si0Ti70 | 0 | 4
Be30Si10Ti60 | 0 | 4
Be35Si0Ti65 | 0 | 4
Be35Si10Ti55 | 0 | 4
Be40Si5Ti55 | 0 | 4
Be43Si0Ti57 | 0 | 4
Be45Si0Ti55 | 0 | 4
Be45Si5Ti50 | 0 | 4
Be10Si15Ti75 | 0 | 4
Be25Si15Ti60 | 0 | 4
Be30Si15Ti55 | 0 | 4
Be35Si15Ti50 | 0 | 4
Be40Si10Ti50 | 0 | 4
Be40Ti50Zr10 | 0.15 | 4
Be30Ti0Zr70 | 0.15 | 4
Be35Ti0Zr65 | 0.15 | 4
Be37.5Ti62.5Zr0 | 0.15 | 4
Be40Ti0Zr60 | 0.15 | 4
Be40Ti60Zr0 | 0.15 | 4
Be41Ti59Zr0 | 0.15 | 4
Be45Ti0Zr55 | 0.15 | 4
Be50Ti0Zr50 | 0.15 | 4
Be20Ti0Zr80 | 0 | 4
Be20Ti80Zr0 | 0 | 4
Be30Ti70Zr0 | 0 | 4
Be42Ti58Zr0 | 0 | 4
Be50Ti50Zr0 | 0 | 4
Be2.5Ti0Zr97.5 | 0 | 4
Be7.5Ti0Zr92.5 | 0 | 4
Be10Ti0Zr90 | 0 | 4
Be10Ti90Zr0 | 0 | 4
Be40Ti50Zr10 | 0.15 | 4
Be40Ti30Zr30 | 0.15 | 4
C16Co36Cr48 | 0.15 | 4
C18Co34Cr48 | 0.15 | 4
C18Co38Cr44 | 0.15 | 4
C18Co42Cr40 | 0.15 | 4
C18Co44Cr38 | 0.15 | 4
C18Co48Cr34 | 0.15 | 4
C18Co52Cr30 | 0.15 | 4
C18Co56Cr26 | 0.15 | 4
C20Co36Cr44 | 0.15 | 4
C20Co40Cr40 | 0.15 | 4
C20Co44Cr36 | 0.15 | 4
C20Co48Cr32 | 0.15 | 4
C20Co52Cr28 | 0.15 | 4
C22Co36Cr42 | 0.15 | 4
C22Co40Cr38 | 0.15 | 4
C22Co44Cr34 | 0.15 | 4
C16Co44Cr40 | 0 | 4
C16Co48Cr36 | 0 | 4
C22Co48Cr30 | 0 | 4
C14Co40Cr46 | 0 | 4
C16Co52Cr32 | 0 | 4
C16Co56Cr28 | 0 | 4
C16Co60Cr24 | 0 | 4
C18Co60Cr22 | 0 | 4
C20Co56Cr24 | 0 | 4
C22Co52Cr26 | 0 | 4
C16Co48Mo36 | 0.15 | 4
C16Co56Mo28 | 0.15 | 4
C16Co60Mo24 | 0.15 | 4
C16Co64Mo20 | 0.15 | 4
C16Co68Mo16 | 0.15 | 4
C16Co72Mo12 | 0.15 | 4
C18Co46Mo36 | 0.15 | 4
C18Co50Mo32 | 0.15 | 4
C18Co54Mo28 | 0.15 | 4
C18Co58Mo24 | 0.15 | 4
C18Co62Mo20 | 0.15 | 4
C18Co66Mo16 | 0.15 | 4
C18Co70Mo12 | 0.15 | 4
C18Co72Mo10 | 0.15 | 4
C20Co44Mo36 | 0.15 | 4
C20Co48Mo32 | 0.15 | 4
C20Co52Mo28 | 0.15 | 4
C20Co56Mo24 | 0.15 | 4
C20Co60Mo20 | 0.15 | 4
C20Co64Mo16 | 0.15 | 4
C20Co68Mo12 | 0.15 | 4
C20Co70Mo10 | 0.15 | 4
C22Co46Mo32 | 0.15 | 4
C22Co50Mo28 | 0.15 | 4
C22Co54Mo24 | 0.15 | 4
C22Co58Mo20 | 0.15 | 4
C22Co62Mo16 | 0.15 | 4
C22Co68Mo10 | 0.15 | 4
C14Co62Mo24 | 0 | 4
C16Co74Mo10 | 0 | 4
C14Co46Mo40 | 0 | 4
C14Co50Mo36 | 0 | 4
C14Co70Mo16 | 0 | 4
C14Co74Mo12 | 0 | 4
C14Co76Mo10 | 0 | 4
C18Co42Mo40 | 0 | 4
C18Co74Mo8 | 0 | 4
C10Co67.5Si22.5 | 0.15 | 4
C12.5Co65Si22.5 | 0.15 | 4
C12.5Co67.5Si20 | 0.15 | 4
C15Co67.5Si17.5 | 0.15 | 4
C17.5Co67.5Si15 | 0.15 | 4
C10Co67.5Si22.5 | 0 | 4
C10Co75Si15 | 0 | 4
C20Co70Si10 | 0 | 4
C0Co70Si30 | 0 | 4
C0Co75Si25 | 0 | 4
C0Co80Si20 | 0 | 4
C0Co85Si15 | 0 | 4
C0Co90Si10 | 0 | 4
C0Co95Si5 | 0 | 4
C0Co100Si0 | 0 | 4
C5Co70Si25 | 0 | 4
C5Co75Si20 | 0 | 4
C5Co80Si15 | 0 | 4
C10Co85Si5 | 0 | 4
C10Co90Si0 | 0 | 4
C15Co75Si10 | 0 | 4
C15Co80Si5 | 0 | 4
C15Co85Si0 | 0 | 4
C20Co75Si5 | 0 | 4
C20Co80Si0 | 0 | 4
C14Co72W14 | 0.15 | 4
C16Co70W14 | 0.15 | 4
C16Co72W12 | 0.15 | 4
C18Co70W12 | 0.15 | 4
C14Co66W20 | 0 | 4
C14Co70W16 | 0 | 4
C16Co64W20 | 0 | 4
C16Co68W16 | 0 | 4
C16Co74W10 | 0 | 4
C18Co62W20 | 0 | 4
C18Co66W16 | 0 | 4
C18Co68W14 | 0 | 4
C12Co68W20 | 0 | 4
C12Co74W14 | 0 | 4
C14Co76W10 | 0 | 4
C18Co58W24 | 0 | 4
C18Co72W10 | 0 | 4
C20Co68W12 | 0 | 4
C20Co70W10 | 0 | 4
C12.5Co72.5W15 | 0.15 | 4
C14Co70W16 | 0.15 | 4
C14Co72W14 | 0.15 | 4
C15Co70W15 | 0.15 | 4
C12.5Co67.5W20 | 0 | 4
C12.5Co70W17.5 | 0 | 4
C12.5Co72.5W15 | 0 | 4
C12.5Co75W12.5 | 0 | 4
C12.5Co77.5W10 | 0 | 4
C15Co65W20 | 0 | 4
C15Co67.5W17.5 | 0 | 4
C15Co75W10 | 0 | 4
C17.5Co65W17.5 | 0 | 4
C20Co60W20 | 0 | 4
C2.5Co95W2.5 | 0 | 4
C5Co80W15 | 0 | 4
C5Co85W10 | 0 | 4
C5Co90W5 | 0 | 4
C7.5Co77.5W15 | 0 | 4
C7.5Co82.5W10 | 0 | 4
C7.5Co85W7.5 | 0 | 4
C10Co70W20 | 0 | 4
C10Co75W15 | 0 | 4
C10Co80W10 | 0 | 4
C10Co82.5W7.5 | 0 | 4
C10Co87.5W2.5 | 0 | 4
C12.5Co80W7.5 | 0 | 4
C12.5Co85W2.5 | 0 | 4
C15Co77.5W7.5 | 0 | 4
C15Co80W5 | 0 | 4
C18Co72W10 | 0 | 4
C18Co74.5W7.5 | 0 | 4
C18Co77W5 | 0 | 4
C20Co65W15 | 0 | 4
C20Co70W10 | 0 | 4
C20Co75W5 | 0 | 4
C18Cr26Fe56 | 0.15 | 4
C18Cr28Fe54 | 0.15 | 4
C18Cr32Fe50 | 0.15 | 4
C18Cr36Fe46 | 0.15 | 4
C18Cr40Fe42 | 0.15 | 4
C18Cr30Fe52 | 0.15 | 4
C18Cr40Fe42 | 0.15 | 4
C20Cr22Fe58 | 0 | 4
C5Cr5Fe90 | 0 | 4
C8Cr20Fe72 | 0 | 4
C8Cr40Fe52 | 0 | 4
C10Cr15Fe75 | 0 | 4
C13Cr40Fe47 | 0 | 4
C14Cr28Fe58 | 0 | 4
C14Cr40Fe46 | 0 | 4
C15Cr10Fe75 | 0 | 4
C18Fe66Mo16 | 0.15 | 4
C18Fe70Mo12 | 0.15 | 4
C18Fe62Mo20 | 0.15 | 4
C18Fe66Mo16 | 0.15 | 4
C18Fe70Mo12 | 0.15 | 4
C18Fe74Mo8 | 0.15 | 4
C6Fe76Mo18 | 0.15 | 4
C6Fe76Mo18 | 0.15 | 4
C8Fe75Mo17 | 0.15 | 4
C8Fe75Mo17 | 0.15 | 4
C12Fe71Mo17 | 0.15 | 4
C12Fe71Mo17 | 0.15 | 4
C16Fe67Mo17 | 0.15 | 4
C16Fe67Mo17 | 0.15 | 4
C20Fe63Mo17 | 0.15 | 4
C20Fe63Mo17 | 0.15 | 4
C24Fe59Mo17 | 0.15 | 4
C24Fe59Mo17 | 0.15 | 4
C2.5Fe82.5P15 | 0.15 | 4
C3.5Fe81.5P15 | 0.15 | 4
C4.5Fe80.5P15 | 0.15 | 4
C6.5Fe77.5P16 | 0.15 | 4
C6.5Fe78.5P15 | 0.15 | 4
C6.5Fe78.5P15 | 0.15 | 4
C6.5Fe80.5P13 | 0.15 | 4
C6.5Fe82P11.5 | 0.15 | 4
C9Fe76P15 | 0.15 | 4
C10Fe75P15 | 0.15 | 4
C7Fe80P13 | 0.15 | 4
C8Fe77P15 | 0.15 | 4
C2.5Fe80P17.5 | 0.15 | 4
C5Fe75P20 | 0.15 | 4
C5Fe77.5P17.5 | 0.15 | 4
C5Fe80P15 | 0.15 | 4
C7.5Fe72.5P20 | 0.15 | 4
C7.5Fe75P17.5 | 0.15 | 4
C7.5Fe77.5P15 | 0.15 | 4
C7.5Fe80P12.5 | 0.15 | 4
C10Fe72.5P17.5 | 0.15 | 4
C10Fe75P15 | 0.15 | 4
C10Fe77.5P12.5 | 0.15 | 4
C10Fe80P10 | 0.15 | 4
C12.5Fe72.5P15 | 0.15 | 4
C12.5Fe75P12.5 | 0.15 | 4
C12.5Fe77.5P10 | 0.15 | 4
C12.5Fe80P7.5 | 0.15 | 4
C15Fe72.5P12.5 | 0.15 | 4
C15Fe75P10 | 0.15 | 4
C15Fe77.5P7.5 | 0.15 | 4
C17.5Fe72.5P10 | 0.15 | 4
C17.5Fe75P7.5 | 0.15 | 4
C5Fe82.5P12.5 | 0 | 4
C7.5Fe82.5P10 | 0 | 4
C10Fe82.5P7.5 | 0 | 4
C15Fe80P5 | 0 | 4
C17.5Fe77.5P5 | 0 | 4
C2.5Fe85P12.5 | 0 | 4
C5Fe85P10 | 0 | 4
C7.5Fe85P7.5 | 0 | 4
C10Fe77.5P12.5 | 0.15 | 4
C10Fe65Si25 | 0.15 | 4
C10Fe70Si20 | 0.15 | 4
C12.5Fe65Si22.5 | 0.15 | 4
C12.5Fe70Si17.5 | 0.15 | 4
C15Fe65Si20 | 0.15 | 4
C15Fe70Si15 | 0.15 | 4
C17.5Fe65Si17.5 | 0.15 | 4
C17.5Fe70Si12.5 | 0.15 | 4
C20Fe65Si15 | 0.15 | 4
C20Fe70Si10 | 0.15 | 4
C22.5Fe65Si12.5 | 0.15 | 4
C25Fe65Si10 | 0.15 | 4
C20Fe66W14 | 0.15 | 4
C20Fe68W12 | 0.15 | 4
C22Fe64W14 | 0.15 | 4
C22Fe66W12 | 0.15 | 4
C22Fe68W10 | 0.15 | 4
C5Fe79W16 | 0 | 4
C6Fe82W12 | 0 | 4
C6Fe86W8 | 0 | 4
C6Fe90W4 | 0 | 4
C7Fe79W14 | 0 | 4
C10Fe74W16 | 0 | 4
C10Fe78W12 | 0 | 4
C10Fe82W8 | 0 | 4
C10Fe86W4 | 0 | 4
C14Fe66W20 | 0 | 4
C14Fe70W16 | 0 | 4
C14Fe74W12 | 0 | 4
C14Fe78W8 | 0 | 4
C14Fe82W4 | 0 | 4
C16Fe80W4 | 0 | 4
C17Fe73W10 | 0 | 4
C18Fe62W20 | 0 | 4
C18Fe66W16 | 0 | 4
C18Fe68W14 | 0 | 4
C18Fe70W12 | 0 | 4
C18Fe74W8 | 0 | 4
C18Fe78W4 | 0 | 4
C20Fe64W16 | 0 | 4
C20Fe70W10 | 0 | 4
C20Fe72W8 | 0 | 4
C20Fe76W4 | 0 | 4
C22Fe62W16 | 0 | 4
C22Fe70W8 | 0 | 4
C22Fe74W4 | 0 | 4
C10Mo20Ni70 | 0.15 | 4
C12Mo20Ni68 | 0.15 | 4
C12Mo24Ni64 | 0.15 | 4
C14Mo20Ni66 | 0.15 | 4
C14Mo24Ni62 | 0.15 | 4
C16Mo20Ni64 | 0.15 | 4
C16Mo24Ni60 | 0.15 | 4
C10Mo24Ni66 | 0 | 4
C12Mo16Ni72 | 0 | 4
C12Mo28Ni60 | 0 | 4
C14Mo28Ni58 | 0 | 4
C16Mo16Ni68 | 0 | 4
C18Mo24Ni58 | 0 | 4
C18Mo28Ni54 | 0 | 4
C8Mo20Ni72 | 0 | 4
C8Mo28Ni64 | 0 | 4
C10Mo32Ni58 | 0 | 4
C12Mo12Ni76 | 0 | 4
C18Mo12Ni70 | 0 | 4
C18Mo16Ni66 | 0 | 4
C18Mo20Ni62 | 0 | 4
C0Nb80Si20 | 0.15 | 4
C1Nb80Si19 | 0.15 | 4
C2Nb80Si18 | 0.15 | 4
C4Nb80Si16 | 0.15 | 4
C4Nb80Si16 | 0.15 | 4
C6Nb80Si14 | 0.15 | 4
C8Nb80Si12 | 0.15 | 4
C8Nb80Si12 | 0.15 | 4
C12.5Ni65Si22.5 | 0.15 | 4
C12.5Ni67.5Si20 | 0.15 | 4
C15Ni67.5Si17.5 | 0.15 | 4
C17.5Ni67.5Si15 | 0.15 | 4
C0Ni80Si20 | 0 | 4
C0Ni85Si15 | 0 | 4
C0Ni90Si10 | 0 | 4
C0Ni95Si5 | 0 | 4
C0Ni1Si0 | 0 | 4
C5Ni70Si25 | 0 | 4
C5Ni75Si20 | 0 | 4
C5Ni80Si15 | 0 | 4
C5Ni85Si10 | 0 | 4
C5Ni90Si5 | 0 | 4
C5Ni95Si0 | 0 | 4
C10Ni65Si25 | 0 | 4
C10Ni67.5Si22.5 | 0 | 4
C10Ni70Si20 | 0 | 4
C10Ni75Si15 | 0 | 4
C10Ni80Si10 | 0 | 4
C10Ni85Si5 | 0 | 4
C10Ni90Si0 | 0 | 4
C12.5Ni67.5Si20 | 0 | 4
C15Ni67.5Si17.5 | 0 | 4
C15Ni70Si15 | 0 | 4
C15Ni75Si10 | 0 | 4
C15Ni80Si5 | 0 | 4
C15Ni85Si0 | 0 | 4
C20Ni70Si10 | 0 | 4
C20Ni75Si5 | 0 | 4
C20Ni80Si0 | 0 | 4
C0Si13Zr87 | 0 | 4
C0Si15Zr85 | 0 | 4
C0Si17Zr83 | 0 | 4
C3Si12Zr85 | 0 | 4
Ca0Cu27La73 | 0.15 | 4
Ca0Cu37La63 | 0.15 | 4
Ca1Cu27.5La71.5 | 0.15 | 4
Ca1Cu37.5La61.5 | 0.15 | 4
Ca1.5Cu27.5La71 | 0.15 | 4
Ca2Cu28La70 | 0.15 | 4
Ca2Cu37.5La60.5 | 0.15 | 4
Ca3Cu28.5La68.5 | 0.15 | 4
Ca3Cu37.5La59.5 | 0.15 | 4
Ca4Cu29La67 | 0.15 | 4
Ca4Cu37.5La58.5 | 0.15 | 4
Ca5Cu30La65 | 0.15 | 4
Ca5Cu37.5La57.5 | 0.15 | 4
Ca6Cu31La63 | 0.15 | 4
Ca6.5Cu37La56.5 | 0.15 | 4
Ca7Cu32La61 | 0.15 | 4
Ca7.5Cu36La56.5 | 0.15 | 4
Ca8Cu32.5La59.5 | 0.15 | 4
Ca8.5Cu33La58.5 | 0.15 | 4
Ca8.5Cu35La56.5 | 0.15 | 4
Ca9Cu33.5La57.5 | 0.15 | 4
Ca25Cu30Mg45 | 0.15 | 4
Ca50Cu20Mg30 | 0.15 | 4
Ca70Cu0Mg30 | 0.15 | 4
Ca70Cu10Mg20 | 0.15 | 4
Ca70Cu20Mg10 | 0.15 | 4
Ca70Cu30Mg0 | 0.15 | 4
Ca75Cu10Mg15 | 0.15 | 4
Ca7.5Cu5Mg87.5 | 0.15 | 4
Ca7.5Cu10Mg82.5 | 0.15 | 4
Ca5Cu10Mg85 | 0 | 4
Ca11Cu0Mg89 | 0 | 4
Ca5Cu5Mg90 | 0 | 4
Ca7.5Cu0Mg92.5 | 0 | 4
Ca60Ga0Mg40 | 0.15 | 4
Ca60Ga5Mg35 | 0.15 | 4
Ca60Ga10Mg30 | 0.15 | 4
Ca60Ga20Mg20 | 0.15 | 4
Ca60Ga30Mg10 | 0.15 | 4
Ca10Mg80Zn10 | 0.15 | 4
Ca10Mg85Zn5 | 0.15 | 4
Ca5Mg85Zn10 | 0 | 4
Ca7.5Mg82.5Zn10 | 0 | 4
Ca7.5Mg87.5Zn5 | 0 | 4
Ca10Mg90Zn0 | 0 | 4
Ca5Mg90Zn5 | 0 | 4
Ca7.5Mg92.5Zn0 | 0 | 4
Ce0Cu20Mg80 | 0.15 | 4
Ce0Cu30Mg70 | 0.15 | 4
Ce0Cu40Mg60 | 0.15 | 4
Ce5Cu10Mg85 | 0.15 | 4
Ce5Cu15Mg80 | 0.15 | 4
Ce5Cu20Mg75 | 0.15 | 4
Ce5Cu25Mg70 | 0.15 | 4
Ce5Cu30Mg65 | 0.15 | 4
Ce10Cu10Mg80 | 0.15 | 4
Ce10Cu15Mg75 | 0.15 | 4
Ce10Cu20Mg70 | 0.15 | 4
Ce10Cu25Mg65 | 0.15 | 4
Ce15Cu15Mg70 | 0.15 | 4
Ce15Cu20Mg65 | 0.15 | 4
Ce0Cu15Mg85 | 0 | 4
Ce15Cu25Mg60 | 0 | 4
Ce20Cu20Mg60 | 0 | 4
Ce0Cu10Mg90 | 0 | 4
Ce5Cu5Mg90 | 0 | 4
Ce10Cu5Mg85 | 0 | 4
Ce15Cu5Mg80 | 0 | 4
Ce15Cu10Mg75 | 0 | 4
Ce20Cu5Mg75 | 0 | 4
Ce20Cu10Mg70 | 0 | 4
Ce20Cu15Mg65 | 0 | 4
Ce20Cu25Mg55 | 0 | 4
Ce25Cu25Mg50 | 0 | 4
Ce5Mg75Ni20 | 0.15 | 4
Ce5Mg85Ni10 | 0.15 | 4
Ce10Mg60Ni30 | 0.15 | 4
Ce10Mg70Ni20 | 0.15 | 4
Ce10Mg72Ni18 | 0.15 | 4
Ce10Mg75Ni15 | 0.15 | 4
Ce10Mg80Ni10 | 0.15 | 4
Ce10Mg85Ni5 | 0.15 | 4
Ce15Mg75Ni10 | 0.15 | 4
Ce20Mg50Ni30 | 0.15 | 4
Ce20Mg60Ni20 | 0.15 | 4
Ce0Mg80Ni20 | 0.15 | 4
Ce0Mg85Ni15 | 0.15 | 4
Ce0Mg90Ni10 | 0.15 | 4
Ce5Mg75Ni20 | 0.15 | 4
Ce5Mg85Ni10 | 0.15 | 4
Ce10Mg60Ni30 | 0.15 | 4
Ce10Mg70Ni20 | 0.15 | 4
Ce10Mg72Ni18 | 0.15 | 4
Ce10Mg75Ni15 | 0.15 | 4
Ce10Mg80Ni10 | 0.15 | 4
Ce10Mg85Ni5 | 0.15 | 4
Ce15Mg75Ni10 | 0.15 | 4
Ce20Mg50Ni30 | 0.15 | 4
Ce20Mg60Ni20 | 0.15 | 4
Ce5Mg90Ni5 | 0 | 4
Ce20Mg40Ni40 | 0 | 4
Ce20Mg70Ni10 | 0 | 4
Ce30Mg40Ni30 | 0 | 4
Ce0Mg70Ni30 | 0 | 4
Ce10Mg90Ni0 | 0 | 4
Ce10Mg80Ni10 | 0.15 | 4
Ce3Mg85Zn12 | 0.15 | 4
Co70Cr10P20 | 0.15 | 4
Co66Cr18Zr16 | 0.15 | 4
Co67.5Cr16Zr16.5 | 0.15 | 4
Co69Cr14Zr17 | 0.15 | 4
Co71Cr12Zr17 | 0.15 | 4
Co72.5Cr10Zr17.5 | 0.15 | 4
Co72.8Cr20Zr7.2 | 0.15 | 4
Co74.5Cr8Zr17.5 | 0.15 | 4
Co75Cr18Zr7 | 0.15 | 4
Co76.5Cr6Zr17.5 | 0.15 | 4
Co77.5Cr16Zr6.5 | 0.15 | 4
Co78.5Cr4Zr17.5 | 0.15 | 4
Co80Cr14Zr6 | 0.15 | 4
Co81Cr2Zr17 | 0.15 | 4
Co82Cr12Zr6 | 0.15 | 4
Co84Cr0Zr16 | 0.15 | 4
Co84Cr10Zr6 | 0.15 | 4
Co85.5Cr8Zr6.5 | 0.15 | 4
Co87.2Cr6Zr6.8 | 0.15 | 4
Co88.5Cr4Zr7.5 | 0.15 | 4
Co89.7Cr2Zr8.3 | 0.15 | 4
Co91Cr0Zr9 | 0.15 | 4
Co60Cr30Zr10 | 0.15 | 4
Co65Cr25Zr10 | 0.15 | 4
Co70Cr20Zr10 | 0.15 | 4
Co75Cr15Zr10 | 0.15 | 4
Co80Cr10Zr10 | 0.15 | 4
Co85Cr5Zr10 | 0.15 | 4
Co90Cr0Zr10 | 0.15 | 4
Co75.4Cr12.6Zr12 | 0.15 | 4
Co77Cr11.6Zr11.4 | 0.15 | 4
Co78Cr11.2Zr10.8 | 0.15 | 4
Co79Cr10.6Zr10.4 | 0.15 | 4
Co80Cr10Zr10 | 0.15 | 4
Co81.2Cr9.6Zr9.2 | 0.15 | 4
Co83.4Cr8.3Zr8.3 | 0.15 | 4
Co85Cr5Zr10 | 0.15 | 4
Co90Cr0Zr10 | 0.15 | 4
Co72.9Cr17.1Zr10 | 0.15 | 4
Co0Fe90Zr10 | 0.15 | 4
Co10Fe80Zr10 | 0.15 | 4
Co18Fe72Zr10 | 0.15 | 4
Co30Fe60Zr10 | 0.15 | 4
Co45Fe45Zr10 | 0.15 | 4
Co60Fe30Zr10 | 0.15 | 4
Co72Fe18Zr10 | 0.15 | 4
Co0Fe90Zr10 | 0.15 | 4
Co9Fe81Zr10 | 0.15 | 4
Co18Fe72Zr10 | 0.15 | 4
Co27Fe63Zr10 | 0.15 | 4
Co36Fe54Zr10 | 0.15 | 4
Co54Fe36Zr10 | 0.15 | 4
Co72Fe18Zr10 | 0.15 | 4
Co90Fe0Zr10 | 0.15 | 4
Co0Fe90Zr10 | 0.15 | 4
Co4Fe86Zr10 | 0.15 | 4
Co10Fe80Zr10 | 0.15 | 4
Co20Fe70Zr10 | 0.15 | 4
Co30Fe60Zr10 | 0.15 | 4
Co40Fe50Zr10 | 0.15 | 4
Co50Fe40Zr10 | 0.15 | 4
Co60Fe30Zr10 | 0.15 | 4
Co70Fe20Zr10 | 0.15 | 4
Co80Fe10Zr10 | 0.15 | 4
Co85Fe5Zr10 | 0.15 | 4
Co90Fe0Zr10 | 0.15 | 4
Co80Fe10Zr10 | 0.15 | 4
Co85Fe5Zr10 | 0.15 | 4
Co90Fe0Zr10 | 0.15 | 4
Co0Fe90Zr10 | 0.15 | 4
Co4Fe86Zr10 | 0.15 | 4
Co10Fe80Zr10 | 0.15 | 4
Co30Fe60Zr10 | 0.15 | 4
Co60Fe30Zr10 | 0.15 | 4
Co90Fe0Zr10 | 0.15 | 4
Co72Fe18Zr10 | 0.15 | 4
Co0Fe30Zr70 | 0.15 | 4
Co0Fe91Zr9 | 0.15 | 4
Co30Fe0Zr70 | 0.15 | 4
Co55Fe0Zr45 | 0.15 | 4
Co85Fe0Zr15 | 0.15 | 4
Co0Fe90Zr10 | 0.15 | 4
Co9Fe81Zr10 | 0.15 | 4
Co22.5Fe67.5Zr10 | 0.15 | 4
Co45Fe45Zr10 | 0.15 | 4
Co67.5Fe22.5Zr10 | 0.15 | 4
Co90Fe0Zr10 | 0.15 | 4
Co0Fe90Zr10 | 0.15 | 4
Co4Fe86Zr10 | 0.15 | 4
Co10Fe80Zr10 | 0.15 | 4
Co20Fe70Zr10 | 0.15 | 4
Co30Fe60Zr10 | 0.15 | 4
Co40Fe50Zr10 | 0.15 | 4
Co10Fe80Zr10 | 0.15 | 4
Co40Fe50Zr10 | 0.15 | 4
Co70.6Gd14Mo15.4 | 0.15 | 4
Co72.8Gd19.4Mo7.8 | 0.15 | 4
Co73Gd12.9Mo14.1 | 0.15 | 4
Co75.6Gd8.4Mo16 | 0.15 | 4
Co30Hf67P3 | 0.15 | 4
Co33Hf67P0 | 0.15 | 4
Co24Hf67Si9 | 0.15 | 4
Co33Hf67Si0 | 0.15 | 4
Co0Mn90Zr10 | 0.15 | 4
Co2Mn88Zr10 | 0.15 | 4
Co5Mn85Zr10 | 0.15 | 4
Co10Mn80Zr10 | 0.15 | 4
Co65.5Mo20Zr14.5 | 0.15 | 4
Co67Mo18Zr15 | 0.15 | 4
Co68.6Mo16Zr15.4 | 0.15 | 4
Co70.3Mo14Zr15.7 | 0.15 | 4
Co72Mo12Zr16 | 0.15 | 4
Co74Mo10Zr16 | 0.15 | 4
Co74.8Mo20Zr5.2 | 0.15 | 4
Co75.7Mo8Zr16.3 | 0.15 | 4
Co77Mo18Zr5 | 0.15 | 4
Co77.5Mo6Zr16.5 | 0.15 | 4
Co79Mo16Zr5 | 0.15 | 4
Co79.7Mo4Zr16.3 | 0.15 | 4
Co81Mo14Zr5 | 0.15 | 4
Co82Mo2Zr16 | 0.15 | 4
Co83Mo12Zr5 | 0.15 | 4
Co84Mo0Zr16 | 0.15 | 4
Co84.8Mo10Zr5.2 | 0.15 | 4
Co86.5Mo8Zr5.5 | 0.15 | 4
Co88Mo6Zr6 | 0.15 | 4
Co89Mo4Zr7 | 0.15 | 4
Co90Mo2Zr8 | 0.15 | 4
Co91Mo0Zr9 | 0.15 | 4
Co80Mo9.5Zr10.5 | 0.15 | 4
Co74.5Mo13Zr12.5 | 0.15 | 4
Co78Mo10.8Zr11.2 | 0.15 | 4
Co79.5Mo10Zr10.5 | 0.15 | 4
Co80Mo10Zr10 | 0.15 | 4
Co81.6Mo9Zr9.4 | 0.15 | 4
Co82.4Mo8.6Zr9 | 0.15 | 4
Co85Mo5Zr10 | 0.15 | 4
Co86.2Mo6.4Zr7.4 | 0.15 | 4
Co90Mo0Zr10 | 0.15 | 4
Co2Ni77P21 | 0.15 | 4
Co2Ni78.5P19.5 | 0.15 | 4
Co2Ni80P18 | 0.15 | 4
Co3.5Ni75.5P21 | 0.15 | 4
Co3.5Ni77P19.5 | 0.15 | 4
Co3.5Ni78.5P18 | 0.15 | 4
Co5Ni74P21 | 0.15 | 4
Co5Ni75.5P19.5 | 0.15 | 4
Co5Ni77P18 | 0.15 | 4
Co7Ni72P21 | 0.15 | 4
Co7Ni73.5P19.5 | 0.15 | 4
Co7Ni75P18 | 0.15 | 4
Co9Ni72P19 | 0.15 | 4
Co2Ni76P22 | 0 | 4
Co2Ni81P17 | 0 | 4
Co3.5Ni74.5P22 | 0 | 4
Co3.5Ni79.5P17 | 0 | 4
Co5Ni73P22 | 0 | 4
Co5Ni78P17 | 0 | 4
Co7Ni71P22 | 0 | 4
Co7Ni76P17 | 0 | 4
Co9Ni69.5P21.5 | 0 | 4
Co9Ni74P17 | 0 | 4
Co10Ni68.5P21.5 | 0 | 4
Co10Ni71P19 | 0 | 4
Co10Ni73P17 | 0 | 4
Co12.5Ni66P21.5 | 0 | 4
Co12.5Ni68.5P19 | 0 | 4
Co12.5Ni70.5P17 | 0 | 4
Co14Ni64.5P21.5 | 0 | 4
Co14Ni67P19 | 0 | 4
Co14Ni69P17 | 0 | 4
Co16Ni65P19 | 0 | 4
Co0Ni50Ta50 | 0.15 | 4
Co10Ni40Ta50 | 0.15 | 4
Co80Ni10Zr10 | 0.15 | 4
Co85Ni5Zr10 | 0.15 | 4
Co88Ni2Zr10 | 0.15 | 4
Co90Ni0Zr10 | 0.15 | 4
Co30Ni20Zr50 | 0.15 | 4
Co0Ni33Zr67 | 0.15 | 4
Co33Ni0.05Zr66.95 | 0.15 | 4
Co33Ni0.1Zr66.9 | 0.15 | 4
Co33Ni0.15Zr66.85 | 0.15 | 4
Co33Ni0.2Zr66.8 | 0.15 | 4
Co15Ni28.05Zr56.95 | 0.15 | 4
Co5Ni31.35Zr63.65 | 0.15 | 4
Co10Ni29.7Zr60.3 | 0.15 | 4
Co15Ni28.05Zr56.95 | 0.15 | 4
Co20Ni26.4Zr53.6 | 0.15 | 4
Co22P11Zr67 | 0.15 | 4
Co28P5Zr67 | 0.15 | 4
Co33P0Zr67 | 0.15 | 4
Co1.7Pd81.8Si16.5 | 0.15 | 4
Co4.2Pd79.3Si16.5 | 0.15 | 4
Co6.7Pd76.8Si16.5 | 0.15 | 4
Co10Pd73.5Si16.5 | 0.15 | 4
Co12.5Pd71Si16.5 | 0.15 | 4
Co15Pd68.5Si16.5 | 0.15 | 4
Co20.9Pd62.6Si16.5 | 0 | 4
Co10Pd70Si20 | 0.15 | 4
Co25Pd10Zr65 | 0.15 | 4
Co30Pd5Zr65 | 0.15 | 4
Co34Pd1Zr65 | 0.15 | 4
Co54Pd1Zr45 | 0.15 | 4
Co85Si5Zr10 | 0.15 | 4
Co88Si2Zr10 | 0.15 | 4
Co90Si0Zr10 | 0.15 | 4
Co66V20Zr14 | 0.15 | 4
Co67.5V18Zr14.5 | 0.15 | 4
Co69.2V16Zr14.8 | 0.15 | 4
Co71V14Zr15 | 0.15 | 4
Co72.5V20Zr7.5 | 0.15 | 4
Co72.8V12Zr15.2 | 0.15 | 4
Co74.5V10Zr15.5 | 0.15 | 4
Co75V18Zr7 | 0.15 | 4
Co76.3V8Zr15.7 | 0.15 | 4
Co77.2V16Zr6.8 | 0.15 | 4
Co78V6Zr16 | 0.15 | 4
Co79.5V14Zr6.5 | 0.15 | 4
Co80V4Zr16 | 0.15 | 4
Co81.5V12Zr6.5 | 0.15 | 4
Co82V2Zr16 | 0.15 | 4
Co83.5V10Zr6.5 | 0.15 | 4
Co84V0Zr16 | 0.15 | 4
Co85V8Zr7 | 0.15 | 4
Co86.5V6Zr7.5 | 0.15 | 4
Co88V4Zr8 | 0.15 | 4
Co89.5V2Zr8.5 | 0.15 | 4
Co91V0Zr9 | 0.15 | 4
Co75.8V12Zr12.2 | 0.15 | 4
Co79.2V10.6Zr10.2 | 0.15 | 4
Co80V10Zr10 | 0.15 | 4
Co80V10Zr10 | 0.15 | 4
Co81.8V9Zr9.2 | 0.15 | 4
Co84V8Zr8 | 0.15 | 4
Co85V5Zr10 | 0.15 | 4
Co90V0Zr10 | 0.15 | 4
Co74W12Zr14 | 0.15 | 4
Co74W13Zr13 | 0.15 | 4
Co74.5W14Zr11.5 | 0.15 | 4
Co75W10Zr15 | 0.15 | 4
Co76.4W8Zr15.6 | 0.15 | 4
Co77W14Zr9 | 0.15 | 4
Co78.2W6Zr15.8 | 0.15 | 4
Co79.5W13Zr7.5 | 0.15 | 4
Co80W4Zr16 | 0.15 | 4
Co82W2Zr16 | 0.15 | 4
Co82W12Zr6 | 0.15 | 4
Co84W0Zr16 | 0.15 | 4
Co84.8W10Zr5.2 | 0.15 | 4
Co86.8W8Zr5.2 | 0.15 | 4
Co88.5W6Zr5.5 | 0.15 | 4
Co89.8W4Zr6.2 | 0.15 | 4
Co90.2W2Zr7.8 | 0.15 | 4
Co91W0Zr9 | 0.15 | 4
Co78W8Zr14 | 0.15 | 4
Co80W10Zr10 | 0.15 | 4
Co80.5W7Zr12.5 | 0.15 | 4
Co82.2W6.6Zr11.2 | 0.15 | 4
Co84W6Zr10 | 0.15 | 4
Co85W5Zr10 | 0.15 | 4
Co85.5W5Zr9.5 | 0.15 | 4
Co90W0Zr10 | 0.15 | 4
Cr0Fe80P20 | 0.15 | 4
Cr2Fe78P20 | 0.15 | 4
Cr4Fe76P20 | 0.15 | 4
Cr6Fe74P20 | 0.15 | 4
Cr8Fe72P20 | 0.15 | 4
Cr7Fe76P17 | 0.15 | 4
Cr73Fe10P17 | 0.15 | 4
Cr74Fe9P17 | 0.15 | 4
Cr23Fe55P22 | 0.15 | 4
Cr24Fe56.5P19.5 | 0.15 | 4
Cr25Fe57.5P17.5 | 0.15 | 4
Cr26Fe59.5P14.5 | 0.15 | 4
Cr26Fe60.5P13.5 | 0.15 | 4
Cr8Fe72P20 | 0.15 | 4
Cr0Fe90Zr10 | 0.15 | 4
Cr4Fe86Zr10 | 0.15 | 4
Cr6Fe84Zr10 | 0.15 | 4
Cr8Fe82Zr10 | 0.15 | 4
Cr10Fe80Zr10 | 0.15 | 4
Cr15Fe75Zr10 | 0.15 | 4
Cr17Fe73Zr10 | 0.15 | 4
Cr20Fe70Zr10 | 0.15 | 4
Cr25Fe65Zr10 | 0.15 | 4
Cr2Fe88Zr10 | 0.15 | 4
Cr4Fe86Zr10 | 0.15 | 4
Cr7Fe83Zr10 | 0.15 | 4
Cr10Fe80Zr10 | 0.15 | 4
Cr0Ni80P20 | 0.15 | 4
Cr3Ni77P20 | 0.15 | 4
Cr5Ni75P20 | 0.15 | 4
Cr10Ni70P20 | 0.15 | 4
Cr20Ni60P20 | 0.15 | 4
Cr0Ni80P20 | 0.15 | 4
Cr3Ni77P20 | 0.15 | 4
Cr5Ni75P20 | 0.15 | 4
Cr10Ni70P20 | 0.15 | 4
Cr15Ni65P20 | 0.15 | 4
Cr20Ni60P20 | 0.15 | 4
Cr0Ni82P18 | 0.15 | 4
Cr5Ni75P20 | 0.15 | 4
Cr7Ni73P20 | 0.15 | 4
Cr10Ni70P20 | 0.15 | 4
Cr18Ni62P20 | 0.15 | 4
Cr0Ni81P19 | 0.15 | 4
Cr43.5Ni40.5P16 | 0.15 | 4
Cr55.93Ni28.93P15.14 | 0.15 | 4
Cr58Ni27P15 | 0.15 | 4
Cr59.81Ni25.31P14.88 | 0.15 | 4
Cr69.6Ni16.2P14.2 | 0 | 4
Cr72.5Ni13.5P14 | 0 | 4
Cr87Ni0P13 | 0 | 4
Cr0Ni81P19 | 0.15 | 4
Cr5Ni76P19 | 0.15 | 4
Cr10Ni71P19 | 0.15 | 4
Cr15Ni66P19 | 0.15 | 4
Cr20Ni61P19 | 0.15 | 4
Cr25Ni56P19 | 0.15 | 4
Cr30Ni51P19 | 0.15 | 4
Cr14Ni68P18 | 0.15 | 4
Cr40Ni40P20 | 0.15 | 4
Cr50Ni30P20 | 0.15 | 4
Cr60Ni20P20 | 0.15 | 4
Cr80Ni0P20 | 0 | 4
Cr70Ni10P20 | 0 | 4
Cr0Ni33Zr67 | 0.15 | 4
Cr33Ni0.05Zr66.95 | 0.15 | 4
Cr33Ni0.1Zr66.9 | 0.15 | 4
Cr33Ni0.15Zr66.85 | 0.15 | 4
Cr33Ni0.2Zr66.8 | 0.15 | 4
Cr15Ni28.05Zr56.95 | 0.15 | 4
Cr5Ni31.35Zr63.65 | 0.15 | 4
Cr10Ni29.7Zr60.3 | 0.15 | 4
Cr15Ni28.05Zr56.95 | 0.15 | 4
Cr20Ni26.4Zr53.6 | 0.15 | 4
Cr0Ni60Zr40 | 0.15 | 4
Cr5Ni55Zr40 | 0.15 | 4
Cr10Ni50Zr40 | 0.15 | 4
Cr15Ni15Zr70 | 0.15 | 4
Cr15Ni25Zr60 | 0.15 | 4
Cr15Ni35Zr50 | 0.15 | 4
Cr15Ni45Zr40 | 0.15 | 4
Cr0Pd80Si20 | 0.15 | 4
Cr0.5Pd79.5Si20 | 0.15 | 4
Cr1Pd79Si20 | 0.15 | 4
Cr2Pd78Si20 | 0.15 | 4
Cr3Pd77Si20 | 0.15 | 4
Cr4Pd76Si20 | 0.15 | 4
Cr5Pd75Si20 | 0.15 | 4
Cr6Pd74Si20 | 0.15 | 4
Cr7Pd73Si20 | 0.15 | 4
Cr0Si15Zr85 | 0.15 | 4
Cr10Si15Zr75 | 0.15 | 4
Cr20Si15Zr65 | 0.15 | 4
Cu35Fe5Ti60 | 0.15 | 4
Cu40Fe10Ti50 | 0.15 | 4
Cu45Fe5Ti50 | 0.15 | 4
Cu55Fe5Ti40 | 0.15 | 4
Cu40Fe20Zr40 | 0.15 | 4
Cu50Fe10Zr40 | 0.15 | 4
Cu53Fe7Zr40 | 0.15 | 4
Cu55Fe5Zr40 | 0.15 | 4
Cu57Fe3Zr40 | 0.15 | 4
Cu59Fe1Zr40 | 0.15 | 4
Cu60Fe0Zr40 | 0.15 | 4
Cu38.2Hf28.8Nb33 | 0.15 | 4
Cu39.9Hf30.1Nb30 | 0.15 | 4
Cu42.7Hf32.3Nb25 | 0.15 | 4
Cu45.6Hf34.4Nb20 | 0.15 | 4
Cu48.4Hf36.6Nb15 | 0.15 | 4
Cu51.3Hf38.7Nb10 | 0.15 | 4
Cu54.1Hf40.9Nb5 | 0.15 | 4
Cu56.4Hf42.6Nb1 | 0.15 | 4
Cu57Hf21Nb22 | 0.15 | 4
Cu57Hf23Nb20 | 0.15 | 4
Cu57Hf28Nb15 | 0.15 | 4
Cu57Hf33Nb10 | 0.15 | 4
Cu57Hf38Nb5 | 0.15 | 4
Cu57Hf42Nb1 | 0.15 | 4
Cu0Hf30Ni70 | 0.15 | 4
Cu0Hf40Ni60 | 0.15 | 4
Cu0Hf50Ni50 | 0.15 | 4
Cu0Hf60Ni40 | 0.15 | 4
Cu0Hf70Ni30 | 0.15 | 4
Cu10Hf20Ni70 | 0.15 | 4
Cu10Hf30Ni60 | 0.15 | 4
Cu10Hf40Ni50 | 0.15 | 4
Cu10Hf50Ni40 | 0.15 | 4
Cu10Hf60Ni30 | 0.15 | 4
Cu10Hf70Ni20 | 0.15 | 4
Cu10Hf75Ni15 | 0.15 | 4
Cu15Hf55Ni30 | 0.15 | 4
Cu20Hf20Ni60 | 0.15 | 4
Cu20Hf30Ni50 | 0.15 | 4
Cu20Hf40Ni40 | 0.15 | 4
Cu20Hf50Ni30 | 0.15 | 4
Cu20Hf55Ni25 | 0.15 | 4
Cu20Hf60Ni20 | 0.15 | 4
Cu20Hf65Ni15 | 0.15 | 4
Cu20Hf70Ni10 | 0.15 | 4
Cu25Hf50Ni25 | 0.15 | 4
Cu25Hf55Ni20 | 0.15 | 4
Cu30Hf20Ni50 | 0.15 | 4
Cu30Hf30Ni40 | 0.15 | 4
Cu30Hf40Ni30 | 0.15 | 4
Cu30Hf45Ni25 | 0.15 | 4
Cu30Hf50Ni20 | 0.15 | 4
Cu30Hf55Ni15 | 0.15 | 4
Cu30Hf60Ni10 | 0.15 | 4
Cu30Hf70Ni0 | 0.15 | 4
Cu35Hf45Ni20 | 0.15 | 4
Cu35Hf50Ni15 | 0.15 | 4
Cu40Hf20Ni40 | 0.15 | 4
Cu40Hf30Ni30 | 0.15 | 4
Cu40Hf40Ni20 | 0.15 | 4
Cu40Hf45Ni15 | 0.15 | 4
Cu40Hf50Ni10 | 0.15 | 4
Cu40Hf60Ni0 | 0.15 | 4
Cu50Hf20Ni30 | 0.15 | 4
Cu50Hf30Ni20 | 0.15 | 4
Cu50Hf40Ni10 | 0.15 | 4
Cu50Hf50Ni0 | 0.15 | 4
Cu60Hf20Ni20 | 0.15 | 4
Cu60Hf30Ni10 | 0.15 | 4
Cu60Hf40Ni0 | 0.15 | 4
Cu70Hf30Ni0 | 0.15 | 4
Cu70Hf20Ni10 | 0 | 4
Cu10Hf80Ni10 | 0 | 4
Cu20Hf10Ni70 | 0 | 4
Cu20Hf75Ni5 | 0 | 4
Cu30Hf10Ni60 | 0 | 4
Cu40Hf10Ni50 | 0 | 4
Cu50Hf10Ni40 | 0 | 4
Cu60Hf10Ni30 | 0 | 4
Cu70Hf10Ni20 | 0 | 4
Cu15La5Mg80 | 0.15 | 4
Cu15La40Mg45 | 0.15 | 4
Cu20La0Mg80 | 0.15 | 4
Cu20La5Mg75 | 0.15 | 4
Cu20La10Mg70 | 0.15 | 4
Cu20La30Mg50 | 0.15 | 4
Cu20La40Mg40 | 0.15 | 4
Cu25La20Mg55 | 0.15 | 4
Cu25La30Mg45 | 0.15 | 4
Cu25La40Mg35 | 0.15 | 4
Cu30La0Mg70 | 0.15 | 4
Cu30La5Mg65 | 0.15 | 4
Cu30La10Mg60 | 0.15 | 4
Cu30La20Mg50 | 0.15 | 4
Cu30La30Mg40 | 0.15 | 4
Cu30La40Mg30 | 0.15 | 4
Cu40La0Mg60 | 0.15 | 4
Cu40La5Mg55 | 0.15 | 4
Cu40La10Mg50 | 0.15 | 4
Cu40La20Mg40 | 0.15 | 4
Cu40La30Mg30 | 0.15 | 4
Cu50La10Mg40 | 0.15 | 4
Cu50La20Mg30 | 0.15 | 4
Cu10La40Mg50 | 0 | 4
Cu15La0Mg85 | 0 | 4
Cu15La10Mg75 | 0 | 4
Cu15La15Mg70 | 0 | 4
Cu15La30Mg55 | 0 | 4
Cu20La25Mg55 | 0 | 4
Cu20La50Mg30 | 0 | 4
Cu25La25Mg50 | 0 | 4
Cu30La50Mg20 | 0 | 4
Cu40La40Mg20 | 0 | 4
Cu50La30Mg20 | 0 | 4
Cu10La0Mg90 | 0 | 4
Cu10La10Mg80 | 0 | 4
Cu20La20Mg60 | 0 | 4
Cu50La0Mg50 | 0 | 4
Cu27La69Sr4 | 0.15 | 4
Cu27La70Sr3 | 0.15 | 4
Cu27La71Sr2 | 0.15 | 4
Cu27La73Sr0 | 0.15 | 4
Cu27.5La66Sr6.5 | 0.15 | 4
Cu27.5La67.5Sr5 | 0.15 | 4
Cu28La63.5Sr8.5 | 0.15 | 4
Cu28La64.5Sr7.5 | 0.15 | 4
Cu28.5La61.5Sr10 | 0.15 | 4
Cu28.5La62.5Sr9 | 0.15 | 4
Cu29La60Sr11 | 0.15 | 4
Cu30La57.5Sr12.5 | 0.15 | 4
Cu30La58Sr12 | 0.15 | 4
Cu30.5La56Sr13.5 | 0.15 | 4
Cu31La55Sr14 | 0.15 | 4
Cu32La53.5Sr14.5 | 0.15 | 4
Cu32.5La52.5Sr15 | 0.15 | 4
Cu33La51.5Sr15.5 | 0.15 | 4
Cu34La50Sr16 | 0.15 | 4
Cu35La48Sr17 | 0.15 | 4
Cu36La47Sr17 | 0.15 | 4
Cu37La47Sr16 | 0.15 | 4
Cu37La48Sr15 | 0.15 | 4
Cu37La49Sr14 | 0.15 | 4
Cu37La50.5Sr12.5 | 0.15 | 4
Cu37La52Sr11 | 0.15 | 4
Cu37La53Sr10 | 0.15 | 4
Cu37La54Sr9 | 0.15 | 4
Cu37La55Sr8 | 0.15 | 4
Cu37La56Sr7 | 0.15 | 4
Cu37La57Sr6 | 0.15 | 4
Cu37La58Sr5 | 0.15 | 4
Cu37La59Sr4 | 0.15 | 4
Cu37La59.5Sr3.5 | 0.15 | 4
Cu37La60.5Sr2.5 | 0.15 | 4
Cu37La61.5Sr1.5 | 0.15 | 4
Cu37La62Sr1 | 0.15 | 4
Cu37La63Sr0 | 0.15 | 4
Cu5Mg85Nd10 | 0.15 | 4
Cu10Mg70Nd20 | 0.15 | 4
Cu10Mg75Nd15 | 0.15 | 4
Cu10Mg80Nd10 | 0.15 | 4
Cu10Mg85Nd5 | 0.15 | 4
Cu15Mg65Nd20 | 0.15 | 4
Cu15Mg70Nd15 | 0.15 | 4
Cu15Mg75Nd10 | 0.15 | 4
Cu15Mg80Nd5 | 0.15 | 4
Cu20Mg45Nd35 | 0.15 | 4
Cu20Mg50Nd30 | 0.15 | 4
Cu20Mg55Nd25 | 0.15 | 4
Cu20Mg60Nd20 | 0.15 | 4
Cu20Mg65Nd15 | 0.15 | 4
Cu20Mg70Nd10 | 0.15 | 4
Cu20Mg75Nd5 | 0.15 | 4
Cu20Mg80Nd0 | 0.15 | 4
Cu25Mg45Nd30 | 0.15 | 4
Cu25Mg50Nd25 | 0.15 | 4
Cu25Mg55Nd20 | 0.15 | 4
Cu25Mg60Nd15 | 0.15 | 4
Cu25Mg65Nd10 | 0.15 | 4
Cu25Mg70Nd5 | 0.15 | 4
Cu30Mg40Nd30 | 0.15 | 4
Cu30Mg45Nd25 | 0.15 | 4
Cu30Mg50Nd20 | 0.15 | 4
Cu30Mg55Nd15 | 0.15 | 4
Cu30Mg60Nd10 | 0.15 | 4
Cu30Mg65Nd5 | 0.15 | 4
Cu30Mg70Nd0 | 0.15 | 4
Cu35Mg30Nd35 | 0.15 | 4
Cu35Mg45Nd20 | 0.15 | 4
Cu35Mg50Nd15 | 0.15 | 4
Cu35Mg55Nd10 | 0.15 | 4
Cu40Mg30Nd30 | 0.15 | 4
Cu40Mg40Nd20 | 0.15 | 4
Cu40Mg50Nd10 | 0.15 | 4
Cu40Mg55Nd5 | 0.15 | 4
Cu40Mg60Nd0 | 0.15 | 4
Cu50Mg20Nd30 | 0.15 | 4
Cu50Mg30Nd20 | 0.15 | 4
Cu50Mg40Nd10 | 0.15 | 4
Cu60Mg10Nd30 | 0.15 | 4
Cu60Mg20Nd20 | 0.15 | 4
Cu0Mg92.5Nd7.5 | 0 | 4
Cu5Mg90Nd5 | 0 | 4
Cu10Mg90Nd0 | 0 | 4
Cu15Mg60Nd25 | 0 | 4
Cu20Mg40Nd40 | 0 | 4
Cu40Mg20Nd40 | 0 | 4
Cu60Mg30Nd10 | 0 | 4
Cu0Mg85Nd15 | 0 | 4
Cu0Mg90Nd10 | 0 | 4
Cu0Mg95Nd5 | 0 | 4
Cu0Mg97.5Nd2.5 | 0 | 4
Cu5Mg80Nd15 | 0 | 4
Cu10Mg65Nd25 | 0 | 4
Cu50Mg50Nd0 | 0 | 4
Cu60Mg0Nd40 | 0 | 4
Cu70Mg0Nd30 | 0 | 4
Cu70Mg10Nd20 | 0 | 4
Cu80Mg0Nd20 | 0 | 4
Cu5Mg85Y10 | 0.15 | 4
Cu10Mg65Y25 | 0.15 | 4
Cu10Mg70Y20 | 0.15 | 4
Cu10Mg80Y10 | 0.15 | 4
Cu10Mg85Y5 | 0.15 | 4
Cu15Mg70Y15 | 0.15 | 4
Cu15Mg80Y5 | 0.15 | 4
Cu20Mg50Y30 | 0.15 | 4
Cu20Mg60Y20 | 0.15 | 4
Cu20Mg70Y10 | 0.15 | 4
Cu20Mg80Y0 | 0.15 | 4
Cu25Mg60Y15 | 0.15 | 4
Cu25Mg65Y10 | 0.15 | 4
Cu25Mg70Y5 | 0.15 | 4
Cu30Mg40Y30 | 0.15 | 4
Cu30Mg50Y20 | 0.15 | 4
Cu30Mg60Y10 | 0.15 | 4
Cu30Mg70Y0 | 0.15 | 4
Cu40Mg30Y30 | 0.15 | 4
Cu40Mg40Y20 | 0.15 | 4
Cu40Mg55Y5 | 0.15 | 4
Cu40Mg60Y0 | 0.15 | 4
Cu5Mg85Y10 | 0.15 | 4
Cu1Mg84Y15 | 0.15 | 4
Cu5Mg85Y10 | 0.15 | 4
Cu10Mg65Y25 | 0.15 | 4
Cu10Mg70Y20 | 0.15 | 4
Cu10Mg80Y10 | 0.15 | 4
Cu10Mg85Y5 | 0.15 | 4
Cu15Mg70Y15 | 0.15 | 4
Cu15Mg80Y5 | 0.15 | 4
Cu20Mg50Y30 | 0.15 | 4
Cu20Mg60Y20 | 0.15 | 4
Cu20Mg70Y10 | 0.15 | 4
Cu20Mg79Y1 | 0.15 | 4
Cu25Mg60Y15 | 0.15 | 4
Cu25Mg65Y10 | 0.15 | 4
Cu25Mg70Y5 | 0.15 | 4
Cu30Mg40Y30 | 0.15 | 4
Cu30Mg50Y20 | 0.15 | 4
Cu30Mg60Y10 | 0.15 | 4
Cu30Mg69Y1 | 0.15 | 4
Cu37Mg48Y15 | 0.15 | 4
Cu40Mg30Y30 | 0.15 | 4
Cu40Mg40Y20 | 0.15 | 4
Cu40Mg55Y5 | 0.15 | 4
Cu40Mg59Y1 | 0.15 | 4
Cu1Mg79Y20 | 0 | 4
Cu5Mg65Y30 | 0 | 4
Cu5Mg75Y20 | 0 | 4
Cu10Mg60Y30 | 0 | 4
Cu15Mg84Y1 | 0 | 4
Cu30Mg30Y40 | 0 | 4
Cu40Mg20Y40 | 0 | 4
Cu1Mg89Y10 | 0 | 4
Cu5Mg90Y5 | 0 | 4
Cu10Mg89Y1 | 0 | 4
Cu25Mg65Y10 | 0.15 | 4
Cu8Mg80Y12 | 0.15 | 4
Cu16Mg60Y24 | 0.15 | 4
Cu24Mg40Y36 | 0.15 | 4
Cu32Mg20Y48 | 0.15 | 4
Cu40Mg0Y60 | 0.15 | 4
Cu5Mg85Y10 | 0.15 | 4
Cu10Mg70Y20 | 0.15 | 4
Cu10Mg75Y15 | 0.15 | 4
Cu10Mg80Y10 | 0.15 | 4
Cu10Mg80Y10 | 0.15 | 4
Cu10Mg85Y5 | 0.15 | 4
Cu15Mg75Y10 | 0.15 | 4
Cu20Mg70Y10 | 0.15 | 4
Cu25Mg65Y10 | 0.15 | 4
Cu8Mg80Y12 | 0.15 | 4
Cu24Mg40Y36 | 0.15 | 4
Cu32Mg20Y48 | 0.15 | 4
Cu40Mg0Y60 | 0.15 | 4
Cu38.2Nb33Ti28.8 | 0.15 | 4
Cu39.9Nb30Ti30.1 | 0.15 | 4
Cu42.7Nb25Ti32.3 | 0.15 | 4
Cu45.6Nb20Ti34.4 | 0.15 | 4
Cu48.4Nb15Ti36.6 | 0.15 | 4
Cu51.3Nb10Ti38.7 | 0.15 | 4
Cu54.1Nb5Ti40.9 | 0.15 | 4
Cu56.4Nb1Ti42.6 | 0.15 | 4
Cu57Nb1Ti42 | 0.15 | 4
Cu57Nb5Ti38 | 0.15 | 4
Cu57Nb10Ti33 | 0.15 | 4
Cu57Nb15Ti28 | 0.15 | 4
Cu57Nb20Ti23 | 0.15 | 4
Cu57Nb22Ti21 | 0.15 | 4
Cu38.2Nb33Zr28.8 | 0.15 | 4
Cu39.9Nb30Zr30.1 | 0.15 | 4
Cu42.7Nb25Zr32.3 | 0.15 | 4
Cu45.6Nb20Zr34.4 | 0.15 | 4
Cu48.4Nb15Zr36.6 | 0.15 | 4
Cu51.3Nb10Zr38.7 | 0.15 | 4
Cu54.1Nb5Zr40.9 | 0.15 | 4
Cu56.4Nb1Zr42.6 | 0.15 | 4
Cu57Nb1Zr42 | 0.15 | 4
Cu57Nb5Zr38 | 0.15 | 4
Cu57Nb10Zr33 | 0.15 | 4
Cu57Nb15Zr28 | 0.15 | 4
Cu57Nb20Zr23 | 0.15 | 4
Cu57Nb22Zr21 | 0.15 | 4
Cu67Ni17P16 | 0.15 | 4
Cu69Ni13P18 | 0.15 | 4
Cu0Ni80P20 | 0.15 | 4
Cu14.4Ni65.6P20 | 0.15 | 4
Cu52.8Ni27.2P20 | 0.15 | 4
Cu61.6Ni18.4P20 | 0.15 | 4
Cu67Ni17P16 | 0.15 | 4
Cu69Ni13P18 | 0.15 | 4
Cu73Ni11P16 | 0.15 | 4
Cu2Ni76P22 | 0.15 | 4
Cu2Ni78P20 | 0.15 | 4
Cu2Ni80P18 | 0.15 | 4
Cu4Ni74P22 | 0.15 | 4
Cu4Ni76P20 | 0.15 | 4
Cu4Ni78P18 | 0.15 | 4
Cu6Ni72P22 | 0.15 | 4
Cu6Ni74P20 | 0.15 | 4
Cu6Ni76P18 | 0.15 | 4
Cu8Ni70P22 | 0.15 | 4
Cu8Ni72P20 | 0.15 | 4
Cu8Ni74P18 | 0.15 | 4
Cu10Ni68P22 | 0.15 | 4
Cu10Ni70P20 | 0.15 | 4
Cu10Ni72P18 | 0.15 | 4
Cu12Ni68P20 | 0.15 | 4
Cu1Ni75P24 | 0 | 4
Cu1Ni83P16 | 0 | 4
Cu2Ni74P24 | 0 | 4
Cu2Ni82P16 | 0 | 4
Cu3Ni73P24 | 0 | 4
Cu3Ni81P16 | 0 | 4
Cu4Ni80P16 | 0 | 4
Cu12Ni67P21 | 0 | 4
Cu13Ni66P21 | 0 | 4
Cu13Ni67P20 | 0 | 4
Cu13Ni69P18 | 0 | 4
Cu14Ni66P20 | 0 | 4
Cu14Ni68P18 | 0 | 4
Cu16Ni23Ti61 | 0.15 | 4
Cu0Ni30Ti70 | 0.15 | 4
Cu0Ni33Ti67 | 0.15 | 4
Cu0Ni40Ti60 | 0.15 | 4
Cu0Ni45Ti55 | 0.15 | 4
Cu5Ni20Ti75 | 0.15 | 4
Cu5Ni20Ti75 | 0.15 | 4
Cu10Ni20Ti70 | 0.15 | 4
Cu10Ni30Ti60 | 0.15 | 4
Cu20Ni10Ti70 | 0.15 | 4
Cu20Ni20Ti60 | 0.15 | 4
Cu20Ni30Ti50 | 0.15 | 4
Cu25Ni25Ti50 | 0.15 | 4
Cu30Ni10Ti60 | 0.15 | 4
Cu30Ni20Ti50 | 0.15 | 4
Cu30Ni30Ti40 | 0.15 | 4
Cu35Ni0Ti65 | 0.15 | 4
Cu40Ni0Ti60 | 0.15 | 4
Cu40Ni10Ti50 | 0.15 | 4
Cu40Ni20Ti40 | 0.15 | 4
Cu40Ni30Ti30 | 0.15 | 4
Cu50Ni0Ti50 | 0.15 | 4
Cu50Ni10Ti40 | 0.15 | 4
Cu50Ni20Ti30 | 0.15 | 4
Cu60Ni0Ti40 | 0.15 | 4
Cu60Ni10Ti30 | 0.15 | 4
Cu70Ni0Ti30 | 0.15 | 4
Cu75Ni0Ti25 | 0.15 | 4
Cu0Ni25Ti75 | 0 | 4
Cu0Ni50Ti50 | 0 | 4
Cu0Ni60Ti40 | 0 | 4
Cu0Ni65Ti35 | 0 | 4
Cu10Ni40Ti50 | 0 | 4
Cu10Ni50Ti40 | 0 | 4
Cu15Ni5Ti80 | 0 | 4
Cu20Ni40Ti40 | 0 | 4
Cu30Ni0Ti70 | 0 | 4
Cu30Ni40Ti30 | 0 | 4
Cu35Ni35Ti30 | 0 | 4
Cu40Ni40Ti20 | 0 | 4
Cu50Ni30Ti20 | 0 | 4
Cu80Ni0Ti20 | 0 | 4
Cu0Ni10Ti90 | 0 | 4
Cu0Ni20Ti80 | 0 | 4
Cu0Ni20Ti80 | 0 | 4
Cu0Ni70Ti30 | 0 | 4
Cu0Ni75Ti25 | 0 | 4
Cu0Ni90Ti10 | 0 | 4
Cu5Ni5Ti90 | 0 | 4
Cu5Ni10Ti85 | 0 | 4
Cu5Ni15Ti80 | 0 | 4
Cu10Ni0Ti90 | 0 | 4
Cu10Ni10Ti80 | 0 | 4
Cu10Ni60Ti30 | 0 | 4
Cu10Ni70Ti20 | 0 | 4
Cu10Ni80Ti10 | 0 | 4
Cu15Ni10Ti75 | 0 | 4
Cu20Ni50Ti30 | 0 | 4
Cu20Ni60Ti20 | 0 | 4
Cu20Ni70Ti10 | 0 | 4
Cu30Ni50Ti20 | 0 | 4
Cu30Ni60Ti10 | 0 | 4
Cu50Ni40Ti10 | 0 | 4
Cu70Ni10Ti20 | 0 | 4
Cu70Ni20Ti10 | 0 | 4
Cu80Ni10Ti10 | 0 | 4
Cu90Ni0Ti10 | 0 | 4
Cu45Ni10Ti45 | 0.15 | 4
Cu0Ni50Ti50 | 0 | 4
Cu10Ni40Ti50 | 0 | 4
Cu13Ni37Ti50 | 0 | 4
Cu15Ni35Ti50 | 0 | 4
Cu0Ni50Ti50 | 0 | 4
Cu5Ni45Ti50 | 0 | 4
Cu13Ni37Ti50 | 0 | 4
Cu50Ni10Ti40 | 0.15 | 4
Cu25Ni25Ti50 | 0.15 | 4
Cu0Ni33Zr67 | 0.15 | 4
Cu33Ni0.05Zr66.95 | 0.15 | 4
Cu33Ni0.1Zr66.9 | 0.15 | 4
Cu33Ni0.15Zr66.85 | 0.15 | 4
Cu33Ni0.2Zr66.8 | 0.15 | 4
Cu15Ni28.05Zr56.95 | 0.15 | 4
Cu5Ni31.35Zr63.65 | 0.15 | 4
Cu10Ni29.7Zr60.3 | 0.15 | 4
Cu15Ni28.05Zr56.95 | 0.15 | 4
Cu20Ni26.4Zr53.6 | 0.15 | 4
Cu25Ni25Zr50 | 0.15 | 4
Cu0Ni30Zr70 | 0.15 | 4
Cu0Ni40Zr60 | 0.15 | 4
Cu0Ni50Zr50 | 0.15 | 4
Cu0Ni60Zr40 | 0.15 | 4
Cu10Ni20Zr70 | 0.15 | 4
Cu10Ni30Zr60 | 0.15 | 4
Cu10Ni40Zr50 | 0.15 | 4
Cu10Ni50Zr40 | 0.15 | 4
Cu10Ni60Zr30 | 0.15 | 4
Cu15Ni25Zr60 | 0.15 | 4
Cu15Ni30Zr55 | 0.15 | 4
Cu20Ni10Zr70 | 0.15 | 4
Cu20Ni20Zr60 | 0.15 | 4
Cu20Ni30Zr50 | 0.15 | 4
Cu20Ni40Zr40 | 0.15 | 4
Cu20Ni50Zr30 | 0.15 | 4
Cu25Ni15Zr60 | 0.15 | 4
Cu25Ni20Zr55 | 0.15 | 4
Cu25Ni25Zr50 | 0.15 | 4
Cu30Ni0Zr70 | 0.15 | 4
Cu30Ni10Zr60 | 0.15 | 4
Cu30Ni15Zr55 | 0.15 | 4
Cu30Ni20Zr50 | 0.15 | 4
Cu30Ni25Zr45 | 0.15 | 4
Cu30Ni30Zr40 | 0.15 | 4
Cu30Ni40Zr30 | 0.15 | 4
Cu35Ni15Zr50 | 0.15 | 4
Cu35Ni20Zr45 | 0.15 | 4
Cu40Ni0Zr60 | 0.15 | 4
Cu40Ni10Zr50 | 0.15 | 4
Cu40Ni15Zr45 | 0.15 | 4
Cu40Ni20Zr40 | 0.15 | 4
Cu40Ni30Zr30 | 0.15 | 4
Cu50Ni0Zr50 | 0.15 | 4
Cu50Ni10Zr40 | 0.15 | 4
Cu50Ni20Zr30 | 0.15 | 4
Cu60Ni0Zr40 | 0.15 | 4
Cu60Ni10Zr30 | 0.15 | 4
Cu70Ni0Zr30 | 0.15 | 4
Cu5Ni20Zr75 | 0 | 4
Cu10Ni10Zr80 | 0 | 4
Cu20Ni5Zr75 | 0 | 4
Cu20Ni60Zr20 | 0 | 4
Cu30Ni50Zr20 | 0 | 4
Cu40Ni40Zr20 | 0 | 4
Cu50Ni30Zr20 | 0 | 4
Cu60Ni20Zr20 | 0 | 4
Cu70Ni10Zr20 | 0 | 4
Cu56P2Zr42 | 0.15 | 4
Cu70Pb1Zn29 | 0.15 | 4
Cu0Pd79Si21 | 0.15 | 4
Cu0Pd80Si20 | 0.15 | 4
Cu0Pd82Si18 | 0.15 | 4
Cu0Pd84Si16 | 0.15 | 4
Cu0Pd85Si15 | 0.15 | 4
Cu3.5Pd80Si16.5 | 0.15 | 4
Cu4.5Pd77.5Si18 | 0.15 | 4
Cu6Pd77.5Si16.5 | 0.15 | 4
Cu7Pd73Si20 | 0.15 | 4
Cu7Pd76.5Si16.5 | 0.15 | 4
Cu10Pd73.5Si16.5 | 0.15 | 4
Cu11Pd69.5Si19.5 | 0.15 | 4
Cu14.5Pd69Si16.5 | 0.15 | 4
Cu19Pd64.5Si16.5 | 0.15 | 4
Cu0Pd82.4Si17.6 | 0.15 | 4
Cu2Pd80.75Si17.25 | 0.15 | 4
Cu4Pd79.1Si16.9 | 0.15 | 4
Cu5.7Pd73.8Si20.5 | 0.15 | 4
Cu5.8Pd74.7Si19.5 | 0.15 | 4
Cu5.9Pd75.6Si18.5 | 0.15 | 4
Cu5.9Pd76.6Si17.5 | 0.15 | 4
Cu6Pd77.5Si16.5 | 0.15 | 4
Cu6Pd77.5Si16.5 | 0.15 | 4
Cu6.1Pd78.4Si15.5 | 0.15 | 4
Cu8Pd75.8Si16.2 | 0.15 | 4
Cu10Pd74.2Si15.8 | 0.15 | 4
Cu12Pd72.5Si15.5 | 0.15 | 4
Cu14Pd70.9Si15.1 | 0.15 | 4
Cu1.7Pd81.8Si16.5 | 0.15 | 4
Cu4.2Pd79.3Si16.5 | 0.15 | 4
Cu6.7Pd76.8Si16.5 | 0.15 | 4
Cu10Pd73.5Si16.5 | 0.15 | 4
Cu12.5Pd71Si16.5 | 0.15 | 4
Cu15Pd68.5Si16.5 | 0.15 | 4
Cu20.9Pd62.6Si16.5 | 0.15 | 4
Cu26.7Pd56.8Si16.5 | 0 | 4
Cu6Pd77.5Si16.5 | 0.15 | 4
Cu0Pd78Si22 | 0.15 | 4
Cu0Pd80Si20 | 0.15 | 4
Cu0Pd82Si18 | 0.15 | 4
Cu0Pd83.5Si16.5 | 0.15 | 4
Cu6Pd77.5Si16.5 | 0.15 | 4
Cu7Pd76Si17 | 0.15 | 4
Cu8Pd74Si18 | 0.15 | 4
Cu9Pd75Si16 | 0.15 | 4
Cu10Pd70Si20 | 0.15 | 4
Cu10Pd73Si17 | 0.15 | 4
Cu12Pd66Si22 | 0.15 | 4
Cu12.5Pd70.5Si17 | 0.15 | 4
Cu15Pd69Si16 | 0.15 | 4
Cu0Pd83.5Si16.5 | 0.15 | 4
Cu4Pd79.5Si16.5 | 0.15 | 4
Cu12.5Pd71Si16.5 | 0.15 | 4
Cu16.5Pd67Si16.5 | 0.15 | 4
Cu0Pd82Si18 | 0.15 | 4
Cu6Pd77.5Si16.5 | 0.15 | 4
Cu0Pd83.5Si16.5 | 0.15 | 4
Cu3Pd80Si17 | 0.15 | 4
Cu39Ti17Zr44 | 0.15 | 4
Cu39Ti21Zr40 | 0.15 | 4
Cu40Ti30Zr30 | 0.15 | 4
Cu44Ti10Zr46 | 0.15 | 4
Cu44Ti16Zr40 | 0.15 | 4
Cu45Ti20Zr35 | 0.15 | 4
Cu45Ti25Zr30 | 0.15 | 4
Cu47Ti35Zr18 | 0.15 | 4
Cu50Ti0Zr50 | 0.15 | 4
Cu50Ti15Zr35 | 0.15 | 4
Cu50Ti30Zr20 | 0.15 | 4
Cu54Ti11Zr35 | 0.15 | 4
Cu55Ti20Zr25 | 0.15 | 4
Cu55Ti25Zr20 | 0.15 | 4
Cu56Ti0Zr44 | 0.15 | 4
Cu60Ti25Zr15 | 0.15 | 4
Cu60Ti40Zr0 | 0.15 | 4
Cu62Ti0Zr38 | 0.15 | 4
Cu65Ti0Zr35 | 0.15 | 4
Cu65Ti20Zr15 | 0.15 | 4
Cu70Ti0Zr30 | 0.15 | 4
Cu31Ti41Zr28 | 0 | 4
Cu34Ti44Zr22 | 0 | 4
Cu46Ti0Zr54 | 0 | 4
Cu66Ti34Zr0 | 0 | 4
Cu75Ti8Zr17 | 0 | 4
Cu20Ti80Zr0 | 0 | 4
Cu28Ti0Zr72 | 0 | 4
Cu30Ti70Zr0 | 0 | 4
Cu33Ti0Zr67 | 0 | 4
Cu35Ti65Zr0 | 0 | 4
Cu75Ti0Zr25 | 0 | 4
Cu75Ti25Zr0 | 0 | 4
Cu80Ti0Zr20 | 0 | 4
Cu85Ti15Zr0 | 0 | 4
Cu95Ti0Zr5 | 0 | 4
Cu50Ti50Zr0 | 0.15 | 4
Cu60Ti25Zr15 | 0.15 | 4
Dy0.3Fe89.7Zr10 | 0.15 | 4
Dy88Fe2Zr10 | 0.15 | 4
Dy84Fe6Zr10 | 0 | 4
Fe88Gd2Zr10 | 0.15 | 4
Fe89.7Gd0.3Zr10 | 0.15 | 4
Fe84Gd6Zr10 | 0 | 4
Fe89.91Ge0.09Zr10 | 0.15 | 4
Fe89.946Ge0.054Zr10 | 0.15 | 4
Fe89.964Ge0.036Zr10 | 0.15 | 4
Fe89.982Ge0.018Zr10 | 0.15 | 4
Fe90Ge0Zr10 | 0.15 | 4
Fe24Hf0Zr76 | 0.15 | 4
Fe24Hf7.6Zr68.4 | 0.15 | 4
Fe24Hf15.2Zr60.8 | 0.15 | 4
Fe24Hf22.8Zr53.2 | 0.15 | 4
Fe24Hf34.2Zr41.8 | 0.15 | 4
Fe28Ir2Zr70 | 0.15 | 4
Fe84La6Zr10 | 0.15 | 4
Fe88La2Zr10 | 0.15 | 4
Fe89.7La0.3Zr10 | 0.15 | 4
Fe68Mn15P17 | 0.15 | 4
Fe71Mn12P17 | 0.15 | 4
Fe74Mn9P17 | 0.15 | 4
Fe86Mn4Zr10 | 0.15 | 4
Fe88Mn2Zr10 | 0.15 | 4
Fe90Mn0Zr10 | 0.15 | 4
Fe82Mn8Zr10 | 0.15 | 4
Fe86Mn4Zr10 | 0.15 | 4
Fe90Mn0Zr10 | 0.15 | 4
Fe74Mo9P17 | 0.15 | 4
Fe76Mo7P17 | 0.15 | 4
Fe0Ni80P20 | 0.15 | 4
Fe1Ni79P20 | 0.15 | 4
Fe3Ni77P20 | 0.15 | 4
Fe5Ni75P20 | 0.15 | 4
Fe10Ni70P20 | 0.15 | 4
Fe20Ni60P20 | 0.15 | 4
Fe0Ni80P20 | 0.15 | 4
Fe10Ni70P20 | 0.15 | 4
Fe15Ni65P20 | 0.15 | 4
Fe20Ni60P20 | 0.15 | 4
Fe25Ni55P20 | 0.15 | 4
Fe30Ni50P20 | 0.15 | 4
Fe35Ni45P20 | 0.15 | 4
Fe40Ni40P20 | 0.15 | 4
Fe60Ni20P20 | 0.15 | 4
Fe80Ni0P20 | 0.15 | 4
Fe40Ni40P20 | 0.15 | 4
Fe16Ni64P20 | 0.15 | 4
Fe9Ni81Zr10 | 0.15 | 4
Fe18Ni72Zr10 | 0.15 | 4
Fe36Ni54Zr10 | 0.15 | 4
Fe54Ni36Zr10 | 0.15 | 4
Fe63Ni27Zr10 | 0.15 | 4
Fe72Ni18Zr10 | 0.15 | 4
Fe81Ni9Zr10 | 0.15 | 4
Fe90Ni0Zr10 | 0.15 | 4
Fe0Ni33Zr67 | 0.15 | 4
Fe33Ni0.05Zr66.95 | 0.15 | 4
Fe33Ni0.1Zr66.9 | 0.15 | 4
Fe33Ni0.15Zr66.85 | 0.15 | 4
Fe33Ni0.2Zr66.8 | 0.15 | 4
Fe15Ni28.05Zr56.95 | 0.15 | 4
Fe5Ni31.35Zr63.65 | 0.15 | 4
Fe10Ni29.7Zr60.3 | 0.15 | 4
Fe15Ni28.05Zr56.95 | 0.15 | 4
Fe20Ni26.4Zr53.6 | 0.15 | 4
Fe25Ni24.75Zr50.25 | 0.15 | 4
Fe30Ni23.1Zr46.9 | 0.15 | 4
Fe76.5Ni13.5Zr10 | 0.15 | 4
Fe0Ni33Zr67 | 0.15 | 4
Fe3.3Ni29.7Zr67 | 0.15 | 4
Fe6.6Ni26.4Zr67 | 0.15 | 4
Fe9.9Ni23.1Zr67 | 0.15 | 4
Fe13.2Ni19.8Zr67 | 0.15 | 4
Fe16.5Ni16.5Zr67 | 0.15 | 4
Fe20.2Ni12.8Zr67 | 0.15 | 4
Fe23.1Ni9.9Zr67 | 0.15 | 4
Fe29.7Ni3.3Zr67 | 0.15 | 4
Fe33Ni0Zr67 | 0.15 | 4
Fe72Ni18Zr10 | 0.15 | 4
Fe80P10Si10 | 0.15 | 4
Fe80P15Si5 | 0.15 | 4
Fe80P18Si2 | 0.15 | 4
Fe80P9.5Si10.5 | 0.15 | 4
Fe80P10Si10 | 0.15 | 4
Fe80P11Si9 | 0.15 | 4
Fe80P12Si8 | 0.15 | 4
Fe80P13Si7 | 0.15 | 4
Fe80P14Si6 | 0.15 | 4
Fe80P16Si4 | 0.15 | 4
Fe80P17.5Si2.5 | 0.15 | 4
Fe80P20Si0 | 0.15 | 4
Fe74P17V9 | 0.15 | 4
Fe76P17V7 | 0.15 | 4
Fe1.7Pd81.8Si16.5 | 0.15 | 4
Fe4.2Pd79.3Si16.5 | 0.15 | 4
Fe6.7Pd76.8Si16.5 | 0.15 | 4
Fe10Pd73.5Si16.5 | 0.15 | 4
Fe12.5Pd71Si16.5 | 0.15 | 4
Fe15Pd68.5Si16.5 | 0 | 4
Fe0Pd80Si20 | 0.15 | 4
Fe7Pd73Si20 | 0.15 | 4
Fe13Pd67Si20 | 0.15 | 4
Fe5.1Pd78.1Si16.8 | 0.15 | 4
Fe0Pd80Si20 | 0.15 | 4
Fe7Pd73Si20 | 0.15 | 4
Fe28Pd2Zr70 | 0.15 | 4
Fe84Pr6Zr10 | 0.15 | 4
Fe89.7Pr0.3Zr10 | 0.15 | 4
Fe88Pr2Zr10 | 0 | 4
Fe28Rh2Zr70 | 0.15 | 4
Fe28Ru2Zr70 | 0.15 | 4
Fe25Sc37.5Zr37.5 | 0.15 | 4
Fe25Sc75Zr0 | 0.15 | 4
Fe90Sc10Zr0 | 0.15 | 4
Fe56.7Si15Tb28.3 | 0.15 | 4
Fe56.7Si15Tb28.3 | 0.15 | 4
Fe61.7Si7.5Tb30.8 | 0.15 | 4
Fe65Si2.5Tb32.5 | 0.15 | 4
Fe66.7Si0Tb33.3 | 0 | 4
Fe12Si16Ti72 | 0.15 | 4
Fe89.91Si0.09Zr10 | 0.15 | 4
Fe89.946Si0.054Zr10 | 0.15 | 4
Fe89.964Si0.036Zr10 | 0.15 | 4
Fe89.982Si0.018Zr10 | 0.15 | 4
Fe90Si0Zr10 | 0.15 | 4
Fe0Si15Zr85 | 0.15 | 4
Fe10Si15Zr75 | 0.15 | 4
Fe20Si65Zr15 | 0.15 | 4
Fe22Si10Zr68 | 0.15 | 4
Fe89.91V0.09Zr10 | 0.15 | 4
Fe89.946V0.054Zr10 | 0.15 | 4
Fe89.964V0.036Zr10 | 0.15 | 4
Fe89.982V0.018Zr10 | 0.15 | 4
Fe90V0Zr10 | 0.15 | 4
Ge15Mo0Zr85 | 0.15 | 4
Ge15Mo10Zr75 | 0.15 | 4
Ge15Mo20Zr65 | 0.15 | 4
Ge1Nb80Si19 | 0.15 | 4
Ge2Nb80Si18 | 0.15 | 4
Ge3Nb80Si17 | 0.15 | 4
Ge4Nb80Si16 | 0.15 | 4
Ge0Nb77Si23 | 0.15 | 4
Ge0Nb80Si20 | 0.15 | 4
Ge4Nb76Si20 | 0.15 | 4
Ge8Nb76Si16 | 0.15 | 4
Ge8Nb78Si14 | 0.15 | 4
Ge13Nb77Si10 | 0.15 | 4
Ge15Nb75Si10 | 0.15 | 4
Ge15Nb76.5Si8.5 | 0.15 | 4
Ge13Nb0Zr87 | 0.15 | 4
Ge15Nb0Zr85 | 0.15 | 4
Ge15Nb10Zr75 | 0.15 | 4
Ge15Nb20Zr65 | 0.15 | 4
Ge15Nb30Zr55 | 0.15 | 4
Ge15Nb40Zr45 | 0.15 | 4
Ge15Nb50Zr35 | 0.15 | 4
Ge15Nb60Zr25 | 0.15 | 4
Ge17Nb0Zr83 | 0.15 | 4
Ge15Nb0Zr85 | 0.15 | 4
Ge15Nb10Zr75 | 0.15 | 4
Ge15Nb20Zr65 | 0.15 | 4
Ge15Nb30Zr55 | 0.15 | 4
Ge15Nb40Zr45 | 0.15 | 4
Ge15Nb60Zr25 | 0.15 | 4
Ge0Pd79Si21 | 0.15 | 4
Ge0Pd80Si20 | 0.15 | 4
Ge0Pd82Si18 | 0.15 | 4
Ge0Pd84Si16 | 0.15 | 4
Ge0Pd85Si15 | 0.15 | 4
Ge2Pd84Si14 | 0.15 | 4
Ge3Pd84Si13 | 0.15 | 4
Ge4Pd84Si12 | 0.15 | 4
Ge7Pd83Si10 | 0.15 | 4
Ge0Pd79Si21 | 0.15 | 4
Ge21Pd79Si0 | 0.15 | 4
Ge15Ta0Zr85 | 0.15 | 4
Ge15Ta20Zr65 | 0.15 | 4
Ge15Ti0Zr85 | 0.15 | 4
Ge15Ti20Zr65 | 0.15 | 4
Ge15V0Zr85 | 0.15 | 4
Ge15V10Zr75 | 0.15 | 4
Ge15V20Zr65 | 0.15 | 4
Hf40Nb45Si15 | 0.15 | 4
Hf41Nb44Si15 | 0.15 | 4
Hf42Nb43Si15 | 0.15 | 4
Hf43Nb42Si15 | 0.15 | 4
Hf44Nb41Si15 | 0.15 | 4
Hf45Nb40Si15 | 0.15 | 4
Hf46Nb39Si15 | 0.15 | 4
Hf47Nb38Si15 | 0.15 | 4
Hf48Nb37Si15 | 0.15 | 4
Hf49Nb36Si15 | 0.15 | 4
Hf50Nb35Si15 | 0.15 | 4
Hf51Nb34Si15 | 0.15 | 4
Hf52Nb33Si15 | 0.15 | 4
Hf53Nb32Si15 | 0.15 | 4
Hf54Nb31Si15 | 0.15 | 4
Hf55Nb30Si15 | 0.15 | 4
Hf56Nb29Si15 | 0.15 | 4
Hf57Nb28Si15 | 0.15 | 4
Hf58Nb27Si15 | 0.15 | 4
Hf59Nb26Si15 | 0.15 | 4
Hf60Nb25Si15 | 0.15 | 4
Hf61Nb24Si15 | 0.15 | 4
Hf62Nb23Si15 | 0.15 | 4
Hf63Nb22Si15 | 0.15 | 4
Hf64Nb21Si15 | 0.15 | 4
Hf65Nb20Si15 | 0.15 | 4
Hf66Nb19Si15 | 0.15 | 4
Hf67Nb18Si15 | 0.15 | 4
Hf68Nb17Si15 | 0.15 | 4
Hf69Nb16Si15 | 0.15 | 4
Hf70Nb15Si15 | 0.15 | 4
Hf71Nb14Si15 | 0.15 | 4
Hf72Nb13Si15 | 0.15 | 4
Hf73Nb12Si15 | 0.15 | 4
Hf74Nb11Si15 | 0.15 | 4
Hf75Nb10Si15 | 0.15 | 4
Hf76Nb9Si15 | 0.15 | 4
Hf77Nb8Si15 | 0.15 | 4
Hf78Nb7Si15 | 0.15 | 4
Hf79Nb6Si15 | 0.15 | 4
Hf80Nb5Si15 | 0.15 | 4
Hf81Nb4Si15 | 0.15 | 4
Hf82Nb3Si15 | 0.15 | 4
Hf83Nb2Si15 | 0.15 | 4
Hf84Nb1Si15 | 0.15 | 4
Hf85Nb0Si15 | 0.15 | 4
Hf45Nb40Si15 | 0.15 | 4
Hf75Nb10Si15 | 0.15 | 4
Hf85Nb0Si15 | 0.15 | 4
Hf67Ni27P6 | 0.15 | 4
Hf67Ni33P0 | 0.15 | 4
Hf50Si15V35 | 0.15 | 4
Hf51Si15V34 | 0.15 | 4
Hf52Si15V33 | 0.15 | 4
Hf53Si15V32 | 0.15 | 4
Hf54Si15V31 | 0.15 | 4
Hf55Si15V30 | 0.15 | 4
Hf56Si15V29 | 0.15 | 4
Hf57Si15V28 | 0.15 | 4
Hf58Si15V27 | 0.15 | 4
Hf59Si15V26 | 0.15 | 4
Hf60Si15V25 | 0.15 | 4
Hf61Si15V24 | 0.15 | 4
Hf62Si15V23 | 0.15 | 4
Hf63Si15V22 | 0.15 | 4
Hf64Si15V21 | 0.15 | 4
Hf65Si15V20 | 0.15 | 4
Hf66Si15V19 | 0.15 | 4
Hf67Si15V18 | 0.15 | 4
Hf68Si15V17 | 0.15 | 4
Hf69Si15V16 | 0.15 | 4
Hf70Si15V15 | 0.15 | 4
Hf71Si15V14 | 0.15 | 4
Hf72Si15V13 | 0.15 | 4
Hf73Si15V12 | 0.15 | 4
Hf74Si15V11 | 0.15 | 4
Hf75Si15V10 | 0.15 | 4
Hf76Si15V9 | 0.15 | 4
Hf77Si15V8 | 0.15 | 4
Hf78Si15V7 | 0.15 | 4
Hf79Si15V6 | 0.15 | 4
Hf80Si15V5 | 0.15 | 4
Hf81Si15V4 | 0.15 | 4
Hf82Si15V3 | 0.15 | 4
Hf83Si15V2 | 0.15 | 4
Hf84Si15V1 | 0.15 | 4
Hf85Si15V0 | 0.15 | 4
Hf55Si15V30 | 0.15 | 4
Hf85Si15V0 | 0.15 | 4
Hf0Si15Zr85 | 0.15 | 4
Hf10Si15Zr75 | 0.15 | 4
Hf20Si15Zr65 | 0.15 | 4
Hf30Si15Zr55 | 0.15 | 4
Hf40Si15Zr45 | 0.15 | 4
Hf55Si15Zr30 | 0.15 | 4
In6Mg70Zn24 | 0.15 | 4
Ir1Nb40Ni59 | 0.15 | 4
Ir1Ni59Ta40 | 0.15 | 4
Ir40P19Pd41 | 0.15 | 4
La0Mg80Ni20 | 0.15 | 4
La0Mg85Ni15 | 0.15 | 4
La0Mg90Ni10 | 0.15 | 4
La5Mg75Ni20 | 0.15 | 4
La5Mg80Ni15 | 0.15 | 4
La5Mg85Ni10 | 0.15 | 4
La10Mg50Ni40 | 0.15 | 4
La10Mg60Ni30 | 0.15 | 4
La10Mg65Ni25 | 0.15 | 4
La10Mg70Ni20 | 0.15 | 4
La10Mg75Ni15 | 0.15 | 4
La10Mg80Ni10 | 0.15 | 4
La15Mg50Ni35 | 0.15 | 4
La15Mg55Ni30 | 0.15 | 4
La15Mg60Ni25 | 0.15 | 4
La15Mg65Ni20 | 0.15 | 4
La15Mg70Ni15 | 0.15 | 4
La15Mg75Ni10 | 0.15 | 4
La20Mg40Ni40 | 0.15 | 4
La20Mg45Ni35 | 0.15 | 4
La20Mg50Ni30 | 0.15 | 4
La20Mg55Ni25 | 0.15 | 4
La20Mg60Ni20 | 0.15 | 4
La20Mg65Ni15 | 0.15 | 4
La20Mg70Ni10 | 0.15 | 4
La25Mg45Ni30 | 0.15 | 4
La30Mg40Ni30 | 0.15 | 4
La0Mg80Ni20 | 0.15 | 4
La0Mg85Ni15 | 0.15 | 4
La0Mg90Ni10 | 0.15 | 4
La5Mg75Ni20 | 0.15 | 4
La5Mg80Ni15 | 0.15 | 4
La5Mg85Ni10 | 0.15 | 4
La10Mg50Ni40 | 0.15 | 4
La10Mg60Ni30 | 0.15 | 4
La10Mg65Ni25 | 0.15 | 4
La10Mg70Ni20 | 0.15 | 4
La10Mg75Ni15 | 0.15 | 4
La10Mg80Ni10 | 0.15 | 4
La15Mg50Ni35 | 0.15 | 4
La15Mg55Ni30 | 0.15 | 4
La15Mg60Ni25 | 0.15 | 4
La15Mg65Ni20 | 0.15 | 4
La15Mg70Ni15 | 0.15 | 4
La15Mg75Ni10 | 0.15 | 4
La20Mg35Ni45 | 0.15 | 4
La20Mg40Ni40 | 0.15 | 4
La20Mg45Ni35 | 0.15 | 4
La20Mg50Ni30 | 0.15 | 4
La20Mg55Ni25 | 0.15 | 4
La20Mg60Ni20 | 0.15 | 4
La20Mg65Ni15 | 0.15 | 4
La25Mg45Ni30 | 0.15 | 4
La25Mg50Ni25 | 0.15 | 4
La30Mg30Ni40 | 0.15 | 4
La30Mg40Ni30 | 0.15 | 4
La30Mg45Ni25 | 0.15 | 4
La30Mg50Ni20 | 0.15 | 4
La5Mg90Ni5 | 0 | 4
La30Mg60Ni10 | 0 | 4
La40Mg10Ni50 | 0 | 4
La40Mg40Ni20 | 0 | 4
La50Mg20Ni30 | 0 | 4
La0Mg70Ni30 | 0 | 4
La10Mg85Ni5 | 0 | 4
La15Mg80Ni5 | 0 | 4
La20Mg70Ni10 | 0 | 4
La50Mg0Ni50 | 0 | 4
La9Mg85Ni6 | 0.15 | 4
La10Mg50Ni40 | 0.15 | 4
La12Mg80Ni8 | 0.15 | 4
La15Mg50Ni35 | 0.15 | 4
La18Mg70Ni12 | 0.15 | 4
La20Mg50Ni30 | 0.15 | 4
La24Mg60Ni16 | 0.15 | 4
La25Mg50Ni25 | 0.15 | 4
La30Mg50Ni20 | 0.15 | 4
La30Mg50Ni20 | 0.15 | 4
La35Mg50Ni15 | 0.15 | 4
La36Mg40Ni24 | 0.15 | 4
La40Mg50Ni10 | 0.15 | 4
La48Mg20Ni32 | 0.15 | 4
La60Mg0Ni40 | 0.15 | 4
La0Mg60Zn40 | 0.15 | 4
La0Mg65Zn35 | 0.15 | 4
La0Mg70Zn30 | 0.15 | 4
La0Mg75Zn25 | 0.15 | 4
La3Mg72Zn25 | 0.15 | 4
La3Mg75Zn22 | 0.15 | 4
La4Mg74Zn22 | 0.15 | 4
La4Mg76Zn20 | 0.15 | 4
La5Mg70Zn25 | 0.15 | 4
La5Mg75Zn20 | 0.15 | 4
La7Mg71Zn22 | 0.15 | 4
La8Mg67Zn25 | 0.15 | 4
La8Mg72Zn20 | 0.15 | 4
La10Mg65Zn25 | 0.15 | 4
La10Mg70Zn20 | 0.15 | 4
Mg84Mn6Y10 | 0.15 | 4
Mg85Mn0Y15 | 0.15 | 4
Mg86Mn2Y12 | 0.15 | 4
Mg86Mn4Y10 | 0.15 | 4
Mg86.5Mn6Y7.5 | 0.15 | 4
Mg87Mn8Y5 | 0.15 | 4
Mg88Mn2Y10 | 0.15 | 4
Mg88.5Mn4Y7.5 | 0.15 | 4
Mg89Mn6Y5 | 0.15 | 4
Mg91Mn4Y5 | 0.15 | 4
Mg91.5Mn6Y2.5 | 0.15 | 4
Mg82Mn8Y10 | 0 | 4
Mg83Mn2Y15 | 0 | 4
Mg84.5Mn8Y7.5 | 0 | 4
Mg87.5Mn10Y2.5 | 0 | 4
Mg89.5Mn8Y2.5 | 0 | 4
Mg90.5Mn2Y7.5 | 0 | 4
Mg93Mn2Y5 | 0 | 4
Mg95Mn5Y0 | 0 | 4
Mg77.5Mn10Y12.5 | 0 | 4
Mg80Mn15Y5 | 0 | 4
Mg81Mn4Y15 | 0 | 4
Mg82.5Mn10Y7.5 | 0 | 4
Mg85Mn15Y0 | 0 | 4
Mg90Mn0Y10 | 0 | 4
Mg90Mn10Y0 | 0 | 4
Mg92.5Mn7.5Y0 | 0 | 4
Mg93.5Mn4Y2.5 | 0 | 4
Mg95.5Mn2Y2.5 | 0 | 4
Mg0Nd60Ni40 | 0.15 | 4
Mg0Nd70Ni30 | 0.15 | 4
Mg10Nd40Ni50 | 0.15 | 4
Mg10Nd50Ni40 | 0.15 | 4
Mg10Nd60Ni30 | 0.15 | 4
Mg20Nd30Ni50 | 0.15 | 4
Mg20Nd40Ni40 | 0.15 | 4
Mg20Nd50Ni30 | 0.15 | 4
Mg20Nd60Ni20 | 0.15 | 4
Mg30Nd40Ni30 | 0.15 | 4
Mg30Nd50Ni20 | 0.15 | 4
Mg35Nd25Ni40 | 0.15 | 4
Mg40Nd20Ni40 | 0.15 | 4
Mg40Nd25Ni35 | 0.15 | 4
Mg40Nd30Ni30 | 0.15 | 4
Mg40Nd35Ni25 | 0.15 | 4
Mg45Nd15Ni40 | 0.15 | 4
Mg45Nd20Ni35 | 0.15 | 4
Mg45Nd25Ni30 | 0.15 | 4
Mg45Nd30Ni25 | 0.15 | 4
Mg45Nd35Ni20 | 0.15 | 4
Mg50Nd15Ni35 | 0.15 | 4
Mg50Nd20Ni30 | 0.15 | 4
Mg50Nd25Ni25 | 0.15 | 4
Mg50Nd30Ni20 | 0.15 | 4
Mg50Nd35Ni15 | 0.15 | 4
Mg55Nd10Ni35 | 0.15 | 4
Mg55Nd15Ni30 | 0.15 | 4
Mg55Nd20Ni25 | 0.15 | 4
Mg55Nd25Ni20 | 0.15 | 4
Mg55Nd30Ni15 | 0.15 | 4
Mg55Nd35Ni10 | 0.15 | 4
Mg60Nd10Ni30 | 0.15 | 4
Mg60Nd15Ni25 | 0.15 | 4
Mg60Nd20Ni20 | 0.15 | 4
Mg60Nd25Ni15 | 0.15 | 4
Mg60Nd30Ni10 | 0.15 | 4
Mg65Nd5Ni30 | 0.15 | 4
Mg65Nd10Ni25 | 0.15 | 4
Mg65Nd15Ni20 | 0.15 | 4
Mg65Nd20Ni15 | 0.15 | 4
Mg65Nd25Ni10 | 0.15 | 4
Mg70Nd10Ni20 | 0.15 | 4
Mg70Nd15Ni15 | 0.15 | 4
Mg70Nd20Ni10 | 0.15 | 4
Mg75Nd5Ni20 | 0.15 | 4
Mg75Nd10Ni15 | 0.15 | 4
Mg75Nd15Ni10 | 0.15 | 4
Mg75Nd20Ni5 | 0.15 | 4
Mg80Nd0Ni20 | 0.15 | 4
Mg80Nd10Ni10 | 0.15 | 4
Mg83Nd5Ni12 | 0.15 | 4
Mg85Nd5Ni10 | 0.15 | 4
Mg85Nd10Ni5 | 0.15 | 4
Mg88Nd5Ni7 | 0.15 | 4
Mg90Nd7.5Ni2.5 | 0.15 | 4
Mg0Nd30Ni70 | 0 | 4
Mg10Nd30Ni60 | 0 | 4
Mg50Nd10Ni40 | 0 | 4
Mg50Nd40Ni10 | 0 | 4
Mg80Nd15Ni5 | 0 | 4
Mg90Nd0Ni10 | 0 | 4
Mg90Nd5Ni5 | 0 | 4
Mg92.5Nd7.5Ni0 | 0 | 4
Mg0Nd40Ni60 | 0 | 4
Mg0Nd50Ni50 | 0 | 4
Mg0Nd80Ni20 | 0 | 4
Mg10Nd70Ni20 | 0 | 4
Mg20Nd70Ni10 | 0 | 4
Mg30Nd20Ni50 | 0 | 4
Mg30Nd60Ni10 | 0 | 4
Mg40Nd50Ni10 | 0 | 4
Mg70Nd0Ni30 | 0 | 4
Mg85Nd15Ni0 | 0 | 4
Mg90Nd10Ni0 | 0 | 4
Mg95Nd5Ni0 | 0 | 4
Mg97.5Nd2.5Ni0 | 0 | 4
Mg30Ni40Y30 | 0.15 | 4
Mg40Ni30Y30 | 0.15 | 4
Mg50Ni20Y30 | 0.15 | 4
Mg50Ni30Y20 | 0.15 | 4
Mg60Ni20Y20 | 0.15 | 4
Mg60Ni25Y15 | 0.15 | 4
Mg60Ni30Y10 | 0.15 | 4
Mg65Ni15Y20 | 0.15 | 4
Mg65Ni20Y15 | 0.15 | 4
Mg65Ni25Y10 | 0.15 | 4
Mg65Ni30Y5 | 0.15 | 4
Mg70Ni15Y15 | 0.15 | 4
Mg70Ni20Y10 | 0.15 | 4
Mg75Ni10Y15 | 0.15 | 4
Mg75Ni15Y10 | 0.15 | 4
Mg75Ni20Y5 | 0.15 | 4
Mg80Ni10Y10 | 0.15 | 4
Mg80Ni15Y5 | 0.15 | 4
Mg80Ni20Y0 | 0.15 | 4
Mg85Ni10Y5 | 0.15 | 4
Mg20Ni40Y40 | 0.15 | 4
Mg30Ni40Y30 | 0.15 | 4
Mg40Ni30Y30 | 0.15 | 4
Mg50Ni20Y30 | 0.15 | 4
Mg50Ni30Y20 | 0.15 | 4
Mg60Ni20Y20 | 0.15 | 4
Mg60Ni25Y15 | 0.15 | 4
Mg60Ni30Y10 | 0.15 | 4
Mg65Ni15Y20 | 0.15 | 4
Mg65Ni20Y15 | 0.15 | 4
Mg65Ni25Y10 | 0.15 | 4
Mg65Ni30Y5 | 0.15 | 4
Mg70Ni15Y15 | 0.15 | 4
Mg70Ni20Y10 | 0.15 | 4
Mg75Ni10Y15 | 0.15 | 4
Mg75Ni15Y10 | 0.15 | 4
Mg75Ni20Y5 | 0.15 | 4
Mg80Ni10Y10 | 0.15 | 4
Mg80Ni15Y5 | 0.15 | 4
Mg85Ni5Y10 | 0.15 | 4
Mg85Ni10Y5 | 0.15 | 4
Mg50Ni40Y10 | 0 | 4
Mg70Ni10Y20 | 0 | 4
Mg80Ni5Y15 | 0 | 4
Mg40Ni40Y20 | 0 | 4
Mg90Ni5Y5 | 0 | 4
Mg70Sn6Zn24 | 0.15 | 4
Mn0Ni33Zr67 | 0.15 | 4
Mn33Ni0.05Zr66.95 | 0.15 | 4
Mn33Ni0.1Zr66.9 | 0.15 | 4
Mn33Ni0.15Zr66.85 | 0.15 | 4
Mn33Ni0.2Zr66.8 | 0.15 | 4
Mn15Ni28.05Zr56.95 | 0.15 | 4
Mn5Ni31.35Zr63.65 | 0.15 | 4
Mn10Ni29.7Zr60.3 | 0.15 | 4
Mn15Ni28.05Zr56.95 | 0.15 | 4
Mn20Ni26.4Zr53.6 | 0.15 | 4
Mn25Ni24.75Zr50.25 | 0.15 | 4
Mn30Ni23.1Zr46.9 | 0.15 | 4
Mn74P3Si23 | 0.15 | 4
Mn74P13Si13 | 0.15 | 4
Mn0Pd80Si20 | 0.15 | 4
Mn1Pd79Si20 | 0.15 | 4
Mn2Pd78Si20 | 0.15 | 4
Mn3Pd77Si20 | 0.15 | 4
Mn4Pd76Si20 | 0.15 | 4
Mn5Pd75Si20 | 0.15 | 4
Mn6Pd74Si20 | 0.15 | 4
Mn7Pd73Si20 | 0.15 | 4
Mo0Nb80Si20 | 0.15 | 4
Mo5Nb75Si20 | 0.15 | 4
Mo10Nb70Si20 | 0.15 | 4
Mo15Nb65Si20 | 0.15 | 4
Mo20Nb60Si20 | 0.15 | 4
Mo25Nb55Si20 | 0.15 | 4
Mo30Nb50Si20 | 0.15 | 4
Mo35Nb45Si20 | 0 | 4
Mo9Ni72P19 | 0.15 | 4
Mo13Ni68P19 | 0.15 | 4
Mo5Ni75P20 | 0.15 | 4
Mo7Ni73P20 | 0.15 | 4
Mo9Ni72P19 | 0.15 | 4
Mo12Ni69P19 | 0.15 | 4
Mo48P20Rh32 | 0.15 | 4
Mo16P20Ru64 | 0.15 | 4
Mo32P20Ru48 | 0.15 | 4
Mo48P20Ru32 | 0.15 | 4
Mo64P20Ru16 | 0.15 | 4
Mo0Si15Zr85 | 0.15 | 4
Mo5Si15Zr80 | 0.15 | 4
Mo10Si15Zr75 | 0.15 | 4
Mo15Si15Zr70 | 0.15 | 4
Mo20Si15Zr65 | 0.15 | 4
Nb40Ni59Pd1 | 0.15 | 4
Nb40Ni57Pt3 | 0.15 | 4
Nb40Ni59Pt1 | 0.15 | 4
Nb0Ni60Ta40 | 0.15 | 4
Nb0Ni65Ta35 | 0.15 | 4
Nb0Ni70Ta30 | 0.15 | 4
Nb0Ni80Ta20 | 0.15 | 4
Nb0Ni90Ta10 | 0.15 | 4
Nb10Ni60Ta30 | 0.15 | 4
Nb15Ni60Ta25 | 0.15 | 4
Nb20Ni60Ta20 | 0.15 | 4
Nb25Ni60Ta15 | 0.15 | 4
Nb30Ni60Ta10 | 0.15 | 4
Nb35Ni60Ta5 | 0.15 | 4
Nb40Ni60Ta0 | 0.15 | 4
Nb40Ni60Ta0 | 0.15 | 4
Nb50Ni50Ta0 | 0.15 | 4
Nb60Ni40Ta0 | 0.15 | 4
Nb0Ni50Ta50 | 0.15 | 4
Nb0Ni60Ta40 | 0.15 | 4
Nb0Ni70Ta30 | 0.15 | 4
Nb40Ni60Ta0 | 0.15 | 4
Nb50Ni50Ta0 | 0.15 | 4
Nb60Ni40Ta0 | 0.15 | 4
Nb70Si20Ta10 | 0.15 | 4
Nb75Si20Ta5 | 0.15 | 4
Nb80Si20Ta0 | 0.15 | 4
Nb65Si20Ta15 | 0 | 4
Nb0Si15Ti85 | 0.15 | 4
Nb0Si20Ti80 | 0.15 | 4
Nb5Si15Ti80 | 0.15 | 4
Nb10Si15Ti75 | 0.15 | 4
Nb15Si15Ti70 | 0.15 | 4
Nb15Si17.5Ti67.5 | 0.15 | 4
Nb25Si15Ti60 | 0.15 | 4
Nb25Si17.5Ti57.5 | 0.15 | 4
Nb30Si15Ti55 | 0.15 | 4
Nb30Si17.5Ti52.5 | 0.15 | 4
Nb35Si15Ti50 | 0.15 | 4
Nb30Si12Ti58 | 0 | 4
Nb0Si5Ti95 | 0 | 4
Nb0Si10Ti90 | 0 | 4
Nb0Si25Ti75 | 0 | 4
Nb10Si10Ti80 | 0 | 4
Nb20Si10Ti70 | 0 | 4
Nb30Si10Ti60 | 0 | 4
Nb30Si20Ti50 | 0 | 4
Nb45Si15Ti40 | 0 | 4
Nb50Si15Ti35 | 0 | 4
Nb0Si13Ti87 | 0.15 | 4
Nb5Si15Ti80 | 0.15 | 4
Nb10Si15Ti75 | 0.15 | 4
Nb15Si15Ti70 | 0.15 | 4
Nb20Si15Ti65 | 0.15 | 4
Nb25Si15Ti60 | 0.15 | 4
Nb30Si14Ti56 | 0.15 | 4
Nb30Si14Ti56 | 0.15 | 4
Nb30Si15Ti55 | 0.15 | 4
Nb30Si15Ti55 | 0.15 | 4
Nb30Si16Ti54 | 0.15 | 4
Nb30Si18Ti52 | 0.15 | 4
Nb35Si15Ti50 | 0.15 | 4
Nb40Si15Ti45 | 0.15 | 4
Nb45Si15Ti40 | 0.15 | 4
Nb50Si15Ti35 | 0.15 | 4
Nb52Si18Ti30 | 0.15 | 4
Nb54Si16Ti30 | 0.15 | 4
Nb55Si15Ti30 | 0.15 | 4
Nb56Si14Ti30 | 0.15 | 4
Nb60Si15Ti25 | 0.15 | 4
Nb65Si15Ti20 | 0.15 | 4
Nb68Si17Ti15 | 0.15 | 4
Nb70Si15Ti15 | 0.15 | 4
Nb75Si15Ti10 | 0.15 | 4
Nb80Si15Ti5 | 0.15 | 4
Nb80Si20Ti0 | 0.15 | 4
Nb85Si15Ti0 | 0.15 | 4
Nb30Si13Ti57 | 0 | 4
Nb0Si5Ti95 | 0 | 4
Nb0Si10Ti90 | 0 | 4
Nb0Si25Ti75 | 0 | 4
Nb10Si10Ti80 | 0 | 4
Nb20Si10Ti70 | 0 | 4
Nb30Si10Ti60 | 0 | 4
Nb30Si20Ti50 | 0 | 4
Nb47Si13Ti40 | 0 | 4
Nb47Si25Ti28 | 0 | 4
Nb50Si13Ti37 | 0 | 4
Nb50Si25Ti25 | 0 | 4
Nb0Si13Ti87 | 0.15 | 4
Nb0Si15Ti85 | 0.15 | 4
Nb0Si22Ti78 | 0.15 | 4
Nb15Si15Ti70 | 0.15 | 4
Nb30Si15Ti55 | 0.15 | 4
Nb35Si15Ti50 | 0.15 | 4
Nb40Si15Ti45 | 0.15 | 4
Nb0Si15Ti85 | 0.15 | 4
Nb5Si15Ti80 | 0.15 | 4
Nb10Si15Ti75 | 0.15 | 4
Nb30Si15Ti55 | 0.15 | 4
Nb60Si20V20 | 0.15 | 4
Nb65Si20V15 | 0.15 | 4
Nb70Si20V10 | 0.15 | 4
Nb75Si20V5 | 0.15 | 4
Nb80Si20V0 | 0.15 | 4
Nb55Si20V25 | 0 | 4
Nb70Si20W10 | 0.15 | 4
Nb75Si20W5 | 0.15 | 4
Nb80Si20W0 | 0.15 | 4
Nb65Si20W15 | 0 | 4
Nb55Si20Zr25 | 0.15 | 4
Nb55Si20Zr25 | 0.15 | 4
Nb60Si20Zr20 | 0.15 | 4
Nb65Si20Zr15 | 0.15 | 4
Nb65Si20Zr15 | 0.15 | 4
Nb70Si20Zr10 | 0.15 | 4
Nb70Si20Zr10 | 0.15 | 4
Nb75Si20Zr5 | 0.15 | 4
Nb75Si20Zr5 | 0.15 | 4
Nb79Si20Zr1 | 0.15 | 4
Nb80Si20Zr0 | 0.15 | 4
Nb50Si20Zr30 | 0 | 4
Nb0Si13Zr87 | 0.15 | 4
Nb0Si15Zr85 | 0.15 | 4
Nb0Si17Zr83 | 0.15 | 4
Nb10Si15Zr75 | 0.15 | 4
Nb20Si15Zr65 | 0.15 | 4
Nb30Si13Zr57 | 0.15 | 4
Nb30Si15Zr55 | 0.15 | 4
Nb30Si17Zr53 | 0.15 | 4
Nb40Si9Zr51 | 0.15 | 4
Nb40Si11Zr49 | 0.15 | 4
Nb40Si13Zr47 | 0.15 | 4
Nb40Si15Zr45 | 0.15 | 4
Nb40Si15Zr45 | 0.15 | 4
Nb40Si17Zr43 | 0.15 | 4
Nb50Si15Zr35 | 0.15 | 4
Nb60Si15Zr25 | 0.15 | 4
Nb70Si15Zr15 | 0.15 | 4
Nb30Si9Zr61 | 0 | 4
Nb30Si11Zr59 | 0 | 4
Nb40Si7Zr53 | 0 | 4
Nb30Si5Zr65 | 0 | 4
Nb30Si7Zr63 | 0 | 4
Nb40Si5Zr55 | 0 | 4
Nb0Si15Zr85 | 0.15 | 4
Nb10Si15Zr75 | 0.15 | 4
Nb20Si15Zr65 | 0.15 | 4
Nb30Si15Zr55 | 0.15 | 4
Nb40Si15Zr45 | 0.15 | 4
Nb50Si15Zr35 | 0.15 | 4
Nb60Si15Zr25 | 0.15 | 4
Nb70Si15Zr15 | 0.15 | 4
Ni55P10Pd35 | 0.15 | 4
Ni63P20Pd17 | 0.15 | 4
Ni40P20Pd40 | 0.15 | 4
Ni80P20Pd0 | 0.15 | 4
Ni40P20Pd40 | 0.15 | 4
Ni41P18Pd41 | 0.15 | 4
Ni41P18Pd41 | 0.15 | 4
Ni41P18Pd41 | 0.15 | 4
Ni32P20Pd48 | 0.15 | 4
Ni36.5P27Pd36.5 | 0.15 | 4
Ni37.5P25Pd37.5 | 0.15 | 4
Ni40P20Pd40 | 0.15 | 4
Ni64P20Pd16 | 0.15 | 4
Ni0P19Pd81 | 0.15 | 4
Ni5P19Pd76 | 0.15 | 4
Ni10P19Pd71 | 0.15 | 4
Ni20P19Pd61 | 0.15 | 4
Ni34P18Pd48 | 0.15 | 4
Ni20P0Pd80 | 0.15 | 4
Ni40P20Pd40 | 0.15 | 4
Ni42.5P15Pd42.5 | 0.15 | 4
Ni45P10Pd45 | 0.15 | 4
Ni50P0Pd50 | 0.15 | 4
Ni37P26Pd37 | 0.15 | 4
Ni38.5P23Pd38.5 | 0.15 | 4
Ni40P20Pd40 | 0.15 | 4
Ni41.5P17Pd41.5 | 0.15 | 4
Ni43P14Pd43 | 0.15 | 4
Ni40P20Pd40 | 0.15 | 4
Ni8P20Pd72 | 0.15 | 4
Ni24P20Pd56 | 0.15 | 4
Ni40P20Pd40 | 0.15 | 4
Ni56P20Pd24 | 0.15 | 4
Ni72P20Pd8 | 0.15 | 4
Ni40P20Pd40 | 0.15 | 4
Ni60P20Pd20 | 0.15 | 4
Ni40P20Pd40 | 0.15 | 4
Ni15P25Pt60 | 0.15 | 4
Ni16P20Pt64 | 0.15 | 4
Ni22.5P25Pt52.5 | 0.15 | 4
Ni24P20Pt56 | 0.15 | 4
Ni30P25Pt45 | 0.15 | 4
Ni37.5P25Pt37.5 | 0.15 | 4
Ni40P20Pt40 | 0.15 | 4
Ni45P25Pt30 | 0.15 | 4
Ni48P20Pt32 | 0.15 | 4
Ni52.5P25Pt22.5 | 0.15 | 4
Ni56P20Pt24 | 0.15 | 4
Ni64P20Pt16 | 0.15 | 4
Ni32P20Pt48 | 0 | 4
Ni60P25Pt15 | 0 | 4
Ni72P20Pt8 | 0 | 4
Ni60P0Ta40 | 0.15 | 4
Ni62P18Ta20 | 0.15 | 4
Ni65P0Ta35 | 0.15 | 4
Ni65P5Ta30 | 0.15 | 4
Ni70P0Ta30 | 0.15 | 4
Ni72P18Ta10 | 0.15 | 4
Ni75P5Ta20 | 0.15 | 4
Ni80P0Ta20 | 0.15 | 4
Ni85P5Ta10 | 0.15 | 4
Ni90P0Ta10 | 0.15 | 4
Ni20P20Ti60 | 0.15 | 4
Ni65P20Ti15 | 0.15 | 4
Ni67P20Ti13 | 0.15 | 4
Ni70P20Ti10 | 0.15 | 4
Ni75P20Ti5 | 0.15 | 4
Ni76P20Ti4 | 0.15 | 4
Ni77P20Ti3 | 0.15 | 4
Ni80P20Ti0 | 0.15 | 4
Ni75P18W7 | 0.15 | 4
Ni77P18W5 | 0.15 | 4
Ni80P18W2 | 0.15 | 4
Ni49P2Zr49 | 0.15 | 4
Ni24P1Zr75 | 0.15 | 4
Ni24P2Zr74 | 0.15 | 4
Ni24P4Zr72 | 0.15 | 4
Ni24P6Zr70 | 0.15 | 4
Ni24P8Zr68 | 0.15 | 4
Ni1.7Pd81.8Si16.5 | 0.15 | 4
Ni4.2Pd79.3Si16.5 | 0.15 | 4
Ni6.7Pd76.8Si16.5 | 0.15 | 4
Ni10Pd73.5Si16.5 | 0.15 | 4
Ni12.5Pd71Si16.5 | 0.15 | 4
Ni15Pd68.5Si16.5 | 0.15 | 4
Ni20.9Pd62.6Si16.5 | 0.15 | 4
Ni26.7Pd56.8Si16.5 | 0.15 | 4
Ni29.2Pd54.3Si16.5 | 0.15 | 4
Ni35Pd48.5Si16.5 | 0.15 | 4
Ni40Pd43.5Si16.5 | 0.15 | 4
Ni43.4Pd40.1Si16.5 | 0.15 | 4
Ni50.1Pd33.4Si16.5 | 0.15 | 4
Ni58.5Pd25Si16.5 | 0 | 4
Ni20Pd60Si20 | 0.15 | 4
Ni11.7Pd71.8Si16.5 | 0.15 | 4
Ni19.2Pd64.3Si16.5 | 0.15 | 4
Ni8.2Pd73.8Si18 | 0.15 | 4
Ni16.4Pd65.6Si18 | 0.15 | 4
Ni32.8Pd49.2Si18 | 0.15 | 4
Ni49.2Pd32.8Si18 | 0.15 | 4
Ni16.4Pd65.6Si18 | 0.15 | 4
Ni32.8Pd49.2Si18 | 0.15 | 4
Ni49.2Pd32.8Si18 | 0.15 | 4
Ni59Pd1Ta40 | 0.15 | 4
Ni59Pd1Zr40 | 0.15 | 4
Ni59Ru1Ta40 | 0.15 | 4
Ni0Si20Ti80 | 0.15 | 4
Ni5Si15Ti80 | 0.15 | 4
Ni10Si10Ti80 | 0.15 | 4
Ni10Si15Ti75 | 0.15 | 4
Ni15Si10Ti75 | 0.15 | 4
Ni15Si15Ti70 | 0.15 | 4
Ni16Si20Ti64 | 0.15 | 4
Ni20Si5Ti75 | 0.15 | 4
Ni20Si10Ti70 | 0.15 | 4
Ni20Si15Ti65 | 0.15 | 4
Ni25Si5Ti70 | 0.15 | 4
Ni25Si10Ti65 | 0.15 | 4
Ni25Si15Ti60 | 0.15 | 4
Ni30Si0Ti70 | 0.15 | 4
Ni30Si5Ti65 | 0.15 | 4
Ni30Si10Ti60 | 0.15 | 4
Ni30Si15Ti55 | 0.15 | 4
Ni30Si20Ti50 | 0.15 | 4
Ni32Si20Ti48 | 0.15 | 4
Ni35Si0Ti65 | 0.15 | 4
Ni35Si5Ti60 | 0.15 | 4
Ni35Si10Ti55 | 0.15 | 4
Ni35Si15Ti50 | 0.15 | 4
Ni35Si20Ti45 | 0.15 | 4
Ni40Si0Ti60 | 0.15 | 4
Ni40Si5Ti55 | 0.15 | 4
Ni40Si10Ti50 | 0.15 | 4
Ni40Si15Ti45 | 0.15 | 4
Ni40Si20Ti40 | 0.15 | 4
Ni45Si15Ti40 | 0.15 | 4
Ni48Si20Ti32 | 0.15 | 4
Ni50Si10Ti40 | 0.15 | 4
Ni55Si5Ti40 | 0.15 | 4
Ni64Si20Ti16 | 0.15 | 4
Ni15Si5Ti80 | 0 | 4
Ni25Si0Ti75 | 0 | 4
Ni45Si5Ti50 | 0 | 4
Ni45Si10Ti45 | 0 | 4
Ni50Si5Ti45 | 0 | 4
Ni60Si0Ti40 | 0 | 4
Ni0Si15Ti85 | 0 | 4
Ni0Si25Ti75 | 0 | 4
Ni5Si10Ti85 | 0 | 4
Ni5Si20Ti75 | 0 | 4
Ni10Si5Ti85 | 0 | 4
Ni10Si20Ti70 | 0 | 4
Ni15Si0Ti85 | 0 | 4
Ni15Si20Ti65 | 0 | 4
Ni20Si0Ti80 | 0 | 4
Ni20Si20Ti60 | 0 | 4
Ni25Si20Ti55 | 0 | 4
Ni30Si30Ti40 | 0 | 4
Ni30Si40Ti30 | 0 | 4
Ni40Si30Ti30 | 0 | 4
Ni45Si0Ti55 | 0 | 4
Ni50Si0Ti50 | 0 | 4
Ni50Si20Ti30 | 0 | 4
Ni50Si30Ti20 | 0 | 4
Ni55Si0Ti45 | 0 | 4
Ni28Si16Ti56 | 0.15 | 4
Ni30Si0Ti70 | 0.15 | 4
Ni30Si10Ti60 | 0.15 | 4
Ni32Si4Ti64 | 0.15 | 4
Ni33Si0Ti67 | 0.15 | 4
Ni40Si0Ti60 | 0.15 | 4
Ni24Si1Zr75 | 0.15 | 4
Ni24Si2Zr74 | 0.15 | 4
Ni24Si4Zr72 | 0.15 | 4
Ni24Si6Zr70 | 0.15 | 4
Ni24Si8Zr68 | 0.15 | 4
Ni33Ti67Zr0 | 0.15 | 4
Ni50Ti0Zr50 | 0.15 | 4
Ni50Ti30Zr20 | 0.15 | 4
Ni60Ti40Zr0 | 0.15 | 4
Ni63Ti0Zr37 | 0.15 | 4
Ni33Ti0Zr67 | 0.15 | 4
Ni33Ti0.05Zr66.95 | 0.15 | 4
Ni33Ti0.1Zr66.9 | 0.15 | 4
Ni33Ti0.15Zr66.85 | 0.15 | 4
Ni33Ti0.2Zr66.8 | 0.15 | 4
Ni28.05Ti15Zr56.95 | 0.15 | 4
Ni24.75Ti25Zr50.25 | 0.15 | 4
Ni26.4Ti20Zr53.6 | 0.15 | 4
Ni28.05Ti15Zr56.95 | 0.15 | 4
Ni29.7Ti10Zr60.3 | 0.15 | 4
Ni31.35Ti5Zr63.65 | 0.15 | 4
Ni30Ti0Zr70 | 0.15 | 4
Ni35Ti65Zr0 | 0.15 | 4
Ni50Ti0Zr50 | 0.15 | 4
Ni60Ti40Zr0 | 0.15 | 4
Ni70Ti0Zr30 | 0.15 | 4
Ni20V30Zr50 | 0.15 | 4
Ni22V20Zr58 | 0.15 | 4
Ni25V10Zr65 | 0.15 | 4
Ni28V0Zr72 | 0.15 | 4
Ni37V25Zr38 | 0.15 | 4
Ni40V20Zr40 | 0.15 | 4
Ni45V10Zr45 | 0.15 | 4
Ni47V30Zr23 | 0.15 | 4
Ni50V0Zr50 | 0.15 | 4
Ni54V20Zr26 | 0.15 | 4
Ni60V10Zr30 | 0.15 | 4
Ni67V0Zr33 | 0.15 | 4
Ni46V30Zr24 | 0.15 | 4
Ni50V25Zr25 | 0.15 | 4
Ni54V20Zr26 | 0.15 | 4
Ni60V10Zr30 | 0.15 | 4
Ni67V0Zr33 | 0.15 | 4
Ni33V0Zr67 | 0.15 | 4
Ni33V0.05Zr66.95 | 0.15 | 4
Ni33V0.1Zr66.9 | 0.15 | 4
Ni33V0.15Zr66.85 | 0.15 | 4
Ni33V0.2Zr66.8 | 0.15 | 4
Ni28.05V15Zr56.95 | 0.15 | 4
Ni24.75V25Zr50.25 | 0.15 | 4
Ni26.4V20Zr53.6 | 0.15 | 4
Ni28.05V15Zr56.95 | 0.15 | 4
Ni29.7V10Zr60.3 | 0.15 | 4
Ni31.35V5Zr63.65 | 0.15 | 4
Ni24V25Zr51 | 0.15 | 4
Ni29V20Zr51 | 0.15 | 4
Ni30V10Zr60 | 0.15 | 4
Ni31V5Zr64 | 0.15 | 4
Ni45V25Zr30 | 0.15 | 4
Ni48V20Zr32 | 0.15 | 4
Ni50.5V25Zr24.5 | 0.15 | 4
Ni53V20Zr27 | 0.15 | 4
Ni55V10Zr35 | 0.15 | 4
Ni60V10Zr30 | 0.15 | 4
P19Pd61Ti20 | 0.15 | 4
P19Pd65Ti16 | 0.15 | 4
P19Pd73Ti8 | 0.15 | 4
P19Pd79Ti2 | 0.15 | 4
P19Pd81Ti0 | 0.15 | 4
Pd79.3Rh4.2Si16.5 | 0.15 | 4
Pd81.8Rh1.7Si16.5 | 0.15 | 4
Pd76.8Rh6.7Si16.5 | 0 | 4
Pd58.8Si20.6U20.6 | 0.15 | 4
Ru0Si15Zr85 | 0.15 | 4
Ru10Si15Zr75 | 0.15 | 4
Si6Sn9Zr85 | 0.15 | 4
Si13Sn0Zr87 | 0.15 | 4
Si15Sn0Zr85 | 0.15 | 4
Si17Sn0Zr83 | 0.15 | 4
Si15Ta0Ti85 | 0.15 | 4
Si15Ta10Ti75 | 0.15 | 4
Si15Ta20Ti65 | 0.15 | 4
Si15Ta30Ti55 | 0.15 | 4
Si15Ta40Ti45 | 0.15 | 4
Si15Ta0Zr85 | 0.15 | 4
Si15Ta10Zr75 | 0.15 | 4
Si15Ta20Zr65 | 0.15 | 4
Si15Ta30Zr55 | 0.15 | 4
Si15Ta40Zr45 | 0.15 | 4
Si15Ti55V30 | 0.15 | 4
Si15Ti60V25 | 0.15 | 4
Si15Ti65V20 | 0.15 | 4
Si15Ti70V15 | 0.15 | 4
Si15Ti75V10 | 0.15 | 4
Si15Ti80V5 | 0.15 | 4
Si15Ti85V0 | 0.15 | 4
Si20Ti70V10 | 0.15 | 4
Si20Ti75V5 | 0.15 | 4
Si20Ti80V0 | 0.15 | 4
Si5Ti95V0 | 0 | 4
Si10Ti70V20 | 0 | 4
Si10Ti85V5 | 0 | 4
Si10Ti90V0 | 0 | 4
Si15Ti50V35 | 0 | 4
Si20Ti60V20 | 0 | 4
Si25Ti75V0 | 0 | 4
Si15Ti45V40 | 0.15 | 4
Si15Ti55V30 | 0.15 | 4
Si15Ti60V25 | 0.15 | 4
Si15Ti75V10 | 0.15 | 4
Si15Ti80V5 | 0.15 | 4
Si15Ti85V0 | 0.15 | 4
Si15Ti0Zr85 | 0.15 | 4
Si15Ti5Zr80 | 0.15 | 4
Si15Ti10Zr75 | 0.15 | 4
Si15Ti15Zr70 | 0.15 | 4
Si15Ti20Zr65 | 0.15 | 4
Si15Ti25Zr60 | 0.15 | 4
Si15Ti30Zr55 | 0.15 | 4
Si15Ti35Zr50 | 0.15 | 4
Si15Ti40Zr45 | 0.15 | 4
Si15Ti45Zr40 | 0.15 | 4
Si15Ti50Zr35 | 0.15 | 4
Si15Ti55Zr30 | 0.15 | 4
Si15Ti60Zr25 | 0.15 | 4
Si15Ti65Zr20 | 0.15 | 4
Si15Ti70Zr15 | 0.15 | 4
Si15Ti75Zr10 | 0.15 | 4
Si15Ti80Zr5 | 0.15 | 4
Si15Ti85Zr0 | 0.15 | 4
Si0Ti15Zr85 | 0.15 | 4
Si0Ti20Zr80 | 0.15 | 4
Si0Ti22Zr78 | 0.15 | 4
Si5Ti12Zr83 | 0.15 | 4
Si5Ti15Zr80 | 0.15 | 4
Si5Ti20Zr75 | 0.15 | 4
Si5Ti23Zr72 | 0.15 | 4
Si10Ti10Zr80 | 0.15 | 4
Si10Ti15Zr75 | 0.15 | 4
Si10Ti20Zr70 | 0.15 | 4
Si10Ti24Zr66 | 0.15 | 4
Si13Ti0Zr87 | 0.15 | 4
Si15Ti9Zr76 | 0.15 | 4
Si15Ti15Zr70 | 0.15 | 4
Si15Ti20Zr65 | 0.15 | 4
Si15Ti25Zr60 | 0.15 | 4
Si20Ti9Zr71 | 0.15 | 4
Si20Ti15Zr65 | 0.15 | 4
Si20Ti20Zr60 | 0.15 | 4
Si20Ti25Zr55 | 0.15 | 4
Si25Ti8Zr67 | 0.15 | 4
Si25Ti15Zr60 | 0.15 | 4
Si25Ti20Zr55 | 0.15 | 4
Si25Ti25Zr50 | 0.15 | 4
Si30Ti8Zr62 | 0.15 | 4
Si30Ti15Zr55 | 0.15 | 4
Si30Ti20Zr50 | 0.15 | 4
Si30Ti26Zr44 | 0.15 | 4
Si35Ti8Zr57 | 0.15 | 4
Si35Ti15Zr50 | 0.15 | 4
Si35Ti20Zr45 | 0.15 | 4
Si35Ti26Zr39 | 0.15 | 4
Si40Ti8Zr52 | 0.15 | 4
Si40Ti15Zr45 | 0.15 | 4
Si40Ti20Zr40 | 0.15 | 4
Si40Ti26Zr34 | 0.15 | 4
Si45Ti8Zr47 | 0.15 | 4
Si45Ti15Zr40 | 0.15 | 4
Si45Ti20Zr35 | 0.15 | 4
Si45Ti25Zr30 | 0.15 | 4
Si50Ti8Zr42 | 0.15 | 4
Si50Ti15Zr35 | 0.15 | 4
Si50Ti20Zr30 | 0.15 | 4
Si50Ti25Zr25 | 0.15 | 4
Si55Ti9Zr36 | 0.15 | 4
Si55Ti15Zr30 | 0.15 | 4
Si55Ti20Zr25 | 0.15 | 4
Si55Ti24Zr21 | 0.15 | 4
Si60Ti9Zr31 | 0.15 | 4
Si60Ti15Zr25 | 0.15 | 4
Si60Ti20Zr20 | 0.15 | 4
Si60Ti24Zr16 | 0.15 | 4
Si65Ti10Zr25 | 0.15 | 4
Si65Ti15Zr20 | 0.15 | 4
Si65Ti20Zr15 | 0.15 | 4
Si65Ti23Zr12 | 0.15 | 4
Si70Ti11Zr19 | 0.15 | 4
Si70Ti15Zr15 | 0.15 | 4
Si70Ti20Zr10 | 0.15 | 4
Si70Ti22Zr8 | 0.15 | 4
Si75Ti12Zr13 | 0.15 | 4
Si75Ti15Zr10 | 0.15 | 4
Si75Ti20Zr5 | 0.15 | 4
Si75Ti22Zr3 | 0.15 | 4
Si80Ti14Zr6 | 0.15 | 4
Si80Ti15Zr5 | 0.15 | 4
Si80Ti20Zr0 | 0.15 | 4
Si85Ti15Zr0 | 0.15 | 4
Si0Ti90Zr10 | 0 | 4
Si82Ti8Zr10 | 0 | 4
Si84Ti6Zr10 | 0 | 4
Si86Ti4Zr10 | 0 | 4
Si88Ti2Zr10 | 0 | 4
Si15V0Zr85 | 0.15 | 4
Si15V10Zr75 | 0.15 | 4
Si15V20Zr65 | 0.15 | 4
Si15V30Zr55 | 0.15 | 4
Si15V40Zr45 | 0.15 | 4
Si15W0Zr85 | 0.15 | 4
Si15W10Zr75 | 0.15 | 4
Fe70Ni2B24Nb4 | 0.15 | 4
Fe68Ni4B24Nb4 | 0.15 | 4
Fe66Ni6B24Nb4 | 0.15 | 4
Fe64Ni8B24Nb4 | 0.15 | 4
Fe62Ni10B24Nb4 | 0.15 | 4
Fe60Ni12B24Nb4 | 0.15 | 4
Fe58Ni14B24Nb4 | 0.15 | 4
Ni30Co10Ho60 | 0.15 | 4
Ni30Co10Tm60 | 0.15 | 4
Al87Y8Ni5 | 0.15 | 4
Al86.13Y7.92Ni4.950Sc1 | 0.15 | 4
Al85.695Y7.88Ni4.925Sc1.5 | 0.15 | 4
Ta50W1Ni48.5B0.5 | 0.15 | 4
Ta50W2Ni47.5B0.5 | 0.15 | 4
Ta50W3Ni46.5B0.5 | 0.15 | 4
Ta50W5Ni44.5B0.5 | 0.15 | 4
Ta48W5Ni46.5B0.5 | 0.15 | 4
Ta43Hf14.5Ni42B0.5 | 0.15 | 4
Ta41Hf18.5Ni40B0.5 | 0.15 | 4
Cu55Zr42.5Ga2.5 | 1 | 4
Cu57.5Zr37.5Ga5 | 1 | 4
Cu52.5Zr40Ga7.5 | 1.5 | 4
Cu55Zr40Ga5 | 2 | 4
Cu52.5Zr42.5Ga5 | 2 | 4
Cu46Zr54 | 2 | 4
Cu46Zr47Al7 | 3 | 4
Cu46Zr37Al7Y10 | 4 | 4
Cu46Zr45Al7Y2 | 8 | 4
Cu46Zr42Al7Y5 | 10 | 4
Cu60Hf25Ti15 | 4 | 4
Cu52.5Hf40Al7.5 | 3 | 4
Cu60Zr30Ti10 | 4 | 4
Cu47Ti33Zr11Si1Ni6Sn2 | 6 | 4
Cu50Zr43Al7 | 4 | 4
Cu47Zr43Al7Ag3 | 5 | 4
Cu47Zr43Al7Be3 | 6 | 4
Cu43Zr43Al7Ag7 | 8 | 4
Cu43Zr43Al7Be7 | 12 | 4
Cu49Hf42Al9 | 10 | 4
Cu45Zr48Al7 | 5 | 4
Cu47Ti33Zr11Ni8Si1 | 4 | 4
Cu47Ti33Zr9Nb2Ni8Si1 | 5 | 4
Cu47Ti33Zr7Nb4Ni8Si1 | 5 | 4
Cu47Ti33Zr5Nb6Ni8Si1 | 2 | 4
Cu47Ti33Zr3Nb8Ni8Si1 | 1 | 4
Cu47Ti33Nb11Ni8Si1 | 0.5 | 4
Cu47Zr11Ni8Ti34 | 3 | 4
Cu60Zr30Ti10 | 4 | 4
Cu58.8Zr29.4Ti9.8Y2 | 5 | 4
Cu54Zr27Ti9Be10 | 5 | 4
Cu59.4Zr29.7Ti9.9Sn1 | 5 | 4
Cu60Hf25Ti15 | 4 | 4
Cu58.8Hf24.5Ti14.7Nb2 | 4 | 4
Cu57.6Hf24Ti14.4Nb4 | 4 | 4
Cu56.4Hf23.5Ti14.1Nb6 | 4 | 4
Cu55.2Hf23Ti13.8Nb8 | 2.5 | 4
Cu60Zr33Ti7 | 3 | 4
Cu54Ag6Zr33Ti7 | 6 | 4
Cu46.4Ag11.6Zr35Ti7 | 6 | 4
Cu60Zr30Ti10 | 2 | 4
Cu55Ni5Zr30Ti10 | 2 | 4
Cu47Ni13Zr30Ti10 | 1 | 4
Cu55Ag5Zr30Ti10 | 3 | 4
Cu50Ag10Zr30Ti10 | 4 | 4
Cu45Ag15Zr30Ti10 | 5 | 4
Cu40Ag20Zr30Ti10 | 3 | 4
Cu35Ag25Zr30Ti10 | 2 | 4
Cu45Ni5Ag10Zr30Ti10 | 5 | 4
Cu60Hf20Ti20 | 4 | 4
Cu60Hf17.5Ti22.5 | 3 | 4
Cu45Zr45Ag10 | 6 | 4
Cu45Zr45Ag7Al3 | 7 | 4
Cu45Zr45Ag5Al5 | 9 | 4
Cu45Zr45Ag3Al7 | 8 | 4
Cu44Zr44Ag6Al6 | 10 | 4
Cu42Zr42Ag8Al8 | 12 | 4
Cu40Zr40Ag10Al10 | 3 | 4
Cu40Zr44Ag8Al8 | 15 | 4
Cu38Zr46Ag8Al8 | 20 | 4
Cu36Zr48Ag8Al8 | 25 | 4
Cu34Zr50Ag8Al8 | 15 | 4
Cu50Zr50 | 2 | 4
Cu48Zr48Ag4 | 3 | 4
Cu46Zr46Ag8 | 4 | 4
Cu44Zr44Ag12 | 4 | 4
Cu42Zr42Ag16 | 2 | 4
Cu45Zr35Ag10Hf10 | 4 | 4
Cu45Zr25Ag10Hf20 | 3 | 4
Cu45Zr15Ag10Hf30 | 2 | 4
Cu50Zr50 | 2 | 4
Cu43Zr43Ag7Ti7 | 5 | 4
Cu43Zr43Ag7In7 | 5 | 4
Cu43Zr40Ag7Ti10 | 7 | 4
Cu64Zr36 | 2 | 4
Cu57Zr36Ag7 | 4 | 4
Cu54Zr36Ag10 | 6 | 4
Cu49Zr36Ag10Ti5 | 8 | 4
Cu50Zr42.5Ti7.5 | 5 | 4
Cu49.5Zr42.075Ti7.425Sn1 | 6 | 4
Cu49.5Zr42.075Ti7.425Si1 | 6 | 4
Cu49.4Zr41.99Ti7.41Sn0.6Si0.6 | 7 | 4
Ca66.4Al33.6 | 1 | 4
Ca60Al30Ag10 | 2 | 4
Ca63Al32Cu5 | 2 | 4
Ca55Mg25Zn20 | 1 | 4
Ca55Mg20Zn25 | 2 | 4
Ca55Mg18Zn27 | 0.5 | 4
Ca55Mg15Zn30 | 0.5 | 4
Ca60Mg25Zn15 | 1 | 4
Ca60Mg20Zn20 | 4 | 4
Ca60Mg17.5Zn22.5 | 10 | 4
Ca60Mg15Zn25 | 6 | 4
Ca60Mg10Zn30 | 0.5 | 4
Ca62.5Mg17.5Zn20 | 10 | 4
Ca65Mg25Zn10 | 0.5 | 4
Ca65Mg20Zn15 | 5 | 4
Ca65Mg15Zn20 | 6 | 4
Ca65Mg10Zn25 | 2 | 4
Ca70Mg15Zn15 | 0.5 | 4
Ca70Mg10Zn20 | 0.5 | 4
Ca40Mg30Cu30 | 0.5 | 4
Ca40Mg25Cu35 | 4 | 4
Ca45Mg30Cu25 | 1 | 4
Ca45Mg25Cu30 | 6 | 4
Ca45Mg19Cu36 | 0.5 | 4
Ca47.5Mg22.5Cu30 | 6 | 4
Ca50Mg30Cu20 | 2 | 4
Ca50Mg25Cu25 | 9 | 4
Ca50Mg22.5Cu27.5 | 10 | 4
Ca50Mg20Cu30 | 8 | 4
Ca53Mg23Cu24 | 7 | 4
Ca55Mg25Cu20 | 8 | 4
Ca55Mg20Cu25 | 2 | 4
Ca55Mg15Cu30 | 3 | 4
Ca55Mg10Cu35 | 0.5 | 4
Ca58Mg18Cu24 | 6 | 4
Ca60Mg25Cu15 | 2 | 4
Ca60Mg20Cu20 | 4 | 4
Ca60Mg15Cu25 | 1 | 4
Ca60Mg13Cu27 | 1 | 4
Ca65Mg25Cu10 | 0.5 | 4
Ca65Mg20Cu15 | 2 | 4
Ca65Mg15Cu20 | 4 | 4
Ca65Mg10Cu25 | 2 | 4
Ca65Mg5Cu30 | 0.5 | 4
Ca70Mg20Cu10 | 0.5 | 4
Ca70Mg10Cu20 | 1 | 4
Ca55Mg11Zn11Cu23 | 1 | 4
Ca50Mg20Zn5Cu25 | 10 | 4
Ca50Mg15Zn10Cu25 | 10 | 4
Ca50Mg10Zn15Cu25 | 2 | 4
Ca50Mg25Zn15Cu10 | 8 | 4
Ca47Mg19Zn7Cu27 | 6 | 4
Mg80Ni10Nd10 | 0.6 | 4
Mg70Ni15Nd15 | 1.5 | 4
Mg75Ni15Nd10 | 2.8 | 4
Mg65Cu25Er10 | 3 | 4
Mg65Ni20Nd15 | 3.5 | 4
Mg65Cu15Ag10Er10 | 6 | 4
Mg65Cu7.5Ni7.5Zn5Ag5Y10 | 9 | 4
Mg65Cu25Y10 | 4 | 4
Mg65Cu25Gd10 | 8 | 4
Mg65Cu25Dy10 | 3 | 4
Mg65Cu25Pr10 | 1 | 4
Mg65Cu25Nd10 | 1 | 4
Mg65Cu25Ho10 | 1 | 4
Mg65Cu15Ag5Pd5Gd10 | 10 | 4
Mg65Cu25Gd5Y5 | 5 | 4
Mg65Cu20Ni5Gd10 | 5 | 4
Mg65Cu15Ag10Y4Gd6 | 8 | 4
Mg65Cu15Ag10Y2Gd8 | 9 | 4
Mg65Cu15Ag10Gd10 | 7.5 | 4
Mg65Cu7.5Ni7.5Ag5Zn5Gd10 | 11 | 4
Mg65Cu7.5Ni7.5Ag5Zn5Gd7.5Y2.5 | 13 | 4
Mg65Cu7.5Ni7.5Ag5Zn5Gd5Y5 | 14 | 4
Mg65Cu7.5Ni7.5Ag5Zn5Gd2.5Y7.5 | 9.5 | 4
Mg65Cu7.5Ni7.5Ag5Zn5Y10 | 9 | 4
Mg58.5Cu30.5Y11 | 9 | 4
Mg57Cu31.5Y9.2Nd2.3 | 10 | 4
Mg57Cu31.5Y8Nd3.5 | 12 | 4
Mg57Cu31Y6.6Nd5.4 | 14 | 4
Mg65.5Cu25.4Gd9 | 6 | 4
Mg63.5Cu27.5Gd9 | 4 | 4
Mg61.5Cu29.5Gd9 | 4 | 4
Mg65Cu25Gd10 | 7 | 4
Mg63Cu27Gd10 | 4 | 4
Mg61Cu29Gd10 | 4 | 4
Mg59Cu31Gd10 | 4 | 4
Mg64.5Cu24.5Gd11 | 6 | 4
Mg62.5Cu26.5Gd11 | 9 | 4
Mg60.5Cu28.5Gd11 | 8 | 4
Mg58.5Cu30.5Gd11 | 8 | 4
Mg61Cu28Gd11 | 12 | 4
La66Al14Cu20 | 2 | 4
La55Al25Ni20 | 3 | 4
La70Al14Cu8Ni8 | 0.5 | 4
La68Al14Cu9Ni9 | 1 | 4
La66Al14Cu10Ni10 | 1.5 | 4
La62Al14Cu12Ni12 | 10 | 4
La55Al25Ni10Cu10 | 5 | 4
La55Al25Cu20 | 3 | 4
La55Al25Ni5Cu10Co5 | 9 | 4
La62Cu12Ni12Al14 | 12 | 4
La62Al14Cu24 | 5 | 4
La62Al14Cu22Ag2 | 5 | 4
La62Al14Cu20Ag4 | 8 | 4
La62Al14Cu19Ag5 | 5 | 4
La62Al14Cu18Ag6 | 5 | 4
La62Al14Cu17Ag7 | 5 | 4
La62Al14Cu16Ag8 | 5 | 4
La62Al14Cu16.66Ag3.34Ni2Co2 | 16 | 4
La62Al14Cu13.33Ag2.67Ni4Co4 | 16 | 4
La62Al14Cu11.66Ag2.34Ni5Co5 | 20 | 4
La62Al14Cu9.99Ag2.01Ni6Co6 | 16 | 4
La32Ce32Al16Ni5Cu15 | 10 | 4
La32Ce32Al16Ni5Cu12Co3 | 10 | 4
La32Ce32Al16Ni5Cu10Co5 | 12 | 4
La32Ce32Al16Ni5Cu7Co8 | 10 | 4
La32Ce32Al16Ni5Cu5Co10 | 10 | 4
La62Al14Cu12Ni12 | 12 | 4
La55Al25Cu20 | 2 | 4
La55Al20Ag5Cu20 | 4 | 4
La55Al17.5Ag7.5Cu20 | 3 | 4
La55Al15Ag10Cu20 | 2 | 4
La55Al25Ag5Cu15 | 3 | 4
La60Al15Ag5Cu20 | 5 | 4
La62.5Al12.5Ag5Cu20 | 6 | 4
La65Al10Ag5Cu20 | 5 | 4
La62.5Al12.5Ag5Cu17.5Fe2.5 | 7 | 4
La62.5Al12.5Ag5Cu15Fe5 | 6 | 4
La62.5Al12.5Ag5Cu17.5Co2.5 | 8 | 4
La62.5Al12.5Ag5Cu15Co5 | 9 | 4
La70.0Al12.4Cu8.8Ni8.8 | 0.5 | 4
La68.0Al13.2Cu9.4Ni9.4 | 1 | 4
La66.0Al14.0Cu10Ni10 | 1.5 | 4
La64.6Al14.6Cu10.4Ni10.4 | 5 | 4
La63.1Al15.2Cu10.85Ni10.85 | 10 | 4
La62.0Al15.6Cu11.2Ni11.2 | 11 | 4
La61.4Al15.9Cu11.35Ni11.35 | 10.5 | 4
La60.5Al16.3Cu11.6Ni11.6 | 8 | 4
La59.6Al16.6Cu11.9Ni11.9 | 8 | 4
La58.6Al17.0Cu12.2Ni12.2 | 5 | 4
La57.6Al17.5Cu12.45Ni12.45 | 8 | 4
La56.5Al17.9Cu12.8Ni12.8 | 2 | 4
La55.4Al18.4Cu13.1Ni13.1 | 2 | 4
Pd79.5Cu4Si16.5 | 0.75 | 4
Pd77.5Cu6Si16.5 | 1.5 | 4
Pd81.5Cu2Si16.5 | 2 | 4
Pd77Cu6Si17 | 2 | 4
Pd73.5Cu10Si16.5 | 2 | 4
Pd71.5Cu12Si16.5 | 2 | 4
Pd40Ni40P20 | 25 | 4
Pd40Cu30Ni10P20 | 72 | 4
Pd77Cu6Si17 | 2 | 4
Pd79Cu6Si10P5 | 5 | 4
Pd79Cu5Ag1Si10P5 | 4 | 4
Pd79Cu4Ag2Si10P5 | 5 | 4
Pd79Cu3Ag3Si10P5 | 5 | 4
Pd79Cu2Ag4Si10P5 | 7 | 4
Ti50Ni15Cu32Sn3 | 1 | 4
Ti50Ni15Cu25Sn3Be7 | 2 | 4
Ti45Ni15Cu25Sn3Be7Zr5 | 5 | 4
Ti40Zr25Ni8Cu9Be18 | 8 | 4
Ti50Cu42.5Ni7.5 | 0.15 | 4
Ti47.5Zr2.5Cu42.5Ni7.5 | 1.5 | 4
Ti42.5Zr2.5Hf5Cu42.5Ni7.5 | 2.5 | 4
Ti41.5Zr2.5Hf5Cu42.5Ni7.5Si1 | 5 | 4
Ti55Zr10Cu9Ni8Be18 | 6 | 4
Ti50Zr15Cu9Ni8Be18 | 6 | 4
Ti50Ni24Cu20B1Si2Sn3 | 1 | 4
Ti34Zr11Cu47Ni8 | 4.5 | 4
Ti41.5Zr2.5Hf5Cu42.5Ni7.5Si1 | 2 | 4
Ti41.5Zr2.5Hf5Cu37.5Ni7.5Si1Sn5 | 6 | 4
Ti40Zr10Cu40Pd10 | 4 | 4
Ti40Zr10Cu34Pd16 | 4 | 4
Ti40Zr10Cu32Pd18 | 3 | 4
Ti40Zr10Cu30Pd20 | 3 | 4
Ti53Cu15Ni18.5Al7Si3Sc3B0.5 | 2 | 4
Ti53Cu15Ni18.5Al7Si3Hf3B0.5 | 2 | 4
Ti40Zr10Cu38Pd12 | 6 | 4
Ti40Zr10Cu36Pd14 | 6 | 4
Pr68Cu25Al7 | 1.5 | 4
Pr68Cu12.5Ni12.5Al7 | 1.5 | 4
Pr72Cu12.5Ni12.5Al3 | 1.5 | 4
Pr72Cu10.5Ni10.5Al7 | 1.5 | 4
Y56Al24Co20 | 1.5 | 4
Y36Sc20Al24Co20 | 25 | 4
Y36Sc20Al24Co10Ni10 | 25 | 4
Co50Cr15Mo14C15B6 | 2 | 4
Co48Cr15Mo14C15B6Er2 | 10 | 4
Co43Fe20Ta5.5B31.5 | 2 | 4
Co64.8Fe7.2B19.2Si4.8Nb4 | 2 | 4
Co57.6Fe14.4B19.2Si4.8Nb4 | 2.5 | 4
Co50.4Fe21.6B19.2Si4.8Nb4 | 3.5 | 4
Co43.2Fe28.8B19.2Si4.8Nb4 | 4 | 4
Au55Cu25Si20 | 0.5 | 4
Au46Ag5Cu29Si20 | 1 | 4
Au52Pd2.3Cu29.2Si16.5 | 2 | 4
Au49Ag5.5Pd2.3Cu26.9Si16.3 | 5 | 4
Hf47Cu29.25Ni9.75Al14 | 10 | 4
Hf48Cu29.25Ni9.75Al13 | 10 | 4
Hf51Cu27.75Ni9.25Al12 | 8 | 4
Gd60Co25Al15 | 5 | 4
Gd60Ni15Al25 | 4 | 4
Zr65Al7.5Cu17.5Ni10 | 16 | 4
Zr57Ti5Al10Cu20Ni8 | 10 | 4
Zr65.5Al5.6Ni6.5Cu22.4 | 3 | 4
Zr41.2Ti13.8Cu12.5Ni10Be22.5 | 50 | 4
Zr54Cu46 | 2 | 4
Zr47Cu46Al7 | 3 | 4
Zr41Ti14Cu12.5Ni8Be22.5C2 | 5 | 4
Zr41Ti14Cu12.5Ni2Be22.5C8 | 3 | 4
Zr26Ti10Cu8Ni8Be20Y4Mg24 | 5 | 4
Zr40Ti15Cu11Ni11Be21.5Y1Mg0.5 | 5 | 4
Zr48Nb8Cu14Ni12Be18 | 8 | 4
Zr48Nb8Cu12Fe8Be24 | 8 | 4
Zr36Nb12Cu10Ni8Be20Y2Mg12 | 5 | 4
Zr36Nb12Cu10Ni6Fe2Be20Y2Mg12 | 5 | 4
Zr54Al15Ni10Cu19Y2 | 5 | 4
Zr53Al14Ni10Cu19Y4 | 5 | 4
Zr51Cu20.7Ni12Al16.3 | 3 | 4
Zr55Al20Co25 | 2.5 | 4
Zr48Cu45Al7 | 5 | 4
Zr48Cu43Al7Ag2 | 12 | 4
Zr48Cu42Al7Ag3 | 10 | 4
Zr48Cu40Al7Ag5 | 10 | 4
Zr48Cu37Al7Ag8 | 10 | 4
Zr48Cu36Ag8Al8 | 25 | 4
Zr48Cu34Pd2Ag8Al8 | 30 | 4
Zr50Cu48Ag2 | 2 | 4
Zr50Cu45Ag5 | 4 | 4
Zr50Cu43Ag7 | 4 | 4
Zr50Cu40Ag10 | 5 | 4
Zr50Cu38Ag12 | 4 | 4
(Fe0.75B0.2Si0.05)96Nb4 | 1.5 | 4
Fe64.8Co7.2B19.2Si4.8Nb4 | 2 | 4
Fe57.6Co14.4B19.2Si4.8Nb4 | 2.5 | 4
Fe50.4Co21.6B19.2Si4.8Nb4 | 3.5 | 4
Fe43.2Co28.8B19.2Si4.8Nb4 | 4 | 4
Fe36Co36B19.2Si4.8Nb4 | 5 | 4
Fe48Cr15Mo14C15B6Y2 | 7 | 4
Fe45Co3Cr15Mo14C15B6Y2 | 8 | 4
Fe43Co5Cr15Mo14C15B6Y2 | 9 | 4
Fe39Co9Cr15Mo14C15B6Y2 | 10 | 4
Fe41Co7Cr15Mo14C15B6Y2 | 16 | 4
Fe61B15Mo7Zr8Co7Y2 | 5 | 4
Fe61B15Mo7Zr8Co6Y2Al1 | 5 | 4
Fe61B15Mo7Zr8Co5Y2Cr2 | 5 | 4
Fe56Mn5Cr7Mo12Er2C12B6 | 8 | 4
Fe63C15Mo14Er2B6 | 3 | 4
Fe58Cr5Mo14Er2C15B6 | 6 | 4
Fe48Cr15Mo14Er2C15B6 | 8 | 4
Fe68.3C6.9Si2.5B6.7P8.8Cr2.2Mo2.5Al2.1 | 4 | 4
Fe72Nb4B20Si4 | 2 | 4
(Fe72Nb4B20Si4)99Y1 | 2 | 4
(Fe72Nb4B20Si4)98Y2 | 2 | 4
(Fe72Nb4B20Si4)97Y3 | 4 | 4
(Fe72Nb4B20Si4)96Y4 | 3 | 4
Fe74Nb6Y3B17 | 2 | 4
Fe43.2Co28.8B19.2Si4.8Nb4 | 4 | 4
Fe42.768Co28.512B19.008Si4.752Nb3.96Cr1 | 4 | 4
Fe42.336Co28.224B18.816Si4.704Nb3.92Cr2 | 4 | 4
Fe41.904Co27.936B18.624Si4.656Nb3.88Cr3 | 3.5 | 4
Fe41.472Co27.648B18.432Si4.608Nb3.84Cr4 | 3 | 4
Fe76Si9B10P5 | 2.5 | 4
Fe27Co40Zr3Ti3Mo1.5Si1.5B24 | 1.5 | 4
(Fe81.5Si3.8C14Tm0.7)92.37P7.63 | 1 | 4
(Fe81.5Si3.8C14Tm0.7)90.9P9.1 | 1 | 4
Fe65.5Cr4Mo4Ga4P12C5B5.5 | 3 | 4
Fe76Mo4(P0.45C0.2B0.2Si0.15)20 | 4 | 4
Fe66Co10Mo4(P0.45C0.2B0.2Si0.15)20 | 6 | 4
Fe56Co20Mo4(P0.45C0.2B0.2Si0.15)20 | 5 | 4
Fe46Co30Mo4(P0.45C0.2B0.2Si0.15)20 | 3 | 4
Fe72Y6B22 | 2 | 4
Fe71Ni1Y6B22 | 2 | 4
Fe70Ni2Y6B22 | 2 | 4
Fe69Ni3Y6B22 | 1.5 | 4
Fe68Ni4Y6B22 | 1.5 | 4
Fe67Ni5Y6B22 | 1 | 4
Fe70Co2Y6B22 | 2 | 4
Fe68Co4Y6B22 | 2 | 4
Fe66Co6Y6B22 | 2 | 4
Fe64Co8Y6B22 | 2.5 | 4
Fe62Co10Y6B22 | 2.5 | 4
Fe60Co12Y6B22 | 2.5 | 4
Fe58Co14Y6B22 | 2.5 | 4
Fe56Co16Y6B22 | 2.5 | 4
Fe71Mo1Y6B22 | 2.5 | 4
Fe70Mo2Y6B22 | 3.5 | 4
Fe69Mo3Y6B22 | 6 | 4
Fe68Mo4Y6B22 | 6.5 | 4
Fe67Mo5Y6B22 | 3.5 | 4
Fe76Mo2Ga2P10C4B4Si2 | 2 | 4
Fe74Mo4Ga2P10C4B4Si2 | 1.5 | 4
Fe75Mo2Ga3P10C4B4Si2 | 2.5 | 4
Fe73Mo4Ga3P10C4B4Si2 | 2 | 4
Fe79P10C4B4Si3 | 1 | 4
Fe78Mo1P10C4B4Si3 | 1.5 | 4
Fe77Mo2P10C4B4Si3 | 2.5 | 4
Fe76Mo3P10C4B4Si3 | 3.5 | 4
Fe75Mo4P10C4B4Si3 | 4 | 4
Fe74Mo5P10C4B4Si3 | 3 | 4
(Fe0.75B0.15Si0.10)99Zr1 | 0.75 | 4
(Fe0.75B0.15Si0.10)99Nb1 | 0.5 | 4
(Fe0.75B0.15Si0.10)98Nb2 | 1 | 4
(Fe0.75B0.15Si0.10)96Nb4 | 1.5 | 4
Ni60Nb30Ta10 | 2 | 4
Ni61Zr28Nb7Al4 | 1 | 4
Ni61Zr22Nb7Al4Ta6 | 2 | 4
Ni59Zr20Ti16Si5 | 2 | 4
Ni59Zr20Ti16Sn5 | 1 | 4
Ni59Zr20Ti16Si2Sn3 | 3 | 4
Ni42Ti20Zr25Al8Cu5 | 0.5 | 4
Ni42Ti20Zr22.5Al8Cu5Si2.5 | 2 | 4
Ni42Ti20Zr21.5Al8Cu5Si3.5 | 2.5 | 4
Ni42Ti20Zr20.5Al8Cu5Si4.5 | 2 | 4
Ni42Ti19Zr22.5Al8Cu5Si3.5 | 3 | 4
Ni60Nb40 | 1 | 4
Ni60Nb35Zr5 | 1.5 | 4
Ni60Nb30Zr10 | 2 | 4
Ni60Nb25Zr15 | 1.5 | 4
Ni60Nb20Zr20 | 0.5 | 4
Ni60Zr20Ti2.5Nb12.5Al5 | 2 | 4
Ni60Zr20Ti5Nb10Al5 | 2 | 4
Ni60Zr20Ti7.5Nb7.5Al5 | 2 | 4
(Ni0.75B0.2Si0.05)96Nb4 | 0.5 | 4
Ni64.8Fe7.2B19.2Si4.8Nb4 | 1 | 4
Ni57.6Fe14.4B19.2Si4.8Nb4 | 2 | 4
Ni50.4Fe21.6B19.2Si4.8Nb4 | 2.5 | 4
Ni43.2Fe28.8B19.2Si4.8Nb4 | 3 | 4
Cu54.5Mg27.3Ca18.2 | 0.5 | 4
Cu54.5Mg18.2Ca27.3 | 1 | 4
Cu54.5Mg9.1Ca36.4 | 0 | 4
Cu50Mg22.7Ca27.3 | 1.5 | 4
Cu50Mg18.2Ca31.8 | 2 | 4
Cu45.5Mg45.5Ca9.0 | 0 | 4
Cu45.5Mg36.4Ca18.1 | 2 | 4
Cu45.5Mg31.8Ca22.7 | 1.25 | 4
Cu45.5Mg27.3Ca27.2 | 1.5 | 4
Cu45.5Mg22.7Ca31.8 | 3 | 4
Cu45.5Mg18.1Ca36.4 | 3 | 4
Cu45.5Mg9.0Ca45.5 | 0.5 | 4
Cu40.9Mg40.9Ca18.2 | 0 | 4
Cu40.9Mg36.4Ca22.7 | 1.5 | 4
Cu40.9Mg31.8Ca27.3 | 3 | 4
Cu40.9Mg27.3Ca31.8 | 4 | 4
Cu40.9Mg22.7Ca36.4 | 5 | 4
Cu40.9Mg18.2Ca40.9 | 3 | 4
Cu36.4Mg36.4Ca27.2 | 5 | 4
Cu36.4Mg31.8Ca31.8 | 8 | 4
Cu36.4Mg27.2Ca36.4 | 8 | 4
Cu33.3Mg33.3Ca33.3 | 3 | 4
(Zr46.75Ti8.25Cu7.5Ni10Be27.5)98Al2 | None | 4
(Zr46.75Ti8.25Cu7.5Ni10Be27.5)95Al5 | None | 4
(Zr46.75Ti8.25Cu7.5Ni10Be27.5)92Al8 | None | 4
(Zr46.75Ti8.25Cu7.5Ni10Be27.5)90Al10 | None | 4
(Zr46.75Ti8.25Cu7.5Ni10Be27.5)88Al12 | None | 4
(Zr46.75Ti8.25Cu7.5Ni10Be27.5)85Al15 | None | 4
Zr41Ti14Cu12.5Ni9Be22.5C1 | None | 4
Zr34Ti15Cu10Ni11Be28Y2 | None | 4
Zr41Ti14Cu12.5Ni8Be22.5Fe2 | None | 4
Zr41Ti14Cu12.5Ni5Be22.5Fe5 | None | 4
Zr41Ti14Cu12.5Ni2Be22.5Fe8 | None | 4
Zr41Ti14Cu12.5Be22.5Fe10 | None | 4
Zr36Ti14Cu12.5 | None | 4
(Zr58.9Ti5.6Cu22.2Ni13.3)88Al12 | None | 4
(Zr58.9Ti5.6Cu22.2Ni13.3)84Al16 | None | 4
Zr52.5Ti5Cu17.9Ni14.6Al10 | None | 4
Zr45Nb10Cu13Ni10Be22 | None | 4
Zr45Nb8Cu13Ni4Be22Fe8 | None | 4
Zr57Nb5Cu15.4Ni12.6Al10 | None | 4
Zr60Nb3Cu14Ni13Al10 | None | 4
Zr55Nb9Cu15Ni11Al10 | None | 4
(Zr55Nb9Cu15Ni11Al10)99B1 | None | 4
Zr58Ni26.6Al15.4 | None | 4
Zr55.8Ni24.8Al19.4 | None | 4
Zr53Ni23.5Al23.5 | None | 4
Zr45.25Cu46.25Al7.5Sn1 | None | 4
(Zr55Al15Ni10Cu20)98Y2 | None | 4
(Zr55Al15Ni10Cu20)96Y4 | None | 4
Zr65Al10Ni10Cu15 | None | 4
Zr61.88Al10Ni10.12Cu18 | None | 4
Zr64.13Al10Ni10.12Cu15.75 | None | 4
Zr65.025Cu14.85Ni10.125Al10 | None | 4
Zr62.325Cu17.55Ni10.125Al10 | None | 4
Zr61Cu18.3Ni12.8Al7.9 | None | 4
Zr61Cu17.8Ni12.8Al7.9Sn0.5 | None | 4
Zr61Cu17.3Ni12.8Al7.9Sn1 | None | 4
Zr61Cu16.8Ni12.8Al7.9Sn1.5 | None | 4
Zr61Cu16.3Ni12.8Al7.9Sn2 | None | 4
Zr61Cu15.8Ni12.8Al7.9Sn2.5 | None | 4
Zr60.525Cu19.35Ni10.125Al10 | None | 4
Zr33Ti30Cu7.5Be27.5Al2 | None | 4
Zr30Ti30Cu7.5Be27.5Al5 | None | 4
Zr25Ti30Cu7.5Be27.5Al10 | None | 4
Zr50Cu25Be25 | None | 4
Zr35Ti30Cu8.25Be26.75 | None | 4
Pd39Ni10Cu30P21 | None | 4
Pd80P20 | None | 4
Pd64Ni16P20 | None | 4
Pd16Ni64P20 | None | 4
Pd64Fe16P20 | None | 4
Pd56Fe24P20 | None | 4
Pd81Si19 | None | 4
Pd79Ag3.5P6Si9.5Ge2 | None | 4
Pt60Ni15P25 | None | 4
Pt57.5Cu14.7Ni5.3P22.5 | None | 4
Pt74.7Cu1.5Ag0.3P18B4Si1.5 | None | 4
(Cu50Zr50)96Al4 | None | 4
(Cu50Zr50)94.5Al5.5 | None | 4
(Cu50Zr50)94Al6 | None | 4
(Cu50Zr50)90Al10 | None | 4
Cu45Zr45Al7Gd3 | None | 4
Cu50Zr45Al5 | None | 4
Cu46Zr44Al7Y3 | None | 4
(Cu46Zr42Al7Y5)96Cr4 | None | 4
(Cu46Zr42Al7Y5)96Sn4 | None | 4
Cu60Zr29Ti10Sn1 | None | 4
Fe48Cr15Mo14C15B6Er2 | None | 4
(Fe60Cr10Mo9C13B6Er2)95Ni5 | None | 4
(Fe60Cr10Mo9C13B6Er2)98Be2 | None | 4
(Fe60Cr10Mo9C13B6Er2)95Be5 | None | 4
(Fe60Cr10Mo9C13B6Er2)98Pb2 | None | 4
(Fe60Cr10Mo9C13B6Y2)98V2 | None | 4
Fe68Cr3Mo10P6C10B3 | None | 4
Fe63Cr3Mo10P12C7B5 | None | 4
Fe70Mo5Ni5P12.5C5B2.5 | None | 4
Ni80P20 | None | 4
Co58Ta7B35 | None | 4
Co56Ta9B35 | None | 4
Ta42Ni36Co22 | None | 4
Ti45Zr20Be35 | None | 4
Ti45Zr20Be30Cr5 | None | 4
Hf62Ni9.75Al13 | None | 4
Hf46Nb2Cu29.25Ni9.75Al13 | None | 4
Hf49Ta2Cu27.75Ni9.25Al12 | None | 4
Mg60Cu25Gd15 | None | 4
(Mg65Cu25Gd10)99Ti1 | None | 4
(Mg65Cu25Gd10)97Ti3 | None | 4
(Mg65Cu25Gd10)95Ti5 | None | 4
(Mg65Cu25Gd10)99Sn1 | None | 4
(Mg65Cu25Gd10)97Sn3 | None | 4
Mg58Cu27Y10Zn5 | None | 4
Mg60Cu25Gd10Zn5 | None | 4
Mg55Cu25Ag10Gd10 | None | 4
Mg57Cu34Nd9 | None | 4
Mg64Ni21Nd15 | None | 4
Ca48Mg27Cu25 | None | 4
Ca65Mg8.31Li9.69Zn17 | None | 4
Sr60Mg18Zn22 | None | 4
Sr60Li5Mg15Zn20 | None | 4
Sr50Mg20Zn20Cu10 | None | 4
Sr60Mg20Zn15Cu5 | None | 4
Sr40Yb20Mg20Zn15Cu5 | None | 4
Sr20Ca20Yb20Mg20Zn20 | None | 4
Zn40Mg11Ca31Yb18 | None | 4
Zn20Ca20Sr20Yb20Li11Mg9 | None | 4
(Ce0.72Cu0.28)90Al10 | None | 4
(Ce0.72Cu0.28)85Al10Fe5 | None | 4
(Ce0.72Cu0.28)75Al10Fe15 | None | 4
Nd60Al10Ni10Cu20 | None | 4
Pr55Al12Fe30Cu3 | None | 4
Pr60Al10Ni10Cu18Fe2 | None | 4
Pr60Al10Ni10Cu16Fe4 | None | 4
Pr60Al10Ni10Cu14Fe6 | None | 4
Pr60Al10Ni10Cu12Fe8 | None | 4
Pr60Al10Ni10Cu10Fe10 | None | 4
Pr60Al10Ni10Cu5Fe15 | None | 4
Pr60Al10Ni10Cu2Fe18 | None | 4
Pr60Al10Ni10Fe20 | None | 4
Gd51Al24Co20Zr4Nb1 | None | 4
Er36Y20Al24Co20 | None | 4
Ho39Al25Co20Y16 | None | 4
Ho30Al24Co20Y26 | None | 4
Ho40Al22Co22Y16 | None | 4
La60Al20Co20 | None | 4
La68Al10Cu20Co2 | None | 4
Tm45Y10Al25Co20 | None | 4
Tm27.5Y27.5Al25Co20 | None | 4
Tm40Zr15Al25Co20 | None | 4
Tm40Y15Al25Co10Ni10 | None | 4
Lu45Y10Al25Co20 | None | 4
(Ce10La90)68Al10Cu20Co2 | None | 4
(Ce20La80)68Al10Cu20Co2 | None | 4
(Ce30La70)68Al10Cu20Co2 | None | 4
(Ce40La60)68Al10Cu20Co2 | None | 4
(Ce50La50)68Al10Cu20Co2 | None | 4
(Ce80La20)68Al10Cu20Co2 | None | 4
Mg65Cu25Y9Gd1 | None | 4
Mg65Cu25Y8Gd2 | None | 4
Zr55Al19Co19Cu7 | None | 4
(Zr0.59Ti0.06Cu0.22Ni0.13)85.7Al14.3 | None | 4
Ni45Ti20Zr25Al10 | None | 4
Ni60Sn6(Nb0.8Ta0.2)34 | None | 4
Pt57.5Cu14.7Ni5P22.8 | None | 4
Ni60Nb35Sn5 | None | 4
Pd60Cu20P20 | None | 4
Pd40Cu40P20 | None | 4
Fe53Cr15Mo10Er1C15B6 | None | 4
Fe58Mn10Cr4Mo6Er1C15B6 | None | 4
Zr52.25Cu28.5Ni4.75Al9.5Ta5 | None | 4
Ti50Cu23Ni20Sn7 | None | 4
Ti40Zr25Ni3Cu12Be20 | None | 4
Cu55Zr30Ti10Co5 | None | 4
Cu60Hf30Ti10 | None | 4
Ni40Cu6Ti16Zr28Al10 | None | 4
Ni40Cu5Ti16.5Zr28.5Al10 | None | 4
Ni40Cu5Ti17Zr28Al10 | None | 4
Ni39.8Cu5.97Ti15.92Zr27.86Al9.95Si0.5 | None | 4
Ni60Sn6(Nb0.6Ta0.4)34 | None | 4
Mg65Y10Cu15Ag5Pd5 | None | 4
Mg75Ni15Y10 | None | 4
Mg65Cu20Y15 | None | 4
Fe57.6Co14.4B19.2Si4.8Nb4 | None | 4
Fe57.6Co7.2Ni7.2B19.2Si4.8Nb4 | None | 4
Fe77Ga3P9.5C4B4Si2.5 | None | 4
(Fe44.3Cr5Co5Mo12.8Mn11.2C15.8B5.9)98.5Y1.5 | None | 4
W46Ru37B17 | None | 4
Ca65Ag35 | None | 4
Ca57Mg19Cu24 | None | 4
(Cu50Zr50)90Al7Gd3 | None | 4
Ni50Nb50 | None | 4
Zr45.4Ti9.6Cu10.15Ni8.6Be26.25 | None | 4
Zr65Cu12.5Be22.5 | None | 4
Fe60Cr10Mo9C13B6Er2 | None | 4
Fe64Cr10Mo9C15Er2 | None | 4
La55Al25Cu10Ni5Co5 | None | 4
Mo52Cr14Fe14P12B8 | None | 4
Mo40Co20Fe20B20 | None | 4
W45Ru36B17Hf2 | None | 4
Al88Ni9Ce2Fe1 | None | 4
Au76.9Si9.45Ge13.65 | None | 4
Au70Cu5.5Ag7.5Si17 | None | 4
Pt60Cu16Co2P22 | None | 4
(Cu50Zr50)86Al7Be7 | None | 4
(Cu50Zr50)86Al7Ag7 | None | 4
Pd39.1Ni10.1Cu29.9P20.9 | None | 4
Au77.8Ge13.8Si8.4 | None | 4
Fe70B5C5Si3Al5Ga2P10 | None | 4
Fe41.5Ni41.5P17 | None | 4
Dy40Y16Al24Co20 | None | 4
La55Al15Ni10Cu10Co10 | None | 4
Cu47Zr47Al6 | None | 4
Cu45Zr45Al10 | None | 4
(Fe85Ni15)83P17 | None | 4
(Fe85Cr15)83P17 | None | 4
(Fe85V15)83P17 | None | 4
(Fe85Mo15)83P17 | None | 4
(Fe75Ni25)83P17 | None | 4
(Fe75Co25)83P17 | None | 4
(Fe75Mn25)83P17 | None | 4
(Fe75Cr25)83P17 | None | 4
(Fe50Ni50)83B17 | None | 4
(Fe50Cu50)83P17 | None | 4
Pd48Ni32P20 | None | 4
Al82Ni10Ce8 | None | 4
Pd43Ni10Cu27P20 | None | 4
Cu46Zr46Al8 | None | 4
Cu50Hf43Al7 | None | 4
Cu57.5Hf27.5Ti15 | None | 4
Fe68Mo5Ni5Cr2P12.5C5B2.5 | None | 4
Fe74.5Mo5.5P12.5C5B2.5 | None | 4
Zr53.1Ti5.4Cu19.8Ni11.7Al10 | None | 4
Zr62Cu15.5Ni12.5Al10 | None | 4
Zr64.13Cu13.5Ni12.37Al10 | None | 4
(Zr0.59Ti0.06Cu0.22Ni0.13)84Al16 | None | 4
(Zr0.59Ti0.06Cu0.22Ni0.13)88Al12 | None | 4
(Zr0.59Ti0.06Cu0.22Ni0.13)90Al10 | None | 4
Gd40Y16Al24Co20 | None | 4
(Fe60Cr10Mo9C13B6Er2)95Cu5 | None | 4
Pd32Ni48P20 | None | 4
Zr17Ta16Ti19Nb22Si26 | None | 4
Mg50Cu50 | None | 4
Zr50Ni50 | None | 4
Mg50Ni50 | None | 4
Mg54Cu26.5Ag8.5Gd11 | None | 4
Pt42.5Cu27Ni9.5P21 | None | 4
Zr50Ti50 | None | 4
Zr66Al8Cu7Ni19 | None | 4
Zr66Al8Cu12Ni14 | None | 4
Zr66Al9Cu16Ni9 | None | 4
Zr44Ti11Cu10Ni10Be25 | None | 4
Zr45.38Ti9.62Cu8.75Ni10Be26.25 | None | 4
Pd82Si18 | None | 4
Zr56.6Cu17.3Ni12.5Al9.6Ti4 | None | 4
Cu49Zr49Ag2 | None | 4
Cu47Zr47Ag6 | None | 4
Cu45Zr45Ag10 | None | 4
Al84Ni10Y6 | None | 4
Al84Ni10Ce6 | None | 4
Al84Ni10Gd6 | None | 4
Al84Ni10Er6 | None | 4
Al86Ni9La5 | None | 4
Al86Ni9La2.5Ce2.5 | None | 4
Gd55Al25Cu10Co5Ni5 | None | 4
Gd55Al25Cu10Cu10 | None | 4
Mg75Ag15Ca10 | None | 4
Mg76.7Ag15.4Yb7.7 | None | 4
Mg72.5Pd15Ca12.5 | None | 4
Mg77.5Pd15Yb7.5 | None | 4
Mg75Ag20Ca5 | None | 4
Mg72.5Pd17.5Ca10 | None | 4
Mg75Pd17.5Yb7.5 | None | 4
Mg70Ag20Ca10 | None | 4
Mg75Ag17.5Yb7.5 | None | 4
Mg72.5Pd20Ca7.5 | None | 4
Mg75Pd15Yb10 | None | 4
Mg67.5Ag22.5Ca10 | None | 4
Mg72.5Ag17.5Yb10 | None | 4
Mg72.5Pd22.5Ca5 | None | 4
Mg73.75Pd16.25Yb10 | None | 4
Mg72.5Ag20Yb7.5 | None | 4
Mg70Pd17.5Ca12.5 | None | 4
Mg72.5Pd20Yb7.5 | None | 4
Mg70Ag20Yb10 | None | 4
Mg70Pd20Ca10 | None | 4
Mg72.5Pd18.75Yb8.75 | None | 4
Mg70Ag22.5Yb7.5 | None | 4
Mg70Pd22.5Ca7.5 | None | 4
Mg72.5Pd17.5Yb10 | None | 4
Mg67.5Ag25Yb7.5 | None | 4
Mg67.5Pd22.5Ca10 | None | 4
Mg67.5Pd25Ca7.5 | None | 4
Mg70Pd20Yb10 | None | 4
Mg70Pd17.5Yb12.5 | None | 4
Mg70Pd15Yb15 | None | 4
Mg67.5Pd22.5Yb10 | None | 4
Mg67.5Pd20Yb12.5 | None | 4
Mg67.5Pd17.5Yb15 | None | 4
Pd77Cu6Si17 | None | 4
Pd42.5Cu30Ni7.5P20 | None | 4
Pd42.5Cu27.5Ni10P20 | None | 4
Pd40Cu32.5Ni7.5P20 | None | 4
Pd40Cu25Ni15P20 | None | 4
Pd45Cu25Ni10P20 | None | 4
Pd45Cu30Ni5P20 | None | 4
Pd37.5Cu30Ni12.5P20 | None | 4
Zr66Al8Ni26 | None | 4
Zr38.5Ti16.5Ni9.75Cu15.25Be20 | None | 4
Zr39.88Ti15.12Ni9.98Cu13.77Be21.25 | None | 4
Zr42.63Ti12.37Cu11.25Ni10Be23.75 | None | 4
Zr46.25Ti8.25Cu7.5Ni10Be27.5 | None | 4
Ni59Zr16Ti13Si3Sn2Nb7 | None | 4
Ni60Nd40 | None | 4
Pd40Ni20P20 | None | 4
Zr55Al10Ni5Cu30 | None | 4
Pd76Au6Si18 | None | 4
Fe65Co10Ga5P12C4B4 | None | 4
Zr55Al25Co20 | None | 4
Zr55Al20Co22.5Cu2.5 | None | 4
Zr55Al20Co17.5Cu7.5 | None | 4
Zr55Al15Co2.5Cu27.5 | None | 4
Zr55Al15Co5Cu25 | None | 4
Zr55Al15Co7.5Cu22.5 | None | 4
Zr55Al10Ni5Cu30 | 5.2 | 4
Zr65Al7.5Ni10Cu7.5Pd10 | None | 4
Cu48Ti3Zr10Ni8 | None | 4
Mg70Ni20Y10 | None | 4
Fe61Co7Zr10Mo5W2B15 | None | 4
Fe72Al5Ga2P10C6B4Si1 | None | 4
Pd78Cu6Si16 | None | 4
Pd73Fe7Si20 | None | 4
Pd60Ni15P25 | None | 4
Y60Fe30Al10 | None | 4
Sm60Al10Cu5Co15Fe10 | None | 4
Zr60Al15Ni25 | None | 4
Zr55Ti5Al10Cu20Ni10 | None | 4
Zr47Ti8Cu7.5Ni10Be27.5 | None | 4
Y4Fe72B22 | 2 | 4
Y4Fe72B22Ti2 | 3 | 4
Y4Fe72B22Ta2 | 4 | 4
Y4Fe72B22Nb2 | 4 | 4
Y4Fe72B22Hf2 | 3 | 4
Fe56.05Co13.45Nb5.5B25 | 2.5 | 4
Zr62.5Al12.1Cu7.95Ni17.45 | 7.5 | 4
Zr63Al11.4Cu9.3Ni16.3 | 6.5 | 4
Zr63.5Al10.7Cu10.7Ni15.1 | 6 | 4
Zr64Al10.1Cu11.7Ni14.2 | 5 | 4
Zr65Al8.7Cu14.4Ni11.9 | 4 | 4
Mg65Ni20La15 | 0.5 | 4
Mg70Ni20La10 | 0.4 | 4
Mg71Ni18La11 | 0.5 | 4
Mg69Ni18La13 | 0.5 | 4
Mg60Ni23.6La16.4 | 2.5 | 4
Mg57Ni26La17 | 2 | 4
Mg50Ni30La20 | 1 | 4
Zr70Al8Cu19Ni3 | 0.15 | 4
Zr70Al8Cu16Ni6 | 6 | 4
Zr70Al8Cu13.5Ni8.5 | 10 | 4
Zr70Al8Cu11Ni11 | 8 | 4
Zr70Al8Cu6Ni16 | 8 | 4
Zr70Al8Cu3Ni19 | 0.15 | 4
Ti44.10Zr9.80Cu37.04Ni7.06Sn2.00 | 2 | 4
Ti43.15Zr9.59Cu36.24Ni9.06Sn1.96 | 3 | 4
Zr61.5Al10.7Cu13.65Ni14.15 | 5.5 | 4
Fe71Mo4Nb1P12C10B2 | 2 | 4
Fe71Mo2Nb3P12C10B2 | 1 | 4
Zr0.55Al0.20Co0.20Cu0.05 | 5 | 4
(Zr0.55Al0.20Co0.20Cu0.05)99Ag1 | 10 | 4
(Zr0.55Al0.20Co0.20Cu0.05)97Ag3 | 16 | 4
(Zr0.55Al0.20Co0.20Cu0.05)95Ag5 | 16 | 4
(Zr0.55Al0.20Co0.20Cu0.05)93Ag7 | 14 | 4
Fe72Y6B22 | 2 | 4
Fe72W2Y4B22 | None | 4
Fe72W3Y3B22 | None | 4
Fe71W1Y6B22 | 3 | 4
Fe70W2Y6B22 | 3 | 4
Fe69W3Y6B22 | 4 | 4
Fe68W4Y6B22 | 4 | 4
Fe67W5Y6B22 | 3 | 4
Fe66W6Y6B22 | 2 | 4
Ca60Mg25Cu15 | 2 | 4
Ca45Mg25Cu30 | 6 | 4
Ca40Mg25Cu35 | 4 | 4
Ca35Mg25Cu40 | 3.5 | 4
Ca30Mg25Cu45 | 2.5 | 4
Fe36Co36B19.2Si4.8Nb4 | 2 | 4
Ag38.4Mg30.8Ca30.8 | 0.5 | 4
Ag38.4Mg38.4Ca23.2 | 1.1 | 4
Ag46.2Ca30.7Mg23.1 | 0.7 | 4
Ag46.2Mg23.1Ca23Cu7.7 | 0.3 | 4
Ag46.2Ca38.4Mg15.3 | 0.3 | 4
Ag46.2Mg30.7Ca23.1 | 0.5 | 4
Ag50Ca30.8Mg19.2 | 1.2 | 4
Ag50Ca30.8Mg11.5Cu7.7 | 1 | 4
Ag53.8Ca30.5Mg7.7Cu7.7 | 0.3 | 4
Ag53.8Mg23.1Ca15.4Cu7.7 | 0.8 | 4
Ag53.8Mg23.1Ca23.1 | 0.7 | 4
Ag61.5Ca23.1Mg15.4 | 0.7 | 4
Ag38.5Mg23Ca30.8Cu7.7 | 3 | 4
Ag38.5Mg30.8Ca23Cu7.7 | 4 | 4
Ag38.5Mg38.5Ca15.3Cu7.7 | 2.5 | 4
Ag30.8Mg30.8Ca30.7Cu7.7 | 3 | 4
Ag30.8Mg23.1Ca30.7Cu15.4 | 3 | 4
Zr45Ti21Ni34 | 0.68 | 4
Zr46Cu27.64Be10Ag8.36Al8 | 35 | 4
Zr49Ti17Ni20Cu14 | 3 | 4
Zr49Ti14Ni20Cu17 | 4 | 4
Fe76.0C7.0Si3.3B5.0P8.7 | 1 | 4
Fe75.0C7.0Si3.3B5.0P8.7Ga1.0 | 3 | 4
Fe74.0C7.0Si3.3B5.0P8.7Ga2.0 | 3 | 4
Fe72.0C7.0Si3.3B5.0P8.7Ga4.0 | 2 | 4
(Fe0.74Tb0.01B0.2Si0.05)96Nb4 | 1 | 4
(Fe0.72Tb0.03B0.2Si0.05)96Nb4 | 3 | 4
(Fe0.71Tb0.04B0.2Si0.05)96Nb4 | 3.5 | 4
(Fe0.70Tb0.05B0.2Si0.05)96Nb4 | 3.5 | 4
(Fe0.69Tb0.06B0.2Si0.05)96Nb4 | 3 | 4
(Fe0.68Tb0.07B0.2Si0.05)96Nb4 | 2 | 4
Zr0.62Cu0.23Fe0.05Al0.10 | 3 | 4
(Zr0.62Cu0.23Fe0.05Al0.10)99Ag1 | 4 | 4
(Zr0.62Cu0.23Fe0.05Al0.10)97Ag3 | 10 | 4
(Zr0.62Cu0.23Fe0.05Al0.10)95Ag5 | 5 | 4
(Zr0.62Cu0.23Fe0.05Al0.10)93Ag7 | 4 | 4
Cu50Zr43Al7 | 10 | 4
(Cu50Zr43Al7)99.5Si0.5 | 10 | 4
(Cu50Zr43Al7)99Si1 | 12 | 4
(Cu50Zr43Al7)98.5Si1.5 | 4 | 4
(Cu50Zr43Al7)98Si2 | 3 | 4
Mg75Ni15Gd10 | 3 | 4
Mg74Ni15Gd10Ag1 | 3 | 4
Mg73Ni15Gd10Ag2 | 3.5 | 4
Mg71Ni15Gd10Ag4 | 4 | 4
Mg70Ni15Gd10Ag5 | 5 | 4
Mg69Ni15Gd10Ag6 | 7 | 4
Mg68Ni15Gd10Ag7 | 4 | 4
(Fe72Mo4B24)96Dy4 | 2 | 4
(Fe72Mo4B24)95Dy5 | 2 | 4
(Fe72Mo4B24)93Dy7 | 2 | 4
(Fe72Mo4B24)94Dy6 | 3 | 4
Fe60.912Co6.768Mo3.76B22.56Dy6 | 2 | 4
Fe54.144Co13.536Mo3.76B22.56Dy6 | 3 | 4
Fe47.376Co20.304Mo3.76B22.56Dy6 | 2 | 4
Fe40.608Co27.072Mo3.76B22.56Dy6 | 2 | 4
Fe33.84Co33.84Mo3.76B22.56Dy6 | 2 | 4
Ce70Al10Cu20 | 2 | 4
Ce70Al15Cu15 | 2 | 4
La62Cu24Al11.2Mg2.8 | None | 4
La62Cu24Al10.8Mg3.2 | 10 | 4
La62Cu24Al10.5Mg3.5 | 10 | 4
La62Cu24Al9.8Mg4.2 | 10 | 4
La62Cu24Al9.0Mg5.0 | None | 4
Gd55Ni22Mn3Al20 | 2 | 4
Ti0.45Cu0.378Zr0.10Ni0.072 | None | 4
(Ti0.45Cu0.378Zr0.10Ni0.072)98Sn2 | None | 4
(Ti0.45Cu0.378Zr0.10Ni0.072)96Sn4 | 1 | 4
(Ti0.45Cu0.378Zr0.10Ni0.072)94Sn6 | 2 | 4
Zr46Cu37.64Ag8.36Al8 | 20 | 4
Zr46Cu31.64Ag8.36Al8Be6 | 35 | 4
Zr46Cu27.64Ag8.36Al8Be10 | 35 | 4
Zr48Cu36Al8Ag8 | 25 | 4
Ti2Zr46Cu36Al8Ag8 | 10 | 4
Hf2Zr46Cu36Al8Ag8 | 20 | 4
Hf4Zr44Cu36Al8Ag8 | 20 | 4
Hf6Zr42Cu36Al8Ag8 | 15 | 4
Nb2Zr46Cu36Al8Ag8 | 10 | 4
Fe2Zr48Cu34Al8Ag8 | 10 | 4
Au2Zr48Cu34Al8Ag8 | 20 | 4
Au4Zr48Cu32Al8Ag8 | 20 | 4
Au6Zr48Cu30Al8Ag8 | 15 | 4
Pd2Zr48Cu34Al8Ag8 | 30 | 4
Pd4Zr48Cu32Al8Ag8 | 25 | 4
Pd6Zr48Cu30Al8Ag8 | 20 | 4
Ni2Zr48Cu34Al8Ag8 | 25 | 4
Ni4Zr48Cu32Al8Ag8 | 30 | 4
Ni6Zr48Cu30Al8Ag8 | 25 | 4
Fe58.40Co6.48Mo14C15B6Er0.12 | 2 | 4
Fe58.28Co6.47Mo14C15B6Er0.25 | 3 | 4
Fe58.05Co6.45Mo14C15B6Er0.50 | 4 | 4
Fe57.83Co6.42Mo14C15B6Er0.75 | 4 | 4
Fe57.6Co6.4Mo14C15B6Er1 | 3.5 | 4
Fe56.7Co6.3Mo14C15B6Er2 | 1.5 | 4
Zr60Cu25Al10Fe5 | 4 | 4
Zr60Cu25Al10Fe4Ag1 | 5 | 4
Zr60Cu25Al10Fe3Ag2 | 8 | 4
Zr60Cu25Al10Fe2Ag3 | 6 | 4
Zr60Cu25Al10Fe1Ag4 | 4 | 4
Zr60Cu25Al10Ag5 | 4 | 4
Fe75.5C7Si3.3B5.5P8.7 | 1 | 4
Fe73.2C7Si3.3B5.5P8.7Cr2.3 | 2 | 4
Fe71.2C7Si3.3B5.5P8.7Cr2.3Al2 | 3 | 4
Fe68.2C7Si3.3B5.5P8.7Cr2.3Al2Co3 | 4 | 4
Cu50Zr43Al7 | 10 | 4
(Cu50Zr43Al7)98Er2 | 15 | 4
(Cu50Zr43Al7)96Er4 | 12 | 4
(Cu50Zr43Al7)94Er6 | 10 | 4
Zr47Cu44Al9 | 4 | 4
(Zr47Cu44Al9)99Nb1 | 8 | 4
(Zr47Cu44Al9)98Nb2 | 10 | 4
(Zr47Cu44Al9)97Nb3 | 8 | 4
(Zr47Cu44Al9)95Nb5 | 6 | 4
Cu48Zr48Al4 | 2 | 4
Cu45Zr48Al4Ga3 | 5 | 4
Cu40Zr48Al4Ag8 | 9 | 4
Cu46.5Zr48Al4Nb1.5 | 5 | 4
Cu47.5Zr48Al4Ni0.5 | 3 | 4
Cu47.5Zr48Al4V0.5 | 2 | 4
Cu47.7Zr48Al4Co0.3 | 3 | 4
Cu47.5Zr48Al4Cr0.5 | 3 | 4
Cu47.5Zr48Al4Fe0.5 | 3 | 4
Cu47.7Zr48Al4Mo0.3 | 1.5 | 4
Cu47.7Zr48Al4W0.3 | 1.5 | 4
Zr55Co25Al20 | 2 | 4
Zr52Co25Al23 | 2 | 4
(Fe0.72B0.24Nb0.04)97Y3 | 4 | 4
(Fe0.72B0.24Nb0.04)95.5Y4.5 | 7 | 4
Ti41Zr25Be26Ni8 | 20 | 4
(Ti41Zr25Be26Ni8)98Cu2 | 25 | 4
(Ti41Zr25Be26Ni8)98Cu4 | 30 | 4
(Ti41Zr25Be26Ni8)94Cu6 | 30 | 4
(Ti41Zr25Be26Ni8)93Cu7 | 52 | 4
(Ti41Zr25Be26Ni8)92Cu8 | 52 | 4
(Ti41Zr25Be26Ni8)90Cu10 | 30 | 4
(Ti41Zr25Be26Ni8)88Cu12 | 20 | 4
Fe41Co7Cr15Mo14Y2C15B6 | None | 4
(Fe41Co7Cr15Mo14Y2C15B6)99.75Cu0.25 | None | 4
(Fe41Co7Cr15Mo14Y2C15B6)99.5Cu0.5 | None | 4
Fe71Nb6B23 | 1 | 4
Fe70Er1Nb6B23 | 1.5 | 4
Fe68Er3Nb6B23 | 2.5 | 4
Fe66Er5Nb6B23 | 4 | 4
Fe64Er7Nb6B23 | 2 | 4
Fe66Dy5Nb6B23 | 2 | 4
Fe66Ho5Nb6B23 | 3 | 4
Fe66Er5Nb6B23 | 4 | 4
Fe66Tm5Nb6B23 | 4.5 | 4
Ti41Cu36Zr10Pd13 | 6 | 4
Ti41Cu36Zr10Pd12Ni1 | 5 | 4
Ti41Cu36Zr10Pd11Ni2 | 5 | 4
Ti41Cu36Zr10Pd10Ni3 | 4 | 4
Ti41Cu36Zr10Pd12Pt1 | 4 | 4
Ti41Cu36Zr10Pd11Pt2 | 2 | 4
Ti41Cu36Zr10Pd10Pt3 | 2 | 4
Ti41Cu36Zr10Pd9Pt4 | 2 | 4
Fe47Cr20Mo10C15B6Y2 | 5 | 4
Fe45Cr20Mo10W2C15B6Y2 | 6 | 4
Fe43Cr20Mo10W4C15B6Y2 | 8 | 4
Fe41Cr20Mo10W6C15B6Y2 | 6 | 4
Zr56Co28Al16 | 2 | 4
Zr56Co22Cu6Al16 | 1.5 | 4
Zr56Co21Cu7Al16 | 2 | 4
Zr56Co20Cu8Al16 | 1 | 4
Zr44Cu42Ag6Al8 | 5 | 4
Zr44Cu40Ag8Al8 | 5 | 4
Zr44Cu39Ag9Al8 | 5 | 4
Zr20Ti45Be27.5Cu7.5 | None | 4
Zr25Ti40Be27.5Cu7.5 | None | 4
Zr30Ti35Be27.5Cu7.5 | None | 4
Zr35Ti30Be27.5Cu7.5 | None | 4
Zr40Ti25Be27.5Cu7.5 | None | 4
Zr45Ti20Be27.5Cu7.5 | None | 4
Zr50Ti15Be27.5Cu7.5 | None | 4
Zr30Hf25Al20Co25 | 5 | 4
Zr30Hf25Al20Co10Ni10Cu5 | 12 | 4
Zr35Hf17.5Ti5.5Al12.5Co7.5Ni12Cu10 | 18 | 4
Gd55Co20Al24Si1 | 5 | 4
Gd55Co19Al24Si1Fe1 | 6 | 4
Gd55Co18Al24Si1Fe2 | 6 | 4
Gd55Co17Al24Si1Fe3 | 3.5 | 4
Gd55Co16Al24Si1Fe4 | 3 | 4
Gd55Co15Al24Si1Fe5 | 2.5 | 4
Zr56Cu24Al9Ni7Ti4 | 3 | 4
Zr56Cu24Al9Ni7Ti3Ag1 | 3 | 4
Zr56Cu24Al9Ni7Ti2Ag2 | 6 | 4
Zr56Cu24Al9Ni7Ti1Ag3 | 6 | 4
Zr56Cu24Al9Ni7Ag4 | 5 | 4
La62Al14Ni24 | 2 | 4
La62Al14(Ni0.9Co0.1)24 | 8 | 4
La62Al14(Ni0.8Co0.2)24 | 20 | 4
La62Al14(Ni0.7Co0.3)24 | 7 | 4
Zr56Co28Al16 | 6 | 4
Zr54Co28Al16Y2 | 5 | 4
Zr51Co28Al16Y5 | 5 | 4
Zr49Co28Al16Y7 | 14 | 4
Zr46Co28Al16Y10 | 14 | 4
Zr44Co28Al16Y12 | 6 | 4
Zr41Co28Al16Y15 | None | 4
Zr36Co28Al16Y20 | None | 4
Zr28Co28Al16Y28 | None | 4
Zr20Co28Al16Y36 | None | 4
Cu60Zr20Hf10Ti10 | 0.3 | 4
Ce70Al10Cu19Zn1 | None | 4
Ce70Al15Ni15 | 1 | 4
Ce60Al10Cu20Ni10 | 1 | 4
Ce60Al20Co20 | 1 | 4
Ce70Al10Ni20 | 1 | 4
Ce70Al15Cu15 | 2 | 4
Ce70Al10Cu18Zn2 | 2 | 4
Ce65Al15Cu20 | 2 | 4
Ce68Al10Cu20C2 | 2 | 4
La66Al14Cu20 | 2 | 4
Nd55Al25Co20 | 2 | 4
Gd55Al25Co20 | 2 | 4
Y55Al25Co20 | 2 | 4
Ce70Al10Cu17Zn3 | 3 | 4
Ce60Al20Cu20 | 3 | 4
Ce70Al10Cu10Ni10 | 3 | 4
Ce65Al12.5Ni12.5Cu10 | 3 | 4
Mg60Ni23.6Y1La15.4 | 3 | 4
Ce60Al15Ni15Cu10 | 3 | 4
Sm40Y15Al25Co20 | 3 | 4
Tb55Al25Co20 | 3 | 4
Gd36Al24Co20Y20 | 3 | 4
Dy55Al25Co20 | 3 | 4
Ho55Al25Co20 | 3 | 4
Tm39Y16Al25Co20 | 3 | 4
Tm55Al25Co20 | 3 | 4
Sc36Al24Co20Y20 | None | 4
Lu55Al25Co20 | 3 | 4
Mg60Ni23.6Y0.25La16.15 | None | 4
Yb62.5Zn15Mg17.5Cu5 | 4 | 4
Mg60Ni23.6Y0.5La15.9 | None | 4
Mg60Ni23.6Y0.75La15.65 | 4 | 4
La55Al25Ni5Cu15 | 4 | 4
La55Al25Ni15Cu5 | None | 4
Sm55Al25Co20 | None | 4
Ca65Li9.96Mg8.54Zn16.5 | 5 | 4
Mg65Cu25Tb10 | None | 4
Ce68Al10Cu20Ni2 | None | 4
Ce68Al10Cu20Fe2 | None | 4
La66Al14Cu10Ni10 | 5 | 4
Ce65Al10Ni10Cu10Nb5 | 5 | 4
La55Al25Co20 | 5 | 4
Pr55Al25Co20 | 5 | 4
Pr60Al10Ni10Cu20 | 5 | 4
Nd60Fe20Co10Al10 | 5 | 4
Tb36Y20Al24Co20 | None | 4
Dy46Al24Co18Fe2Y10 | 5 | 4
Ho35Y21Al24Co20 | 5 | 4
Er55Al25Co20 | 5 | 4
Lu39Y16Al25Co20 | 5 | 4
(Cu50Zr50)92Al8 | 5 | 4
Zr53Al14Ni10Cu19Y4 | 5 | 4
Zr55Al20Co20Cu5 | 5 | 4
Ce69.8Al10Cu20Co0.2 | 8 | 4
Ce68Al10Cu20Nb2 | 8 | 4
Ce65Al10Cu20Co5 | 8 | 4
Er50Al24Co20Y6 | 8 | 4
Ce69.5Al10Cu20Co0.5 | 10 | 4
Ce69Al10Cu20Co1 | 10 | 4
Ce69Al10Cu20Nb1 | 10 | 4
(Cu50Zr50)92Al7Gd1 | 10 | 4
Mg59.5Cu22.9Ag6.6Gd11 | 28 | 4
(Ce60La40)65Co25Al10 | 12 | 4
Cu55Zr30Ti10Ni5 | 2 | 4
Fe56.8B24Co14.2Nb5 | 2 | 4
Fe63C15Mo14B6Er2 | 3 | 4
Cu36Zr36Al8Ag8 | 25 | 4
Cu55Zr30Ti10Ag5 | 3 | 4
Fe55.8B24Co14.2Nb6 | 2 | 4
Fe70B20Nb4Hf3Y3 | 3.5 | 4
Fe72B20Nb4Hf3Y1 | 3 | 4
(Fe80Co20)71B23Nb6 | 2 | 4
Fe71B22Y6W1 | 3 | 4
Fe73B20Nb4Hf3 | 2 | 4
(Zr50Cu38Al10Ti2)98Y2 | 20 | 4
Zr53Co31Al16 | 5 | 4
Zr57Co27Al16 | 5 | 4
Zr51Co33Al16 | 2 | 4
Zr52Co32Al16 | 3 | 4
Zr54Co30Al16 | 6 | 4
Zr55Al20Co20Cu5 | 5 | 4
(Zr55Al20Co20Cu5)95Ag5 | 16 | 4
(Zr55Al20Co20Cu5)99Ag1 | 10 | 4
Zr55Co29Al16 | 7 | 4
Zr56Co21Al16Cu7 | 1 | 4
Zr56Co23Al16Cu5 | 1.5 | 4
Zr57Co27Al16 | 5 | 4
Zr58Co26Al16 | 2 | 4
(Zr55Al20Co20Cu5)93Ag7 | 14 | 4
(Zr55Al20Co20Cu5)97Ag3 | 16 | 4
Zr55Co25Al20 | 2.5 | 4
Zr56Co22Al16Cu6 | 2 | 4
Zr56Co28Al16 | 7 | 4
((Fe0.5Co0.5)0.75B0.2Si0.05)96Nb4 | 5 | 2
Fe71Nb6B17Y3Zr3 | 3 | 2
Fe69Nb6B17Y3Zr5 | 3 | 2
Fe69Nb6B17Y3Co5 | 3 | 2
Fe66Nb6B17Y3Co8 | 2 | 2
Fe45Co3Cr15Mo14C15B6Y2 | 8 | 2
Fe74.5Nb6Y2.5B17 | 1 | 2
Fe73.5Nb6Y3.5B17 | 1 | 2
Fe74Nb6Y3B17 | 2 | 2
Fe58Co14Y6B22 | 2.5 | 2
Fe68Mo4Y6B22 | 6.5 | 2
Fe67Mo5Y6B22 | 3.5 | 2
Fe65Mo14C15B6 | 1.5 | 2
Fe62Co8Hf5Mo7B15Y3 | 3 | 2
Fe61Y2Zr8Co6Al1Mo7B15 | 5 | 2
Fe50Cr14Mo14C14B6Dy2 | 4 | 2
(Fe44.3Cr5Co5Mo12.8Mn11.2C15.8B5.9)98.5Y1.5 | 12 | 2
(Fe44.3Cr10Mo13.8Mn11.2C15.8B5.9)98.5Y1.5 | 12 | 2
Fe41Co7Cr15Mo14C15B6Y2 | 16 | 2
Fe48Cr15Mo14C15B6Y2 | 9 | 2
Fe43Co5Cr15Mo14C15B6Y2 | 9 | 2
Fe56Mn5Cr7Mo12Er2C12B6 | 8 | 2
Fe58Cr5Mo14Er2C15B6 | 6 | 2
Fe76Si3.3P8.7C7.0B5.0 | 1 | 2
Fe75Si3.3P8.7C7.0B5.0Al1 | 2 | 2
Fe75Si3.3P8.7C7.0B5.0Ti1 | 1.5 | 2
Fe75Si3.3P8.7C7.0B5.0V1 | 1.5 | 2
Fe75Si3.3P8.7C7.0B5.0Cr1 | 2 | 2
Fe75.5Si3.3P8.7C7.0B5.0Mn0.5 | 1 | 2
Fe69Si3.3P8.7C7.0B5.0Co7 | 3 | 2
Fe71Si3.3P8.7C7.0B5.0Ni5 | 3 | 2
Fe75.7Si3.3P8.7C7.0B5.0Cu0.3 | 3 | 2
Fe75Si3.3P8.7C7.0B5.0Ga1 | 3 | 2
Fe75.5Si3.3P8.7C7.0B5.0Zr0.5 | 0.5 | 2
Fe75.5Si3.3P8.7C7.0B5.0Nb0.5 | 1.5 | 2
Fe73Si3.3P8.7C7.0B5.0Mo3 | 5 | 2
Fe75B15Si10 | 0.25 | 2
(Fe0.75B0.15Si0.10)99Zr1 | 0.75 | 2
(Fe0.75B0.15Si0.10)99Nb1 | 0.5 | 2
(Fe0.75B0.15Si0.10)98Nb2 | 1 | 2
(Fe0.75B0.15Si0.10)96Nb4 | 1.5 | 2
[(Fe0.9Co0.1)0.75B0.2Si0.05]96Nb4 | 2 | 2
[(Fe0.8Co0.2)0.75B0.2Si0.05]96Nb4 | 2.5 | 2
[(Fe0.7Co0.3)0.75B0.2Si0.05]96Nb4 | 3.5 | 2
[(Fe0.6Co0.4)0.75B0.2Si0.05]96Nb4 | 4 | 2
[(Co0.9Fe0.1)0.75B0.2Si0.05]96Nb4 | 2 | 2
[(Co0.8Fe0.2)0.75B0.2Si0.05]96Nb4 | 2.5 | 2
[(Co0.7Fe0.3)0.75B0.2Si0.05]96Nb4 | 3.5 | 2
[(Co0.6Fe0.4)0.75B0.2Si0.05]96Nb4 | 4 | 2
[(Fe0.8Co0.1Ni0.1)0.75B0.2Si0.05]96Nb4 | 2.5 | 2
[(Fe0.6Co0.1Ni0.3)0.75B0.2Si0.05]96Nb4 | 3 | 2
[(Fe0.6Co0.2Ni0.2)0.75B0.2Si0.05]96Nb4 | 4 | 2
[(Fe0.6Co0.3Ni0.1)0.75B0.2Si0.05]96Nb4 | 4 | 2
(Fe72Nb4B20Si4)98Y2 | 2 | 2
(Fe72Nb4B20Si4)97Y3 | 4 | 2
(Fe72Nb4B20Si4)96Y4 | 3 | 2
{[(Fe0.6Co0.4)0.75B0.2Si0.05]0.96Nb0.04}99Cr1 | 4 | 2
{[(Fe0.6Co0.4)0.75B0.2Si0.05]0.96Nb0.04}98Cr2 | 4 | 2
{[(Fe0.6Co0.4)0.75B0.2Si0.05]0.96Nb0.04}97Cr3 | 3.5 | 2
{[(Fe0.6Co0.4)0.75B0.2Si0.05]0.96Nb0.04}96Cr4 | 3 | 2
Fe48Cr15Mo14Dy2C15B6 | 9 | 2
Fe52Cr15Mo9Er3C15B6 | 6 | 2
Fe77Mo3P13C7 | 5.5 | 2
Fe74Mo6P13C7 | 6 | 2
Fe71Mo9P13C7 | 2.5 | 2
Fe68Mo12P13C7 | 1 | 2
(Fe0.74Dy0.01B0.2Si0.05)96Nb4 | 1 | 2
(Fe0.73Dy0.02B0.2Si0.05)96Nb4 | 2 | 2
(Fe0.72Dy0.03B0.2Si0.05)96Nb4 | 2.5 | 2
(Fe0.71Dy0.04B0.2Si0.05)96Nb4 | 4 | 2
(Fe0.70Dy0.05B0.2Si0.05)96Nb4 | 3 | 2
(Fe0.69Dy0.06B0.2Si0.05)96Nb4 | 3 | 2
(Fe0.68Dy0.07B0.2Si0.05)96Nb4 | 2 | 2
Fe75Mo5P10C8.3B1.7 | 1.5 | 2
2
Fe71Mo5P12C10B2 | 3 | 2
Fe75Mo5P10C7.5B2.5 | 2 | 2
Fe71Nb6B23 | 1.5 | 2
Fe40Ni40P14B6 | 2.5 | 2
(Fe0.8Ni0.2)71Mo5P12C10B2 | 3 | 2
(Fe0.9Ni0.1)77Mo5P9C7.5B1.5 | 2.5 | 2
(Fe0.5Co0.5)71Nb6B23 | 0.5 | 2
(Fe0.5Co0.5)69Nb6B25 | 1.5 | 2
(Fe0.5Co0.5)68Nb6B26 | 2.5 | 2
(Fe0.5Co0.5)67Nb6B27 | 3 | 2
(Fe0.5Co0.5)68Nb6B28 | 2 | 2
Fe76Mo3.5P10C4B4Si2.5 | 4.5 | 2
Fe71Ni5Mo3.5P10C4B4Si2.5 | 5.5 | 2
Fe66Ni10Mo3.5P10C4B4Si2.5 | 4 | 2
Fe61Ni15Mo3.5P10C4B4Si2.5 | 2.5 | 2
Fe56Ni20Mo3.5P10C4B4Si2.5 | 1 | 2
Fe46Ni30Mo3.5P10C4B4Si2.5 | 0.3 | 2
(Fe0.75B0.2Si0.05)96Nb4 | 1.5 | 2
(Fe81.5Si3.8C14Tm0.7)90.9P9.1 | 1 | 2
(Fe81.5Si3.8C14Tm0.7)92.37P7.63 | 1 | 2
Fe27Co40Zr3Ti3Mo1.5Si1.5B24 | 1.5 | 2
Fe39Co9Cr15Mo14C15B6Y2 | 10 | 2
Fe46Co30Mo4(P0.45C0.2B0.2Si0.15)20 | 3 | 2
Fe48Cr15Mo14Er2C15B6 | 12 | 2
Fe56Co16Y6B22 | 2.5 | 2
Fe56Co20Mo4(P0.45C0.2B0.2Si0.15)20 | 5 | 2
Fe60Co12Y6B22 | 2.5 | 2
Fe61B15Mo7Zr8Co5Y2Cr2 | 5 | 2
Fe61B15Mo7Zr8Co7Y2 | 5 | 2
Fe62Co10Y6B22 | 2.5 | 2
Fe63C15Mo14Er2B6 | 3 | 2
Fe64Co8Y6B22 | 2.5 | 2
Fe65.5Cr4Mo4Ga4P12C5B5.5 | 3 | 2
Fe66Co10Mo4(P0.45C0.2B0.2Si0.15)20 | 6 | 2
Fe66Co6Y6B22 | 2 | 2
Fe67Ni5Y6B22 | 1 | 2
Fe68.3C6.9Si2.5B6.7P8.8Cr2.2Mo2.5Al2.1 | 4 | 2
Fe68Co4Y6B22 | 2 | 2
Fe68Ni4Y6B22 | 1.5 | 2
Fe69Mo3Y6B22 | 6 | 2
Fe69Ni3Y6B22 | 1.5 | 2
Fe70Co2Y6B22 | 2 | 2
Fe70Mo2Y6B22 | 3.5 | 2
Fe70Ni2Y6B22 | 2 | 2
Fe71Mo1Y6B22 | 2.5 | 2
Fe71Ni1Y6B22 | 2 | 2
Fe72Y6B22 | 2 | 2
Fe73Mo4Ga3P10C4B4Si2 | 2 | 2
Fe74Mo4Ga2P10C4B4Si2 | 1.5 | 2
Fe74Mo5P10C4B4Si3 | 3 | 2
Fe75Mo2Ga3P10C4B4Si2 | 2.5 | 2
Fe76Mo2Ga2P10C4B4Si2 | 2 | 2
Fe76Mo3P10C4B4Si3 | 3.5 | 2
Fe76Mo4(P0.45.C0.2.B0.2.Si0.15)20 | 4 | 2
Fe76Si9B10P5 | 2.5 | 2
Fe77Mo2P10C4B4Si3 | 2.5 | 2
Fe78Mo1P10C4B4Si3 | 1.5 | 2
Fe72Mo4Ga2(P12B4C4)1.1 | 5 | 2
Fe83C1B11Si2P3 | 0.081 | 2
Fe83C1B11Si3P2 | 0.067 | 2
Fe83C1B8Si4P4 | 0.055 | 2
(Fe71.2B24Y4.8)96Ti4 | 2 | 2
(Fe71.2B24Y4.8)96Nb1Ti3 | 3 | 2
(Fe71.2B24Y4.8)96Nb2Ti2 | 6 | 2
(Fe71.2B24Y4.8)96Nb3Ti1 | 3 | 2
(Fe71.2B24Y4.8)96Nb4 | 3 | 2
Fe80P9C8B2Si1 | 1.5 | 2
Fe79Sn1P9C8B2Si1 | 3 | 2
Fe78Sn2P9C8B2Si1 | 3.5 | 2
Fe77Sn3P9C8B2Si1 | 1.5 | 2
Fe68Nb4Y6B22 | 5 | 2
Fe66Cr2Nb4Y6B22 | 5 | 2
Fe64Cr4Nb4Y6B22 | 5 | 2
Fe62Cr6Nb4Y6B22 | 4 | 2
(Fe0.71Er0.05B0.24)96Nb4 | 5.5 | 2
(Fe0.71Tm0.05B0.24)96Nb4 | 6.5 | 2
Fe50Cr15Mo14C15B6 | 2 | 2
Fe48Cr15Mo14C15B6Nb2 | 2 | 2
Fe46Cr15Mo14C15B6Nb4 | 3 | 2
Fe44Cr15Mo14C15B6Nb6 | 2 | 2
(Fe95Co5)80P13C7 | 2.1 | 2
(Fe90Co10)80P13C7 | 2.3 | 2
(Fe85Co15)80P13C7 | 2.2 | 2
(Fe90Co10)82P11C7 | 1.2 | 2
(Fe90Co10)82P8C7B3 | 1.3 | 2
(Fe90Co10)82P6C7B3Si2 | 1 | 2
Fe20Co60P14B6 | 1.2 | 2
Fe30Co50P14B6 | 1.6 | 2
Fe40Co40P14B6 | 2 | 2
Fe50Co30P14B6 | 1.6 | 2
Fe60Co20P14B6 | 1.2 | 2
Fe72.5Co2.5P14B6 | 1.5 | 2
Fe75Co5P14B6 | 3 | 2
Fe67.5Co7.5P14B6 | 3 | 2
Fe70Co10P14B6 | 1.5 | 2
Fe72B20Si4Nb4 | 1.5 | 2
Fe72B20Si4Nb4 | 1.5 | 2
Fe71.6Cu0.4B20Si4Nb4 | 1.5 | 2
Fe71.4Cu0.6B20Si4Nb4 | 1.5 | 2
Fe71.2Cu0.8B20Si4Nb4 | 1 | 2
Fe71Cu1B20Si4Nb4 | 1 | 2
(Fe0.75Dy0.01B0.24)96Nb4 | 0.5 | 2
(Fe0.74Dy0.02B0.24)96Nb4 | 2.5 | 2
(Fe0.73Dy0.03B0.24)96Nb4 | 3.5 | 2
(Fe0.72Dy0.04B0.24)96Nb4 | 4.5 | 2
(Fe0.75Dy0.05B0.24)96Nb4 | 5.5 | 2
(Fe0.70Dy0.06B0.24)96Nb4 | 4.5 | 2
(Fe0.69Dy0.07B0.24)96Nb4 | 3 | 2
Fe63Co7Nb4Zr6B19Si1 | 2 | 2
Fe80P13C7 | 2 | 2
Fe75Co5P13C7 | 2.3 | 2
Fe70Co10P13C7 | 2.5 | 2
Fe65Co15P13C7 | 2 | 2
Fe60Co20P13C7 | 1.8 | 2
(Fe0.76Si0.09B0.1P0.05)98.25Nb1Cu0.75 | 2.5 | 2
(Fe0.76Si0.09B0.1P0.05)98.5Nb1Cu0.5 | 2.5 | 2
(Fe0.76Si0.09B0.1P0.05)98Nb1Cu1 | 1 | 2
Fe61.5Co10B13.5Si10Nb4Cu1 | 1.5 | 2
(Fe0.76Si0.096B0.084P0.06)99.9Cu0.1 | 2.5 | 2
Fe75.3C7Si3.3B5P8.7Cu0.7 | 1 | 2
Fe72.5Si10B12.5Nb4Cu1 | 0.5 | 2
(Co0.5Fe0.5)62Nb6Y2B30 | 3 | 2
(Co0.5Fe0.5)62Nb6Dy2B30 | 3 | 2
(Co0.5Fe0.5)62Nb6Er2B30 | 3 | 2
Fe75Ni5P13C7 | 2.5 | 2
Fe70Ni10P13C7 | 2.4 | 2
Fe65Ni15P13C7 | 2.4 | 2
Fe60Ni20P13C7 | 2.3 | 2
Fe55Ni25P13C7 | 2 | 2
Fe50Ni30P13C7 | 1.8 | 2
Fe65Ni5Mo5P10C10B5 | 3 | 2
Fe55Ni15Mo5P10C10B5 | 3 | 2
Fe55Co10Ni5Mo5P10C10B5 | 4 | 2
Fe73Al5Ga2P11C5B4 | 1 | 2
Fe69Cr2Mo5P12C10B2 | 3 | 2
(Fe0.76Si0.09B0.1P0.05)99Nb1 | 3.5 | 2
(Fe0.76Si0.09B0.1P0.05)98.75Nb1Cu0.25 | 3 | 2
Fe75.5C6.0Si3.3B5.5P8.7Cu1.0 | 1 | 2
Fe74.5C6.0Si3.3B5.5P8.7Cu1.0Al1 | 2 | 2
Fe77Al3P11C9 | 2 | 2
Fe77Al3P10C9B1 | 2.5 | 2
Fe77Al3P9C9B2 | 3 | 2
Fe77Al3P8C9B3 | 2.5 | 2
Fe77Al3P7C9B4 | 2 | 2
Fe77Al3P6C9B5 | 1 | 2
Fe75P10C10B5 | 0.5 | 2
Fe60Co15P10C10B5 | 1 | 2
Fe50Co25P10C10B5 | 1.5 | 2
Fe40Co35P10C10B5 | 2 | 2
Fe30Co45P10C10B5 | 1 | 2
Fe40Co30Ni5P10C10B5 | 2 | 2
Fe40Co20Ni15P10C10B5 | 2.5 | 2
Fe40Co10Ni25P10C10B5 | 2 | 2
Fe78Cr2P9C9B2 | 1.8 | 2
Fe75Cr5P9C9B2 | 1.5 | 2
Fe72Cr8P9C9B2 | 1 | 2
Fe64Cr16P9C9B2 | 0.5 | 2
Fe43Cr16Mo16C15B10 | 2.7 | 2
Fe43Cr16Mo16C17.5B7.5 | 2.2 | 2
Fe43Cr16Mo16C15B5P5 | 2.2 | 2
Fe43Cr16Mo16C20B5 | 1.6 | 2
Fe43Cr16Mo16C10B15 | 1.2 | 2
Fe62.5Co5Mo7.5P10C10B5 | 4 | 2
Fe60Ni7.5Mo7.5P10C10B5 | 4 | 2
Fe60Co5Ni2.5Mo7.5P10C10B5 | 3 | 2
Fe80P9C9B2 | 1.8 | 2
Fe78Cr2P9C9B2 | 1.8 | 2
Fe75Cr5P9C9B2 | 1.5 | 2
Fe72Cr8P9C9B2 | 1 | 2
(Fe71.2B24Y4.8)98Nb2 | 2 | 2
(Fe71.2B24Y4.8)94Nb6 | 3 | 2
(Fe71.2B24Y4.8)92Nb8 | 1 | 2
(Fe72Nb4B20Si4)99Y1 | 2 | 2
(Fe72Nb4B20Si4)95Y5 | 3 | 2
(Fe44Cr10Mo12.5Mn11C15B6Y1.5) | 5 | 2
(Fe44Cr10Mo12.5Mn11C15B6Y1.5)98Mn2 | 3 | 2
(Fe44Cr10Mo12.5Mn11C15B6Y1.5)96Mn4 | 3 | 2
(Fe44Cr10Mo12.5Mn11C15B6Y1.5)92Mn8 | 2 | 2
Fe68.7C7.0Si3.3B5.5P8.7Cr2.3Mo2.5Al2.0 | 5 | 2
Fe67.7C7.0Si3.3B5.5P8.7Cr2.3Mo2.5Al2.0Co1 | 6 | 2
Fe65.7C7.0Si3.3B5.5P8.7Cr2.3Mo2.5Al2.0Co3 | 5 | 2
Fe63.7C7.0Si3.3B5.5P8.7Cr2.3Mo2.5Al2.0Co5 | 5 | 2
Fe61.7C7.0Si3.3B5.5P8.7Cr2.3Mo2.5Al2.0Co7 | 4 | 2
Fe58.7C7.0Si3.3B5.5P8.7Cr2.3Mo2.5Al2.0Co10 | 3 | 2
(Fe73.2B22Y4.8)95Mo5 | 5 | 2
(Fe70.7B24Y5.3)95Mo5 | 5 | 2
Fe79C4Si3B4P10 | 1 | 2
Fe75C4Si3B4P10Mo4 | 4 | 2
Fe38.4Co9.6Cr15Mo14C15B6Tm2 | 16 | 2
(Fe0.6Co0.4)48Cr15Mo14C15B6Tm2 | 16 | 2
Fe49Mn10Mo13Cr3W3C15B7 | 2 | 2
Fe49Cr15Mo14C15B6Er1 | 6 | 2
Fe66.7C7.0Si3.3B5.5P8.7Cr2.3Al2.0Mo4.5 | 6 | 2
Fe48Cr19Mo10C15B6Er2 | 5 | 2
Fe70.3Ni3.7Mo6P10C7.5B2.5 | 5 | 2
Fe69Ni5Mo6P10C7.5B2.5 | 5 | 2
(Fe72B22Y6)98Ta2 | 4 | 2
Fe66.6Ni7.4Mo6P10C7.5B2.5 | 4 | 2
Fe49Cr15Mo14C13B8Er1 | 4 | 2
Fe52.65Co5.85Cr6Mo14C15B6Er0.5 | 4 | 2
Fe49Cr15Mo14C17B4Er1 | 4 | 2
Fe49Cr15Mo14C18B3Er1 | 4 | 2
[(Fe0.6Ni0.4)0.75B0.2Si0.05]96Nb4 | 4 | 2
(Fe0.5Co0.)72B20Si4Nb4 | 4 | 2
Fe72B22Y4Nb2 | 4 | 2
(Fe0.9Co0.1)64.25Mo14C15B6Er0.75 | 4 | 2
(Fe0.9Co0.1)64.5Mo14C15B6Er0.5 | 4 | 2
Fe48Cr10Mo19C15B6Er2 | 4 | 2
Fe50Mn10Mo14Cr4C16B6 | 4 | 2
(Fe0.8Co0.2)64.5Mo14C15B6Er0.5 | 4 | 2
(Fe72B22Y6)98Nb2 | 4 | 2
Fe49Mn10Mo14Cr4W1C16B6 | 4 | 2
Fe51Mn10Mo14Cr4C15B6 | 4 | 2
Fe64.7C7.0Si3.3B5.5P8.7Cr2.3Al2.0Mo6.5 | 4 | 2
Fe72B22Y4Ta2 | 4 | 2
Fe64Mo14C15B6Er1 | 3.5 | 2
Fe51.2Co12.8Mo14C15B6Er1 | 3.5 | 2
Fe57.6Co6.4Mo14C15B6Er1 | 3.5 | 2
Fe51.8Co12.95Mo14C15B6Er0.25 | 3 | 2
(Fe0.7Co0.3)64.5Mo14C15B6Er0.5 | 3 | 2
(Fe0.7Co0.3)64Mo14C15B6Er1 | 3 | 2
Fe54Mn10Mo14C15B7 | 3 | 2
(Fe0.9Co0.1)58.5Cr6Mo14C18B3Er0.5 | 3 | 2
(Fe0.9Co0.1)64.75Mo14C15B6Er0.25 | 3 | 2
Fe55Cr8Mo14C15B6Er2 | 4.5 | 2
Fe60.5Cr4Mo14C15B6Er0.5 | 3 | 2
Fe63.5Mo14C15B6Er1.5 | 3 | 2
Fe64Mo14C15B6Dy1 | 3 | 2
Fe63Mo14C15B6Dy2 | 3 | 2
Fe50Mn10Mo14Cr4C15B7 | 3 | 2
Fe48Mn10Mo16Cr4C15B7 | 3 | 2
Fe49Mn10Mo14Cr4W1C15B7 | 3 | 2
Fe72B22Y4Hf2 | 3 | 2
Fe49Mn10Mo14Cr4V1C15B7 | 3 | 2
Fe49Cr15Mo14C19B2Er1 | 3 | 2
Fe72B22Y4Ti2 | 3 | 2
Fe71.2C7.0Si3.3B5.5P8.7Cr2.3Al2.0 | 3 | 2
Fe56Co7Ni7Zr6Nb2.5Mo1.5B20 | 3 | 2
Fe56Co7Ni7Zr6Nb2.5Ti1.5B20 | 3 | 2
Fe56Co7Ni7Zr6Nb2.5Ta1.5B20 | 3 | 2
Fe56Co7Ni7Zr7.5Nb2.5B20 | 3 | 2
Fe62.9Ni11.1Mo6P10C7.5B2.5 | 3 | 2
Fe74Mo6P10C7.5B2.5 | 3 | 2
Fe70Cr6Mo2Ga2P10C4B4Si2 | 3 | 2
Fe65Cr2Mo9P10C8B6 | 2.5 | 2
Fe63Cr3Mo12P10C7B5 | 2.5 | 2
Fe45.325Co19.425Mo14C15B6Er0.25 | 2.5 | 2
Fe64Cr3Mo10P10C10B3 | 2.5 | 2
Fe77Ga3P9.5C4B4Si2.5 | 2.5 | 2
Fe66Mo10P12C10B2 | 2.5 | 2
Fe64.5Mo14C15B6Er0.5 | 2.5 | 2
Fe76Si9.6B8.4P6 | 2.5 | 2
Fe69Mo7P12C10B2 | 2.5 | 2
Fe64Mo14C15B7 | 2.5 | 2
Fe72Cr4Mo2Ga2P10C4B4Si2 | 2.5 | 2
Fe74Cr2Mo2Ga2P10C4B4Si2 | 2.5 | 2
Fe63Cr3Mo10P12C10B2 | 2.5 | 2
(Fe72B22Y6)98Ti2 | 2 | 2
Fe52.5Cr7.5Mo15C15B10 | 2 | 2
Fe42Cr16Mo16C18B5Y3 | 2 | 2
Fe64.75Mo14C15B6Er0.25 | 2 | 2
(Fe0.8Co0.2)65Mo14C15B6 | 2 | 2
Fe78Ga2P9.5C4B4Si2.5 | 2 | 2
Fe64.5Mo14C15B6Dy0.5 | 2 | 2
Fe58.3875Co6.4875Mo14C15B6Er0.125 | 2 | 2
Fe70Si4B20Nb6 | 2 | 2
Fe71Nb4.8Zr1.2B23 | 2 | 2
Fe65Co10Ga5P12C4B4 | 2 | 2
(Fe0.9Co0.1)58.5Cr6Mo14C19B2Er0.5 | 2 | 2
Fe61Cr4Mo14C15B6 | 2 | 2
Fe46Mn10Mo16Cr4Ga2C15B7 | 2 | 2
Fe43Cr16Mo16C18B5Y2 | 6 | 2
[(Fe0.8Ni0.2)0.75B0.2Si0.05]96Nb4 | 2 | 2
Fe48Mn10Mo13Cr4W3C15B7 | 2 | 2
Fe72Al5Ga2P10C6B4Si1 | 2 | 2
Fe44Cr16Mo16C18B5Y1 | 2 | 2
(Fe0.9Co0.1)63Mo14C15B6Er2 | 1.5 | 2
Fe61Co7Zr9.5Mo5W2B15.5 | 1.5 | 2
Fe44.55Co19.5Mo14C15B6 | 1.5 | 2
Fe59Cr6Mo14C15B6 | 1.5 | 2
Fe62.8Co10B13.5Si10Nb3Cu0.7 | 1.5 | 2
Fe72Nb3.6Zr2.4B22 | 1.5 | 2
Fe60Co8Zr10Mo5W2B15 | 1.5 | 2
Fe42Cr16Mo16C18B8 | 1.2 | 2
Fe46Cr16Mo16C18B4 | 1.2 | 2
Fe30Co30Ni15Si8B17 | 1.2 | 2
Fe44Cr16Mo16C18B6 | 1.2 | 2
Fe30Cr30Mo15C15B10 | 1 | 2
Fe37.5Cr15Mo22.5C15B10 | 1 | 2
Fe61Co10Zr5W4B20 | 1 | 2
Fe60Mo15C15B10 | 1 | 2
Fe75Ga5P12C4B4 | 1 | 2
Fe37.5Cr22.5Mo15C15B10 | 1 | 2
Fe67Co7Zr6B20 | 1 | 2
Fe45Cr15Mo15C15B10 | 2.5 | 2
(Fe1/3Co1/3Ni1/3)80(P1/2B1/2)20 | 2 | 2
Fe70Er1Nb6B23 | 1.5 | 2
Fe68Er3Nb6B23 | 2.5 | 2
Fe66Er5Nb6B23 | 4 | 2
Fe64Er7Nb6B23 | 2 | 2
(Fe0.76Si0.09B0.1P0.05)99.1Nb0.2Cu0.7 | 1 | 2
(Fe0.76Si0.09B0.1P0.05)98.8Nb0.5Cu | 1.5 | 2
(Fe0.76Si0.09B0.1P0.05)98.5Nb0.8Cu | 2 | 2
(Fe0.76Si0.09B0.1P0.05)98.3Nb1Cu | 2.5 | 2
(Fe0.76Si0.09B0.1P0.05)98.1Nb1.2Cu | 2 | 2
(Fe0.76Si0.09B0.1P0.05)97.8Nb1.5Cu | 2 | 2
Fe72.5B15.6Si7.8Nb1.7Zr1.7Cu0.7 | 2.5 | 2
Fe66Dy5Nb6B2 | 2 | 2
Fe66Tm5Nb6B23 | 4.5 | 2
Fe77B18Ti1Zr4 | 1 | 2
Fe77B18Ti1.5Zr3.5 | 1 | 2
Fe77B18Ti2Zr3 | 1 | 2
Fe77B18T2.51Zr2.5 | 1 | 2
Fe77B18Ti3Zr2 | 1.5 | 2
Fe77B18Ti3.5Zr1.5 | 1 | 2
Fe77B18Ti4Zr1 | 1 | 2
Fe25Co25Ni25(P0.4C0.3B0.2Si0.1)25 | 1 | 2
Fe25Co25Ni25(P0.4C0.2B0.2Si0.2)25 | 2 | 2
Fe25Co25Ni25(P0.5C0.1B0.2Si0.2)25 | 2 | 2
Fe25Co25Ni25(P0.3C0.2B0.3Si0.2)25 | 1 | 2
Fe25Co25Ni25(P0.4C0.1B0.3Si0.2)25 | 1.5 | 2
Fe25Co25Ni25(P0.4C0.1B0.2Si0.3)25 | 1 | 2
Fe78B14.2Si2.75P2.75Nb2.3 | 0.25 | 2
Fe70.2Ni7.8B14.2Si2.75P2.75Nb2.3 | 1 | 2
Fe62.4Ni15.6B14.2Si2.75P2.75Nb2.3 | 1 | 2
Fe54.6Ni23.4B14.2Si2.75P2.75Nb2.3 | 1.5 | 2
Fe46.5Ni31.2B14.2Si2.75P2.75Nb2.3 | 2 | 2
(Co0.9Fe0.1)68B21.9Si5.1Nb5 | 3.5 | 2
(Co0.8Fe0.2)68B21.9Si5.1Nb5 | 4 | 2
(Co0.7Fe0.3)68B21.9Si5.1Nb5 | 5.5 | 2
(Co0.6Fe0.4)68B21.9Si5.1Nb5 | 5 | 2
(Co0.5Fe0.5)68B21.9Si5.1Nb5 | 4 | 2
Fe35Ni20Cr20Mo5(P0.6C0.2B0.2)20 | 2 | 2
Fe30Ni20Cr25Mo5(P0.6C0.2B0.2)20 | 1.5 | 2
Fe25Ni20Cr30Mo5(P0.6C0.2B0.2)20 | 1 | 2
Fe25Ni20Cr25Mo10(P0.6C0.2B0.2)20 | 1 | 2
Fe20Ni20Cr25Mo15(P0.6C0.2B0.2)20 | 1 | 2
Fe62Ni8Cr7Mo3(P0.6C0.2B0.2)20 | 2 | 2
Fe47Cr20Mo10C15B6Y2 | 5 | 2
Fe45Cr20Mo10W2C15B6Y2 | 6 | 2
Fe43Cr20Mo10W4C15B6Y2 | 8 | 2
Fe41Cr20Mo10W6C15B6Y2 | 6 | 2
Fe71.7B16.7Si8.3Zr3.3 | 2.5 | 2
Fe71.4B16.7Si8.3Zr3.3Cu0.3 | 2 | 2
Fe71B16.7Si8.3Zr3.3Cu0.7 | 2 | 2
Fe70.7B16.7Si8.3Zr3.3Cu1 | 1.5 | 2
Fe72.5B16.7Si8.3Hf2.5 | 2.5 | 2
Fe72.2B16.7Si8.3Hf2.5Cu0.3 | 2 | 2
Fe71.8B16.7Si8.3Hf2.5Cu0.7 | 1.5 | 2
Fe71.5B16.7Si8.3Hf2.5Cu1 | 1 | 2
Fe39Ni39B15.57Si2.75Nb2.3P1.38 | 1.5 | 2
Fe39Ni39B14.2Si2.75Nb2.3P2.75 | 2 | 2
Fe39Ni39B12.82Si2.75Nb2.3P4.13 | 2.5 | 2
Fe39Ni39B11.45Si2.75Nb2.3P5.5 | 2 | 2
Fe39Ni39B10.07Si2.75Nb2.3P6.88 | 1.5 | 2
Fe39Ni39B8.7Si2.75Nb2.3P8.25 | 1 | 2
(Fe0.76Si0.096B0.084P0.06)99.7Cu0.3 | 2 | 2
(Fe0.76Si0.096B0.084P0.06)99.5Cu0.5 | 1.5 | 2
(Fe0.76Si0.096B0.084P0.06)99.4Cu0.6 | 1.5 | 2
Fe53Mn10Cr4Mo12C15B6 | 3 | 2
Fe50Mn10Cr4Mo14Y1C15B6 | 5 | 2
Fe51Mn10Cr4Mo12Y2C15B6 | 6.5 | 2
Fe52Mn10Cr4Mo12Er1C15B6 | 5 | 2
Fe51Mn10Cr4Mo12Er2C15B6 | 7 | 2
Fe49Mn10Cr4Mo14Er2C15B6 | 5 | 2
Fe50Mn10Cr4Mo12Er3C15B6 | 6 | 2
Fe51Mn10Cr4Mo12Dy2C15B6 | 6.5 | 2
Fe48Cr15Mo14C15B6Tm2 | 12 | 2
(Fe0.4Co0.6)48Cr15Mo14C15B6Tm2 | 10 | 2
(Fe0.2Co0.8)48Cr15Mo14C15B6Tm2 | 12 | 2
(Fe0.8Co0.2)47Cr15Mo14C15B6Tm3 | 18 | 2
Fe48Cr15Mo14C6B15Tm2 | 1.5 | 2
Fe60Cr10Mo9C10B6Er2Ni3 | 8 | 2
Fe60Cr10Mo9C13B6Er2 | 8 | 2
Fe64Cr10Mo9C15Er2 | 5 | 2
Fe65Cr9Mo8C10B6Er2 | 5 | 2
(Fe60Cr10Mo9C13B6Er2)98Al2 | 8 | 2
(Fe60Cr10Mo9C13B6Er2)98Ni2 | 8 | 2
(Fe60Cr10Mo9C13B6Er2)98Nb2 | 5 | 2
Fe71W1Y6B22 | 3 | 2
Fe70W2Y6B22 | 3 | 2
Fe69W3Y6B22 | 4 | 2
Fe68W4Y6B22 | 4 | 2
Fe67W5Y6B22 | 3 | 2
Fe66W6Y6B22 | 2 | 2
Fe73Nb4Hf3B20 | 2 | 2
Fe72Nb4Hf3Y1B20 | 3 | 2
Fe71Nb4Hf3Y2B20 | 4 | 2
Fe70Nb4Hf3Y3B20 | 3.5 | 2
(Fe0.7Co0.3)71Nb4Hf3Y2B20 | 6 | 2
(Fe0.6Co0.4)71Nb4Hf1Y4B20 | 7 | 2
Fe68Dy6B22Nb4 | 3 | 2
(Fe0.9Co0.1)68Dy6B22Nb4 | 4 | 2
(Fe0.8Co0.2)68Dy6B22Nb4 | 4 | 2
(Fe0.7Co0.3)68Dy6B22Nb4 | 3 | 2
(Fe0.6Co0.4)68Dy6B22Nb4 | 2 | 2
(Fe0.5Co0.5)68Dy6B22Nb4 | 1 | 2
[(Fe0.8Co0.2)72Mo4B24]94Dy6 | 3 | 2
(Fe72Mo4B24)96Dy4 | 1.5 | 2
(Fe72Mo4B24)95Dy5 | 2 | 2
(Fe72Mo4B24)94Dy6 | 3 | 2
(Fe72Mo4B24)93Dy7 | 2 | 2
Fe50Cr14Mo14C14B6Y2 | 4 | 2
Fe74Al4Sn2P11C4B4Si1 | 2 | 2
Fe74Al4Sn2P10Si4B4C2 | 2 | 2
Fe43Co4.5Cr16.5Mo16.5C14B4Y1.5 | 10 | 2
Ce70Al10Cu19Zn1 | 1 | 5
Ce70Al15Ni15 | 1 | 5
Ce70Al10Ni20 | 1 | 5
Ce60Al10Cu20Ni10 | 1 | 5
Ca55Mg25Zn20 | 1 | 5
Ca60Mg25Zn15 | 1 | 5
Ca55Mg11Zn11Cu23 | 1 | 5
Ca70Mg10Cu20 | 1 | 5
Ca60Mg13Cu27 | 1 | 5
Au46Ag5Cu29Si20 | 1 | 5
Ca60Mg15Cu25 | 1 | 5
La68.0Al13.2(Cu0.5Ni0.5)18.8 | 1 | 5
Cu54.5Mg18.2Ca27.3 | 1 | 5
Ca45Mg30Cu25 | 1 | 5
Mg65Cu20Y10Zn5 | 1 | 5
La68Al14(Cu0.5Ni0.5)18 | 1 | 5
Mg65Cu25Pr10 | 1 | 5
Mg65Cu25Ho10 | 1 | 5
Mg65Cu25Nd10 | 1 | 5
Ce60Al20Co20 | 1 | 5
Ce55Al25Cu20 | 1 | 5
Ag50Mg11.5Ca30.8Cu7.7 | 1 | 5
Mg50Ni30La20 | 1 | 5
Al33.6Ca66.4 | 1 | 5
(Ti0.45Cu0.378Zr0.10Ni0.072)100 | 1 | 5
(Ti0.45Cu0.378Zr0.10Ni0.072)96Sn4 | 1 | 5
(Ti0.45Cu0.378Zr0.10Ni0.072)94Sn6 | 1 | 5
Ti50Ni15Cu32Sn3 | 1 | 5
(Fe0.815Si0.038C0.14Tm0.007)92.37P7.63 | 1 | 5
Cu47Ti33Zr3Nb8Ni8Si1 | 1 | 5
Cu55Zr42.5Ga2.5 | 1 | 5
(Fe0.815Si0.038C0.14Tm0.007)90.9P9.1 | 1 | 5
Fe71Mo2Nb3P12C10B2 | 1 | 5
Fe71Mo3Nb2P12C10B2 | 1 | 5
Ti50Ni24Cu20B1Si2Sn3 | 1 | 5
Cu47Ni13Zr30Ti10 | 1 | 5
Fe79P10C4B4Si3 | 1 | 5
Cu57.5Zr37.5Ga5 | 1 | 5
[(Ni0.9Fe0.1)0.75B0.2Si0.05]96Nb4 | 1 | 5
(Fe0.75B0.15Si0.10)98Nb2 | 1 | 5
Ni59Zr20Ti16Sn5 | 1 | 5
Ni59Zr17Ti16Si2Sn3Nb3 | 1 | 5
Fe72W3Y3B22 | 1 | 5
(Fe0.74Tb0.01B0.2Si0.05)96Nb4 | 1 | 5
Ni61Zr28Nb7Al4 | 1 | 5
(Fe0.72Mo0.04B0.24)96Dy4 | 1 | 5
Fe67Ni5Y6B22 | 1 | 5
Ni60Nb40 | 1 | 5
Ag38.4Mg38.4Ca23.2 | 1.1 | 5
Ag50Mg19.2Ca23.1Cu7.7 | 1.2 | 5
Cu45.5Mg31.8Ca22.7 | 1.25 | 5
Pr72(Cu0.5Ni0.5)25Al3 | 1.5 | 5
Pr68Cu25Al7 | 1.5 | 5
Cu45.5Mg27.3Ca27.2 | 1.5 | 5
Cu50Mg22.7Ca27.3 | 1.5 | 5
Cu40.9Mg36.4Ca22.7 | 1.5 | 5
Pr72(Cu0.5Ni0.5)21Al7 | 1.5 | 5
Pr68(Cu0.5Ni0.5)25Al7 | 1.5 | 5
La66Al14Cu10Ni10 | 1.5 | 5
Mg70Ni15Nd15 | 1.5 | 5
Y56Al24Co20 | 1.5 | 5
Pd77.5Cu6Si16.5 | 1.5 | 5
Ti47.5Zr2.5Cu42.5Ni7.5 | 1.5 | 5
Fe74Mo4Ga2P10C4B4Si2 | 1.5 | 5
Fe78Mo1P10C4B4Si3 | 1.5 | 5
Cu52.5Zr40Ga7.5 | 1.5 | 5
Fe65Mo14C15B6 | 1.5 | 5
Fe27Co40Zr3Ti3Mo1.5Si1.5B24 | 1.5 | 5
Fe71Nb6B23 | 1.5 | 5
Fe50Cr15Mo14C15B6 | 1.5 | 5
(Fe0.75B0.15Si0.10)96Nb4 | 1.5 | 5
Ni60Nb25Zr15 | 1.5 | 5
Fe68Ni4Y6B22 | 1.5 | 5
Fe69Ni3Y6B22 | 1.5 | 5
Ni60Nb35Zr5 | 1.5 | 5
Ca65Li14.54Mg12.46Zn8 | 2 | 5
Ca65Li8.62Mg7.38Zn19 | 2 | 5
Ca65Li7.54Mg6.46Zn21 | 2 | 5
Ca65Li6.46Mg5.54Zn23 | 2 | 5
Ce70Al10Cu20 | 2 | 5
Ce70Al10Cu18Zn2 | 2 | 5
Ce68Al10Cu20B2 | 2 | 5
Ce68Al10Cu20C2 | 2 | 5
Ce65Al15Cu20 | 2 | 5
Ce70Al15Cu15 | 2 | 5
Ce57Al10Ni12.5Cu15.5Nb5 | 2 | 5
Ca65Mg10Zn25 | 2 | 5
Ca55Mg20Zn25 | 2 | 5
Ag38.5Mg23Ca30.8Cu7.7 | 2 | 5
Ca65Mg20Cu15 | 2 | 5
Ca65Mg10Cu25 | 2 | 5
Ca60Mg25Cu15 | 2 | 5
Cu45.5Mg36.4Ca18.1 | 2 | 5
Cu50Mg18.2Ca31.8 | 2 | 5
Au52Pd2.3Cu29.2Si16.5 | 2 | 5
Ca50Mg10Zn15Cu25 | 2 | 5
La66Al14Cu20 | 2 | 5
Ag46.2Mg23.1Ca23Cu7.7 | 2 | 5
Ca55Mg20Cu25 | 2 | 5
Ca50Mg30Cu20 | 2 | 5
Ag30.8Mg30.8Ca30.7Cu7.7 | 2 | 5
La55Al15Ag10Cu20 | 2 | 5
La55.4Al18.4(Cu0.5Ni0.5)26.2 | 2 | 5
La56.5Al17.9(Cu0.5Ni0.5)25.6 | 2 | 5
Mg57Ni26La17 | 2 | 5
Ag10Al30Ca60 | 2 | 5
Ca63Al32Cu5 | 2 | 5
Nd55Al25Co20 | 2 | 5
Gd55Ni22Mn3Al20 | 2 | 5
Gd55Al25Co20 | 2 | 5
Pd81.5Cu2Si16.5 | 2 | 5
Y55Al25Co20 | 2 | 5
Pd77Cu6Si17 | 2 | 5
Pd73.5Cu10Si16.5 | 2 | 5
(Ti0.45Cu0.378Zr0.10Ni0.072)98Sn2 | 2 | 5
Ti44.10Zr9.80Cu37.04Ni7.06Sn2.00 | 2 | 5
Pd71.5Cu12Si16.5 | 2 | 5
Zr50Cu48Ag2 | 2 | 5
Cu35Ag25Zr30Ti10 | 2 | 5
Cu42Zr42Ag16 | 2 | 5
Cu50Zr50 | 2 | 5
Ti50Ni15Cu25Sn3Be7 | 2 | 5
Ti53Cu15Ni18.5Al7Si3Hf3B0.5 | 2 | 5
Cu46Zr54 | 2 | 5
Ti53Cu15Ni18.5Al7Si3Sc3B0.5 | 2 | 5
Cu47Ti33Zr5Nb6Ni8Si1 | 2 | 5
Cu45Zr15Ag10Hf30 | 2 | 5
Cu55Ni5Zr30Ti10 | 2 | 5
Fe65Co10Ga5P12C4B4 | 2 | 5
Fe71Mo4Nb1P12C10B2 | 2 | 5
Cu52.5Zr42.5Ga5 | 2 | 5
Cu55Zr40Ga5 | 2 | 5
Fe73Mo4Ga3P10C4B4Si2 | 2 | 5
[(Ni0.8Fe0.2)0.75B0.2Si0.05]96Nb4 | 2 | 5
Ni42Ti20Zr20.5Al8Cu5Si4.5 | 2 | 5
Ni42Ti20Zr22.5Al8Cu5Si2.5 | 2 | 5
(Fe0.9Co0.1)64.875Mo14C15B6Er0.125 | 2 | 5
Fe72.0C7.0Si3.3B5.0P8.7Ga4.0 | 2 | 5
Cu64Zr36 | 2 | 5
(Fe0.9Co0.1)58.5Cr6Mo14C19B2Er0.5 | 2 | 5
[(Co0.9Fe0.1)0.75B0.2Si0.05]96Nb4 | 2 | 5
(Fe0.80Co0.20)71Nb6B23 | 2 | 5
Co50Cr15Mo14C15B6 | 2 | 5
Fe55.8Co14.2Nb6B24 | 2 | 5
Fe56.8Co14.2Nb5B24 | 2 | 5
Ni60Zr20Ti7.5Nb7.5Al5 | 2 | 5
Ni60Zr20Ti5Nb10Al5 | 2 | 5
Ni59Zr20Ti16Si5 | 2 | 5
Fe74Nb6Y3B17 | 2 | 5
Ni59Zr15Ti16Si2Sn3Nb5 | 2 | 5
[(Fe0.5Co0.5)0.72Mo0.04B0.24]94Dy6 | 2 | 5
[(Fe0.9Co0.1)0.75B0.2Si0.05]96Nb4 | 2 | 5
(Fe0.75B0.2Si0.05)96Nb4 | 2 | 5
Ni59Zr13Ti16Si2Sn3Nb7 | 2 | 5
Ni59Zr20Ti11Si2Sn3Nb5 | 2 | 5
Ni60Zr20Ti2.5Nb12.5Al5 | 2 | 5
Ni59Zr18Ti13Si2Sn3Nb5 | 2 | 5
Ni59Zr15Ti13Si2Sn3Nb8 | 2 | 5
Ni59Zr18Ti11Si2Sn3Nb7 | 2 | 5
Ni59Zr17Ti11Si2Sn3Nb8 | 2 | 5
Fe72Nb4B20Si4 | 2 | 5
Ni59Zr11Ti16Si2Sn3Nb9 | 2 | 5
Ni59Zr13Ti14Si2Sn3Nb9 | 2 | 5
Ni59Zr20Ti9Si2Sn3Nb7 | 2 | 5
Ni59Zr14Ti13Si2Sn3Nb9 | 2 | 5
Ni59Zr16Ti11Si2Sn3Nb9 | 2 | 5
[(Fe0.7Co0.3)0.72Mo0.04B0.24]94Dy6 | 2 | 5
Ni59Zr19Ti9Si2Sn3Nb8 | 2 | 5
[(Fe0.6Co0.4)0.72Mo0.04B0.24]94Dy6 | 2 | 5
(Fe0.72Mo0.04B0.24)95Dy5 | 2 | 5
(Fe0.72Nb0.04B0.20Si0.04)99Y1 | 2 | 5
(Fe0.72Nb0.04B0.20Si0.04)98Y2 | 2 | 5
[(Fe0.9Co0.1)0.72Mo0.04B0.24]94Dy6 | 2 | 5
Ni61Zr22Nb7Al4Ta6 | 2 | 5
Ni60Nb30Zr10 | 2 | 5
Fe70Ni2Y6B22 | 2 | 5
(Fe0.72Mo0.04B0.24)93Dy7 | 2 | 5
Fe71Ni1Y6B22 | 2 | 5
Fe66Co6Y6B22 | 2 | 5
Fe68Co4Y6B22 | 2 | 5
Fe66W6Y6B22 | 2 | 5
Y6Fe72B22 | 2 | 5
Fe70Co2Y6B22 | 2 | 5
Co43Fe20Ta5.5B31.5 | 2 | 5
Ni60Nb30Ta10 | 2 | 5
(Fe0.68Tb0.07B0.2Si0.05)96Nb4 | 2 | 5
Ca30Mg25Cu45 | 2.5 | 5
Ag30.8Mg23.1Ca30.7Cu15.4 | 2.5 | 5
Mg60Ni23.6La16.4 | 2.5 | 5
Ti42.5Zr2.5Hf5Cu42.5Ni7.5 | 2.5 | 5
Fe64Cr3Mo10P10C10B3 | 2.5 | 5
Fe63Cr3Mo10P12C10B2 | 2.5 | 5
Fe75Mo2Ga3P10C4B4Si2 | 2.5 | 5
Fe77Mo2P10C4B4Si3 | 2.5 | 5
(Cu0.6Hf0.25Ti0.15)92Nb8 | 2.5 | 5
[(Ni0.7Fe0.3)0.75B0.2Si0.05]96Nb4 | 2.5 | 5
Fe65Cr2Mo9P10C8B6 | 2.5 | 5
Zr55Al20Co25 | 2.5 | 5
Ni42Ti20Zr21.5Al8Cu5Si3.5 | 2.5 | 5
Fe76Si9B10P5 | 2.5 | 5
[(Co0.8Fe0.2)0.75B0.2Si0.05]96Nb4 | 2.5 | 5
Fe56.05Co13.45Nb5.5B25 | 2.5 | 5
[(Fe0.8Co0.2)0.75B0.2Si0.05]96Nb4 | 2.5 | 5
(Fe0.73Tb0.02B0.2Si0.05)96Nb4 | 2.5 | 5
Fe58Co14Y6B22 | 2.5 | 5
Fe60Co12Y6B22 | 2.5 | 5
Fe56Co16Y6B22 | 2.5 | 5
Fe64Co8Y6B22 | 2.5 | 5
Fe62Co10Y6B22 | 2.5 | 5
Fe71Mo1Y6B22 | 2.5 | 5
Mg75Ni15Nd10 | 2.8 | 5
Ca65Li9.69Mg8.31Zn17 | 3 | 5
Ce70Al10Cu17Zn3 | 3 | 5
Ce68Al10Cu20Si2 | 3 | 5
Ce70Al10Cu10Ni10 | 3 | 5
Ce65Al12.5Ni12.5Cu10 | 3 | 5
Ag38.4Mg30.8Ca23.1Cu7.7 | 3 | 5
Cu45.5Mg22.7Ca31.8 | 3 | 5
Ce60Al15Ni15Cu10 | 3 | 5
Cu33.3Mg33.3Ca33.3 | 3 | 5
Cu40.9Mg31.8Ca27.3 | 3 | 5
Cu40.9Mg18.2Ca40.9 | 3 | 5
Ce60Al20Cu20 | 3 | 5
Cu45.5Mg18.1Ca36.4 | 3 | 5
Ca55Mg15Cu30 | 3 | 5
Mg65Cu25Er10 | 3 | 5
Mg65Cu25Dy10 | 3 | 5
La55Al17.5Ag7.5Cu20 | 3 | 5
Mg74Ni15Gd10Ag1 | 3 | 5
Mg75Ni15Gd10 | 3 | 5
La55Al25Ag5Cu15 | 3 | 5
Mg60Ni23.6Y1La15.4 | 3 | 5
La55Al25Cu20 | 3 | 5
La55Al25Ni20 | 3 | 5
Sm40Y15Al25Co20 | 3 | 5
Gd36Al24Co20Y20 | 3 | 5
Tb55Al25Co20 | 3 | 5
Zr41Ti14Cu12.5Ni2Be22.5C8 | 3 | 5
Zr65.5Al5.6Ni6.5Cu22.4 | 3 | 5
Zr49Ti17Ni20Cu14 | 3 | 5
Dy55Al25Co20 | 3 | 5
Ti43.15Zr9.59Cu36.24Ni9.06Sn1.96 | 3 | 5
Ho55Al25Co20 | 3 | 5
(Zr0.62Cu0.23Fe0.05Al0.10)100 | 3 | 5
Sc36Al24Co20Y20 | 3 | 5
Tm39Y16Al25Co20 | 3 | 5
Cu40Ag20Zr30Ti10 | 3 | 5
Tm55Al25Co20 | 3 | 5
Cu48Zr48Ag4 | 3 | 5
Ti40Zr10Cu32Pd18 | 3 | 5
Ti40Zr10Cu30Pd20 | 3 | 5
Cu45Zr25Ag10Hf20 | 3 | 5
Lu55Al25Co20 | 3 | 5
Cu55Ag5Zr30Ti10 | 3 | 5
Zr47Cu46Al7 | 3 | 5
Cu40Zr40Ag10Al10 | 3 | 5
Zr51Cu20.7Ni12Al16.3 | 3 | 5
Cu60Hf17.5Ti22.5 | 3 | 5
Fe46Co30Mo4(P0.45C0.2B0.2Si0.15)20 | 3 | 5
Cu60Zr33Ti7 | 3 | 5
(Cu0.50Zr0.43Al0.07)98Si2 | 3 | 5
[(Ni0.6Fe0.4)0.75B0.2Si0.05]96Nb4 | 3 | 5
Fe65.5Cr4Mo4Ga4P12C5B5.5 | 3 | 5
Cu60Zr20Hf10Ti10 | 3 | 5
Fe74Mo5P10C4B4Si3 | 3 | 5
Fe63C15Mo14Er2B6 | 3 | 5
Cu52.5Hf40Al7.5 | 3 | 5
Ni42Ti19Zr22.5Al8Cu5Si3.5 | 3 | 5
Fe75C7Si3.3B5P8.7Ga1 | 3 | 5
(Fe0.9Co0.1)64.75Mo14C15B6Er0.25 | 3 | 5
Fe60.5Cr4Mo14C15B6Er0.5 | 3 | 5
Ni59Zr20Ti16Si2Sn3 | 3 | 5
(Fe0.9Co0.1)58.5Cr6Mo14C18B3Er0.5 | 3 | 5
{[(Fe0.6Co0.4)0.75B0.2Si0.05]0.96Nb0.04}96Cr4 | 3 | 5
Ni59Zr16Ti13Si2Sn3Nb7 | 3 | 5
Ni59Zr19Ti11Si2Sn3Nb6 | 3 | 5
Ni59Zr21Ti9Si2Sn3Nb6 | 3 | 5
Fe49Cr15Mo14C19B2Er1 | 3 | 5
Ni59Zr17Ti13Si2Sn3Nb6 | 3 | 5
Fe72W2Y4B22 | 3 | 5
Fe72Nb4Hf3Y1B20 | 3 | 5
Y4Fe72B22Ti2 | 3 | 5
Fe72W1Y5B22 | 3 | 5
Fe71W1Y6B22 | 3 | 5
[(Fe0.8Co0.2)0.72Mo0.04B0.24]94Dy6 | 3 | 5
(Fe0.72Mo0.04B0.24)94Dy6 | 3 | 5
(Fe0.72Tb0.03B0.2Si0.05)96Nb4 | 3 | 5
Fe70W2Y6B22 | 3 | 5
Y4Fe72B22Hf2 | 3 | 5
Fe67W5Y6B22 | 3 | 5
(Fe0.72Nb0.04B0.20Si0.04)96Y4 | 3 | 5
(Fe0.69Tb0.06B0.2Si0.05)96Nb4 | 3 | 5
Ca35Mg25Cu40 | 3.5 | 5
Mg73Ni15Gd10Ag2 | 3.5 | 5
Mg60Ni23.6Y0.25La16.15 | 3.5 | 5
Mg65Ni20Nd15 | 3.5 | 5
Al25Gd55Ni20 | 3.5 | 5
Fe76Mo3P10C4B4Si3 | 3.5 | 5
(Fe0.9Co0.1)64Mo14C15B6Er1 | 3.5 | 5
[(Co0.7Fe0.3)0.75B0.2Si0.05]96Nb4 | 3.5 | 5
[(Fe0.7Co0.3)0.75B0.2Si0.05]96Nb4 | 3.5 | 5
{[(Fe0.6Co0.4)0.75B0.2Si0.05]0.96Nb0.04}97Cr3 | 3.5 | 5
Fe70Nb4Hf3Y3B20 | 3.5 | 5
(Fe0.71Tb0.04B0.2Si0.05)96Nb4 | 3.5 | 5
Fe70Mo2Y6B22 | 3.5 | 5
Fe67Mo5Y6B22 | 3.5 | 5
(Fe0.70Tb0.05B0.2Si0.05)96Nb4 | 3.5 | 5
Ca60Mg20Zn20 | 4 | 5
Yb62.5Zn15Mg17.5Cu5 | 4 | 5
Ca65Mg15Cu20 | 4 | 5
Ca60Mg20Cu20 | 4 | 5
Cu40.9Mg27.3Ca31.8 | 4 | 5
Ca40Mg25Cu35 | 4 | 5
Mg65Cu25Y10 | 4 | 5
Mg63Cu27Gd10 | 4 | 5
Mg61Cu29Gd10 | 4 | 5
Mg59Cu31Gd10 | 4 | 5
Mg63.5Cu27.5Gd9 | 4 | 5
La55Al20Ag5Cu20 | 4 | 5
Mg61.5Cu29.5Gd9 | 4 | 5
Mg68Ni15Gd10Ag7 | 4 | 5
Mg71Ni15Gd10Ag4 | 4 | 5
Mg60Ni23.6Y0.5La15.9 | 4 | 5
Mg60Ni23.6Y0.75La15.65 | 4 | 5
La55Al25Ni5Cu15 | 4 | 5
La55Al25Ni15Cu5 | 4 | 5
Sm55Al25Co20 | 4 | 5
Gd60Ni15Al25 | 4 | 5
Pd79Cu5Ag1Si10P5 | 4 | 5
Zr49Ti14Ni20Cu17 | 4 | 5
Zr65Al8.7Cu14.4Ni11.9 | 4 | 5
(Zr0.62Cu0.23Fe0.05Al0.10)99Ag1 | 4 | 5
Ti40Zr10Cu40Pd10 | 4 | 5
Zr50Cu38Ag12 | 4 | 5
(Zr0.62Cu0.23Fe0.05Al0.10)93Ag7 | 4 | 5
Cu46Zr37Al7Y10 | 4 | 5
Zr50Cu43Ag7 | 4 | 5
Zr50Cu45Ag5 | 4 | 5
Ti40Zr10Cu34Pd16 | 4 | 5
Cu46Zr46Ag8 | 4 | 5
Cu44Zr44Ag12 | 4 | 5
Cu45Zr35Ag10Hf10 | 4 | 5
Cu50Ag10Zr30Ti10 | 4 | 5
(Cu0.50Zr0.50)92Al8 | 4 | 5
Cu57Zr36Ag7 | 4 | 5
Cu60Zr30Ti10 | 4 | 5
Cu47Ti33Zr11Ni8Si1 | 4 | 5
Cu50Zr43Al7 | 4 | 5
(Cu0.50Zr0.43Al0.07)98.5Si1.5 | 4 | 5
Fe76Mo2Ga2P10C4B4Si2 | 4 | 5
Cu60Hf20Ti20 | 4 | 5
Fe76Mo4(P0.45C0.2B0.2Si0.15)20 | 4 | 5
(Cu0.6Hf0.25Ti0.15)94Nb6 | 4 | 5
Cu60Hf25Ti15 | 4 | 5
(Cu0.6Hf0.25Ti0.15)98Nb2 | 4 | 5
(Cu0.6Hf0.25Ti0.15)96Nb4 | 4 | 5
Fe75Mo4P10C4B4Si3 | 4 | 5
(Fe0.9Co0.1)64.25Mo14C15B6Er0.75 | 4 | 5
(Fe0.9Co0.1)64.5Mo14C15B6Er0.5 | 4 | 5
Fe68.3C6.9Si2.5B6.7P8.8Cr2.2Mo2.5Al2.1 | 4 | 5
(Fe0.60Cr0.10Mo0.09C0.13B0.06Er0.02)98In2 | 4 | 5
(Fe0.9Co0.1)58.5Cr6Mo14C15B6Er0.5 | 4 | 5
[(Co0.6Fe0.4)0.75B0.2Si0.05]96Nb4 | 4 | 5
[(Fe0.6Co0.4)0.75B0.2Si0.05]96Nb4 | 4 | 5
{[(Fe0.6Co0.4)0.75B0.2Si0.05]0.96Nb0.04}99Cr1 | 4 | 5
{[(Fe0.6Co0.4)0.75B0.2Si0.05]0.96Nb0.04}98Cr2 | 4 | 5
Y4Fe72B22Nb2 | 4 | 5
Y4Fe72B22Ta2 | 4 | 5
Fe49Cr15Mo14C18B3Er1 | 4 | 5
Fe49Cr15Mo14C17B4Er1 | 4 | 5
Fe71Nb4Hf3Y2B20 | 4 | 5
(Fe0.72Nb0.04B0.20Si0.04)97Y3 | 4 | 5
Fe49Cr15Mo14C13B8Er1 | 4 | 5
Fe69W3Y6B22 | 4 | 5
Fe68W4Y6B22 | 4 | 5
Ti34Zr11Cu47Ni8 | 4.5 | 5
Ca65Li9.96Mg8.54Zn16.5 | 5 | 5
Ce68Al10Cu20Ni2 | 5 | 5
Ce68Al10Cu20Fe2 | 5 | 5
Ce67Al10Cu20Nb3 | 5 | 5
Ce65Al10Ni10Cu10Nb5 | 5 | 5
Ca65Mg20Zn15 | 5 | 5
La65Al10Ag5Cu20 | 5 | 5
Cu36.4Mg36.4Ca27.2 | 5 | 5
Cu40.9Mg22.7Ca36.4 | 5 | 5
La62Al14Cu24 | 5 | 5
La62Al14Cu22Ag2 | 5 | 5
Au49Ag5.5Pd2.3Cu26.9Si16.3 | 5 | 5
La60Al15Ag5Cu20 | 5 | 5
La62Al14Cu19Ag5 | 5 | 5
La64.6Al14.6(Cu0.5Ni0.5)20.8 | 5 | 5
La62Al14Cu18Ag6 | 5 | 5
La62Al14Cu17Ag7 | 5 | 5
La62Al14Cu16Ag8 | 5 | 5
Mg65Cu25Gd5Y5 | 5 | 5
Mg65Cu25Tb10 | 5 | 5
Pr60Al10Ni10Cu20 | 5 | 5
Mg65Cu20Ni5Gd10 | 5 | 5
La58.6Al17.0(Cu0.5Ni0.5)24.4 | 5 | 5
Mg70Ni15Gd10Ag5 | 5 | 5
La55Al25Ni10Cu10 | 5 | 5
La55Al25Co20 | 5 | 5
Pr55Al25Co20 | 5 | 5
Gd60Co25Al15 | 5 | 5
Pd79Cu6Si10P5 | 5 | 5
Pd79Cu3Ag3Si10P5 | 5 | 5
Pd79Cu4Ag2Si10P5 | 5 | 5
Tb36Y20Al24Co20 | 5 | 5
Dy46Al24Co18Fe2Y10 | 5 | 5
Zr41Ti14Cu12.5Ni8Be22.5C2 | 5 | 5
Zr40Ti15Cu11Ni11Be21.5Y1Mg0.5 | 5 | 5
Ho35Y21Al24Co20 | 5 | 5
Zr26Ti10Cu8Ni8Be20Y4Mg24 | 5 | 5
Zr36Nb12Cu10Ni8Be20Y2Mg12 | 5 | 5
Zr64Al10.1Cu11.7Ni14.2 | 5 | 5
Er55Al25Co20 | 5 | 5
(Zr0.62Cu0.23Fe0.05Al0.10)95Ag5 | 5 | 5
Zr50Cu40Ag10 | 5 | 5
Zr53Al14Ni10Cu19Y4 | 5 | 5
Zr36Nb12Cu10Ni6Fe2Be20Y2Mg12 | 5 | 5
Cu43Zr43Ag7Ti7 | 5 | 5
Cu50Zr42.5Ti7.5 | 5 | 5
Ti41.5Zr2.5Hf5Cu42.5Ni7.5Si1 | 5 | 5
Ti45Ni15Cu25Sn3Be7Zr5 | 5 | 5
Cu45Ag15Zr30Ti10 | 5 | 5
Lu39Y16Al25Co20 | 5 | 5
Ti4Zr44Cu36Al8Ag8 | 5 | 5
Cu43Zr43Ag7In7 | 5 | 5
Fe4Zr48Cu32Al8Ag8 | 5 | 5
(Cu0.60Zr0.30Ti0.10)98Y2 | 5 | 5
Cu45Zr48Al7 | 5 | 5
Nb4Zr44Cu36Al8Ag8 | 5 | 5
Cu45Ni5Ag10Zr30Ti10 | 5 | 5
Cu47Ti33Zr7Nb4Ni8Si1 | 5 | 5
Zr54Al15Ni10Cu19Y2 | 5 | 5
Cu47Zr43Al7Ag3 | 5 | 5
(Cu0.60Zr0.30Ti0.10)90Be10 | 5 | 5
Cu47Ti33Zr9Nb2Ni8Si1 | 5 | 5
(Cu0.60Zr0.30Ti0.10)99Sn1 | 5 | 5
Fe56Co20Mo4(P0.45C0.2B0.2Si0.15)20 | 5 | 5
Zr55Al20Co20Cu5 | 5 | 5
(Fe0.60Cr0.10Mo0.09C0.13B0.06Er0.02)98Nb2 | 5 | 5
Fe65Cr9Mo8C10B6Er2 | 5 | 5
Fe64Cr10Mo9C15Er2 | 5 | 5
(Fe0.60Cr0.10Mo0.09C0.13B0.06Er0.02)98Pb2 | 5 | 5
[(Fe0.5Co0.5)0.75B0.2Si0.05]96Nb4 | 5 | 5
Ni59Zr16Ti13Si3Sn2Nb7 | 5 | 5
Ni59Zr19Ti11Si3Sn2Nb6 | 5 | 5
Fe61B15Mo7Zr8Co6Y2Al1 | 5 | 5
Fe61B15Mo7Zr8Co7Y2 | 5 | 5
Fe61Co5Zr8Y2Cr2Mo7B15 | 5 | 5
Ti39.8Zr24.875Be19.9Cu11.94Ni2.985Y0.5 | 5 | 5
Ti40Zr10Cu38Pd10Si2 | 5 | 5
Ti41Zr25Be34 | 5 | 5
Ti45Cu25Ni15Sn3Be7Zr5 | 5 | 5
Ti46Cu27.5Zr11.5Co7Sn3Si1Ag4 | 5 | 5
Ti50Zr16Be24Ni10 | 5 | 5
Ti40Zr25Ni10Cu5Be20 | 5 | 5
Zr61.5Al10.7Cu13.65Ni14.15 | 5.5 | 5
Ca65Mg15Zn20 | 6 | 5
Ca60Mg15Zn25 | 6 | 5
Ca58Mg18Cu24 | 6 | 5
La62.5Al12.5Ag5Cu20 | 6 | 5
La62.5Al12.5Ag5Cu15Fe5 | 6 | 5
Ca47Mg19Zn7Cu27 | 6 | 5
Ca47.5Mg22.5Cu30 | 6 | 5
Ca45Mg25Cu30 | 6 | 5
Mg65.5Cu25.5Gd9 | 6 | 5
Mg64.5Cu24.5Gd11 | 6 | 5
Mg65Cu15Ag10Er10 | 6 | 5
Ti50Zr15Cu9Ni8Be18 | 6 | 5
Ti55Zr10Cu9Ni8Be18 | 6 | 5
Zr70Al8Cu16Ni6 | 6 | 5
Zr63.5Al10.7Cu10.7Ni15.1 | 6 | 5
Ti40Zr10Cu38Pd12 | 6 | 5
Ti40Zr10Cu36Pd14 | 6 | 5
(Cu0.5Zr0.425Ti0.075)99Sn1 | 6 | 5
(Cu0.5Zr0.425Ti0.075)99Si1 | 6 | 5
Cu45Zr45Ag10 | 6 | 5
Cu46.4Ag11.6Zr35Ti7 | 6 | 5
Ti41.5Zr2.5Hf5Cu37.5Ni7.5Si1Sn5 | 6 | 5
Cu54Ag6Zr33Ti7 | 6 | 5
Cu47Zr43Al7Be3 | 6 | 5
Cu54Zr36Ag10 | 6 | 5
Cu47Ti33Zr11Si1Ni6Sn2 | 6 | 5
Fe66Co10Mo4(P0.45C0.2B0.2Si0.15)20 | 6 | 5
Fe58Cr5Mo14Er2C15B6 | 6 | 5
Fe49Cr15Mo14C15B6Er1 | 6 | 5
Fe69Mo3Y6B22 | 6 | 5
Ti40Zr25Be35 | 6 | 5
Ti44Cu40Zr7.5Fe2.5Sn2Si1Sc3 | 6 | 5
Ti45Cu40Zr7.5Fe2.5Sn2Si1Sc2 | 6 | 5
Ti45Zr20Be35 | 6 | 5
Zr65Al7.5Ni10Cu7.5Pd10 | 6 | 5
Zr63Al11.4Cu9.3Ni16.3 | 6.5 | 5
Fe68Mo4Y6B22 | 6.5 | 5
La62.5Al12.5Ag5Cu17.5Fe2.5 | 7 | 5
Ca53Mg23Cu24 | 7 | 5
Mg69Ni15Gd10Ag6 | 7 | 5
Pd79Cu2Ag4Si10P5 | 7 | 5
Cu43Zr40Ag7Ti10 | 7 | 5
(Cu0.5Zr0.425Ti0.075)98.8Sn0.6Si0.6 | 7 | 5
Cu45Zr45Ag7Al3 | 7 | 5
Fe48Cr15Mo14C15B6Y2 | 7 | 5
Ti41Zr25Be28Al6 | 7 | 5
Ti47Cu38Zr7.5Fe2.5Sn2Si1Ag2 | 7 | 5
Mg65Cu15Ag10Gd10 | 7.5 | 5
Zr62.5Al12.1Cu7.95Ni17.45 | 7.5 | 5
Ce69.8Al10Cu20Co0.2 | 8 | 5
Ce68Al10Cu20Nb2 | 8 | 5
Ce65Al10Cu20Co5 | 8 | 5
Cu36.4Mg27.2Ca36.4 | 8 | 5
Ca50Mg25Zn15Cu10 | 8 | 5
Cu36.4Mg31.8Ca31.8 | 8 | 5
La62.5Al12.5Ag5Cu17.5Co2.5 | 8 | 5
Ca55Mg25Cu20 | 8 | 5
Ca50Mg20Cu30 | 8 | 5
La62Al14Cu20Ag4 | 8 | 5
La60.5Al16.3(Cu0.5Ni0.5)23.2 | 8 | 5
La59.6Al16.6(Cu0.5Ni0.5)23.8 | 8 | 5
Mg65Cu25Gd10 | 8 | 5
Mg65Cu15Ag10Y4Gd6 | 8 | 5
Mg60.5Cu28.5Gd11 | 8 | 5
La57.6Al17.5(Cu0.5Ni0.5)24.9 | 8 | 5
Mg58.5Cu30.5Gd11 | 8 | 5
Ti40Zr25Ni8Cu9Be18 | 8 | 5
Zr70Al8Cu6Ni16 | 8 | 5
Zr70Al8Cu11Ni11 | 8 | 5
Er50Al24Co20Y6 | 8 | 5
Zr48Nb8Cu14Ni12Be18 | 8 | 5
Zr48Nb8Cu12Fe8Be24 | 8 | 5
Cu49Zr36Ag10Ti5 | 8 | 5
Cu46Zr45Al7Y2 | 8 | 5
Cu45Zr45Ag3Al7 | 8 | 5
Cu43Zr43Al7Ag7 | 8 | 5
Hf51Cu27.75Ni9.25Al12 | 8 | 5
Fe56Mn5Cr7Mo12Er2C12B6 | 8 | 5
(Fe0.60Cr0.10Mo0.09C0.13B0.06Er0.02)98Be2 | 8 | 5
(Fe0.60Cr0.10Mo0.09C0.13B0.06Er0.02)98Ni2 | 8 | 5
Fe60Cr10Mo9C10B6Er2Ni3 | 8 | 5
Fe60Cr10Mo9C13B6Er2 | 8 | 5
(Fe0.60Cr0.10Mo0.09C0.13B0.06Er0.02)98Al2 | 8 | 5
Fe45Co3Cr15Mo14C15B6Y2 | 8 | 5
Fe48Cr15Mo14Er2C15B6 | 8 | 5
Ti40Zr25Be30Cr5 | 8 | 5
La62.5Al12.5Ag5Cu15Co5 | 9 | 5
Ca50Mg25Cu25 | 9 | 5
Mg65Cu15Ag10Y2Gd8 | 9 | 5
Mg58.5Cu30.5Y11 | 9 | 5
Mg62.5Cu26.5Gd11 | 9 | 5
Mg65Cu7.5Ni7.5Ag5Zn5Y10 | 9 | 5
La55Al25Ni5Cu10Co5 | 9 | 5
Cu45Zr45Ag5Al5 | 9 | 5
Fe43Co5Cr15Mo14C15B6Y2 | 9 | 5
Mg65Cu7.5Ni7.5Ag5Zn5Gd2.5Y7.5 | 9.5 | 5
Ce69.5Al10Cu20Co0.5 | 10 | 5
Ce69Al10Cu20Co1 | 10 | 5
Ce69Al10Cu20Nb1 | 10 | 5
Ce68Al10Cu20Co2 | 10 | 5
Ca62.5Mg17.5Zn20 | 10 | 5
Ca60Mg17.5Zn22.5 | 10 | 5
La62Cu24Al10.5Mg3.5 | 10 | 5
La62Cu24Al9.8Mg4.2 | 10 | 5
La62Cu24Al10.8Mg3.2 | 10 | 5
Ca50Mg15Zn10Cu25 | 10 | 5
Ca50Mg20Zn5Cu25 | 10 | 5
Ca50Mg22.5Cu27.5 | 10 | 5
La32Ce32Al16Ni5Cu15 | 10 | 5
La32Ce32Al16Ni5Cu12Co3 | 10 | 5
La63.1Al15.2(Cu0.5Ni0.5)21.7 | 10 | 5
La32Ce32Al16Ni5Cu7Co8 | 10 | 5
La32Ce32Al16Ni5Cu5Co10 | 10 | 5
Mg57Cu31.5Y9.2Nd2.3 | 10 | 5
Mg65Cu15Ag5Pd5Gd10 | 10 | 5
Zr70Al8Cu13.5Ni8.5 | 10 | 5
(Zr0.62Cu0.23Fe0.05Al0.10)97Ag3 | 10 | 5
Cu46Zr42Al7Y5 | 10 | 5
Zr57Ti5Al10Cu20Ni8 | 10 | 5
Ti2Zr46Cu36Al8Ag8 | 10 | 5
Zr48Cu37Al7Ag8 | 10 | 5
Cu44Zr44Ag6Al6 | 10 | 5
Zr48Cu40Al7Ag5 | 10 | 5
Zr48Cu42Al7Ag3 | 10 | 5
Fe2Zr48Cu34Al8Ag8 | 10 | 5
Nb2Zr46Cu36Al8Ag8 | 10 | 5
(Cu0.50Zr0.43Al0.07)99.5Si0.5 | 10 | 5
(Zr0.55Al0.20Co0.20Cu0.05)99Ag1 | 10 | 5
Cu49Hf42Al9 | 10 | 5
Hf48Cu29.25Ni9.75Al13 | 10 | 5
Hf47Cu29.25Ni9.75Al14 | 10 | 5
Fe39Co9Cr15Mo14C15B6Y2 | 10 | 5
Co48Cr15Mo14C15B6Er2 | 10 | 5
Ti36.49Zr22.25Be25.81Al4.45Cu11 | 10 | 5
Ti37.31Zr22.75Be26.39Al4.55Cu9 | 10 | 5
Ti38.13Zr23.25Be26.97Al4.65Cu7 | 10 | 5
Ti37.72Zr23Be31.28Fe8 | 10 | 5
Co40Fe22Nb6Zr2B30 | 10 | 5
Ni68.8Cr8.7Nb3.0P16.5B3 | 10 | 5
Ti40Zr10Cu32Pd14Sn4 | 10 | 5
Ti40Zr10Cu34Pd14Sn2 | 10 | 5
Ti41Zr25Be28Ag6 | 10 | 5
Ti41Zr25Be28Fe6 | 10 | 5
Zr60Cu20Fe10Al10 | 10 | 5
Zr60Cu27.5Fe2.5Al10 | 10 | 5
Ti40Zr25Ni5Cu10Be20 | 10 | 5
La61.4Al15.9(Cu0.5Ni0.5)22.7 | 10.5 | 5
La62.0Al15.6(Cu0.5Ni0.5)22.4 | 11 | 5
Mg65Cu7.5Ni7.5Ag5Zn5Gd10 | 11 | 5
La32Ce32Al16Ni5Cu10Co5 | 12 | 5
Mg61Cu28Gd11 | 12 | 5
La62Cu12Ni12Al14 | 12 | 5
Mg57Cu31.5Y8Nd3.5 | 12 | 5
(Cu0.50Zr0.50)92Al7Gd1 | 12 | 5
Zr48Cu43Al7Ag2 | 12 | 5
Cu42Zr42Ag8Al8 | 12 | 5
Cu43Zr43Al7Be7 | 12 | 5
(Cu0.50Zr0.43Al0.07)99Si1 | 12 | 5
La28Ce42Al10Co25 | 12 | 5
La32.5Ce32.5Al15Co20 | 12 | 5
La35Ce35Al15Co15 | 12 | 5
La52Ce13Al10Co25 | 12 | 5
Ti38.95Zr23.75Be26.6Fe5.7Cu5 | 12 | 5
Ti40.18Zr24.5Be27.44Fe5.88Cu2 | 12 | 5
Ti20Zr20Hf20Be20Cu20 | 12 | 5
Ti20Zr20Hf20Be20Cu17.5Ni2.5 | 12 | 5
Mg65Cu7.5Ni7.5Ag5Zn5Gd7.5Y2.5 | 13 | 5
Mg57Cu31Y6.6Nd5.4 | 14 | 5
Mg65Cu7.5Ni7.5Ag5Zn5Gd5Y5 | 14 | 5
(Zr0.55Al0.20Co0.20Cu0.05)93Ag7 | 14 | 5
Ti40Zr25Cu15Be20 | 14 | 5
Zr42Cu42Al8Ag8 | 14 | 5
Zr53Al16Co18.6Ag12.4 | 14 | 5
Ti40Zr25Ni4Cu11Be20 | 14 | 5
Cu34Zr50Ag8Al8 | 15 | 5
Cu40Zr44Ag8Al8 | 15 | 5
Hf6Zr42Cu36Al8Ag8 | 15 | 5
Au6Zr48Cu30Al8Ag8 | 15 | 5
La32.5Ce32.5Al10Co25 | 15 | 5
Ti34.85Zr21.25Be23.8Fe5.1Cu15 | 15 | 5
Ti16.7Zr16.7Hf16.7Be16.7Cu16.7Ni16.7 | 15 | 5
Ti41Zr25Be28Cu6 | 15 | 5
Zr60Cu22.5Fe7.5Al10 | 15 | 5
Ti20Zr20Hf20Be20Cu15Ni5 | 15 | 5
Ti20Zr20Hf20Be20Cu2.5Ni17.5 | 15 | 5
Ti20Zr20Hf20Be20Ni20 | 15 | 5
La62Al14(Cu16.67Ag3.33)1(Ni2Co2)1 | 16 | 5
La62Al14(Cu13.33Ag2.67)1(Ni4Co4)1 | 16 | 5
La62Al14(Cu10Ag2)1(Ni6Co6)1 | 16 | 5
Zr65Al7.5Cu17.5Ni10 | 16 | 5
(Zr0.55Al0.20Co0.20Cu0.05)97Ag3 | 16 | 5
(Zr0.55Al0.20Co0.20Cu0.05)95Ag5 | 16 | 5
Fe41Co7Cr15Mo14C15B6Y2 | 16 | 5
Mg54Cu28Ag7Y11 | 16 | 5
Zr53Al16Co21.7Ag9.3 | 16 | 5
Zr53Al16Co24.8Ag6.2 | 16 | 5
La62Al14(Cu11.67Ag2.33)1(Ni5Co5)1 | 20 | 5
Cu38Zr46Ag8Al8 | 20 | 5
Hf4Zr44Cu36Al8Ag8 | 20 | 5
Au2Zr48Cu34Al8Ag8 | 20 | 5
Zr46Cu37.64Ag8.36Al8 | 20 | 5
Pd6Zr48Cu30Al8Ag8 | 20 | 5
Au4Zr48Cu32Al8Ag8 | 20 | 5
La39Ce26Al10Co25 | 20 | 5
Zr50.12Cu35.22Ni2.69Ag2.69Al9.28 | 20 | 5
Zr53Al16Co23.25Ag7.75 | 20 | 5
Zr60Cu25Fe5Al10 | 20 | 5
Zr62.5Cu22.5Fe5Al10 | 20 | 5
Ti20Zr20Hf20Be20Cu12.5Ni7.5 | 20 | 5
Ti20Zr20Hf20Be20Cu5Ni15 | 20 | 5
Pd40Ni40P20 | 25 | 5
Y36Sc20Al24Co10Ni10 | 25 | 5
Y36Sc20Al24Co20 | 25 | 5
Zr48Cu36Al8Ag8 | 25 | 5
Ni2Zr48Cu34Al8Ag8 | 25 | 5
Hf2Zr46Cu36Al8Ag8 | 25 | 5
Ni6Zr48Cu30Al8Ag8 | 25 | 5
Pd4Zr48Cu32Al8Ag8 | 25 | 5
La45.5Ce19.5Al10Co25 | 25 | 5
Mg54Cu26.5Ag8.5Gd11 | 25 | 5
Mg58Cu24.8Ag6.2Gd11 | 25 | 5
Mg59Cu24Ag6Gd11 | 25 | 5
Mg61Cu22.4Ag5.6Gd11 | 25 | 5
Zr41.2Ti13.8Cu12.5Ni10Be22.5 | 25 | 5
Ti20Zr20Hf20Be20Cu10Ni10 | 25 | 5
Mg59Cu22.5Ag7.5Gd11 | 26 | 5
Mg60Cu23.2Ag5.8Gd11 | 26 | 5
Mg61Cu21.7Ag7.3Gd11 | 26 | 5
Mg59.5Cu22.9Ag6.6Gd11 | 27 | 5
Ni4Zr48Cu32Al8Ag8 | 30 | 5
Pd2Zr48Cu34Al8Ag8 | 30 | 5
Ti20Zr20Hf20Be20Cu7.5Ni12.5 | 30 | 5
Ti37.31Zr22.75Be25.48Fe5.46Cu9 | 32 | 5
Zr46Cu27.64Ag8.36Al8Be10 | 35 | 5
Zr46Cu31.64Ag8.36Al8Be6 | 35 | 5
Pd40Cu30Ni10P20 | 40 | 5
Cu60Zr33Ti7 | 3 | 6
Cu54Ag6Zr33Ti7 | 6 | 6
Cu46.4Ag11.6Zr35Ti7 | 6 | 6
Cu44.25Ag14.75Zr35Ti6 | 8 | 6
Cu44.25Ag14.75Zr36Ti5 | 10 | 6
Cu49Hf42Al9 | 10 | 6
Cu47Zr11Ni8Ti34 | 3 | 6
Cu60Zr30Ti10 | 4 | 6
Cu60Hf25Ti15 | 4 | 6
(Cu60Zr30Ti10)98Y2 | 5 | 6
(Cu60Zr30Ti10)90Be10 | 5 | 6
(Cu60Zr30Ti10)99Sn1 | 5 | 6
Cu55Ag5Zr30Ti10 | 3 | 6
Cu50Ag10Zr30Ti10 | 4 | 6
Cu45Ag15Zr30Ti10 | 5 | 6
Cu40Ag20Zr30Ti10 | 3 | 6
Cu35Ag25Zr30Ti10 | 2 | 6
Cu45Ni5Ag10Zr30Ti10 | 5 | 6
Cu60Hf20Ti20 | 4 | 6
Cu60Hf17.5Ti22.5 | 3 | 6
Cu42Zr42Ag8Al8 | 10 | 6
Cu40Zr44Ag8Al8 | 15 | 6
Cu38Zr46Ag8Al8 | 15 | 6
Cu36Zr48Ag8Al8 | 15 | 6
Cu34Zr50Ag8Al8 | 10 | 6
Cu46Zr46Al4Ag4 | 7 | 6
Cu47Zr45Al4Ag4 | 10 | 6
Cu48Zr44Al4Ag4 | 10 | 6
Cu49Zr43Al4Ag4 | 10 | 6
Cu50Zr42Al4Ag4 | 9 | 6
Cu48Zr42Al6Ag4 | 12 | 6
Cu48Zr44Al6Ag2 | 12 | 6
Cu47Zr45Al5Ag3 | 15 | 6
Cu50Zr42Al6Ag2 | 9 | 6
Cu46Zr44Al4Ag6 | 11 | 6
Cu46Zr44Al6Ag4 | 11 | 6
Cu44Zr44Ag6Al6 | 10 | 6
Cu40Zr40Ag10Al10 | 3 | 6
Cu43Zr43Ag7Ti7 | 5 | 6
Cu43Zr43Ag7In7 | 5 | 6
Cu43Zr40Ag7Ti10 | 7 | 6
Cu64Zr36 | 2 | 6
Cu50Zr43Al7 | 4 | 6
Cu47Zr43Al7Ag3 | 5 | 6
Cu47Zr43Al7Be3 | 6 | 6
Cu43Zr43Al7Ag7 | 8 | 6
Cu43Zr43Al7Be7 | 12 | 6
Cu50Zr50 | 2 | 6
Cu48Zr48Ag4 | 3 | 6
Cu46Zr46Ag8 | 4 | 6
Cu45Zr45Ag10 | 6 | 6
Cu44Zr44Ag12 | 4 | 6
Cu42Zr42Ag16 | 2 | 6
Cu45Zr45Ag7Al3 | 7 | 6
Cu45Zr45Ag5Al5 | 9 | 6
Cu45Zr45Ag3Al7 | 8 | 6
Cu45Zr35Ag10Hf10 | 4 | 6
Cu45Zr25Ag10Hf20 | 3 | 6
Cu45Zr15Ag10Hf30 | 2 | 6
Cu45Zr5Ag10Hf40 | 2 | 6
Cu36Zr48Ag8Al8 | 25 | 6
Cu34Pd2Zr48Ag8Al8 | 30 | 6
Cu32Pd4Zr48Ag8Al8 | 20 | 6
Cu30Pd6Zr48Ag8Al8 | 15 | 6
Cu28Pd8Zr48Ag8Al8 | 15 | 6
Cu26Pd10Zr48Ag8Al8 | 15 | 6
Cu49Hf42Al9 | 8 | 6
Cu50Hf42.5Al7.5 | 7 | 6
(Cu0.6Hf0.25Ti0.15)98Nb2 | 4 | 6
(Cu0.6Hf0.25Ti0.15)96Nb4 | 4 | 6
(Cu0.6Hf0.25Ti0.15)94Nb6 | 4 | 6
(Cu0.6Hf0.25Ti0.15)92Nb8 | 2.5 | 6
Cu46Zr45Al7Y2 | 8 | 6
Cu46Zr42Al7Y5 | 10 | 6
Cu49Hf42Al9 | 10 | 6
Cu45Zr48Al7 | 5 | 6
Cu47Ti33Zr11Ni8Si1 | 4 | 6
Cu47Ti33Zr9Nb2Ni8Si1 | 5 | 6
Cu47Ti33Zr7Nb4Ni8Si1 | 5 | 6
Cu47Ti33Zr5Nb6Ni8Si1 | 2 | 6
Cu47Ti33Zr3Nb8Ni8Si1 | 1 | 6
Cu47Ti33Nb11Ni8Si1 | 0.5 | 6
Cu57Zr36Ag7 | 4 | 6
Cu54Zr36Ag10Ti5 | 6 | 6
Cu49Zr36Ag10Ti5 | 8 | 6
Cu50Zr42.5Ti7.5 | 5 | 6
(Cu0.5Zr0.425Ti0.075)99Sn1 | 6 | 6
(Cu0.5Zr0.425Ti0.075)99Si1 | 6 | 6
(Cu0.5Zr0.425Ti0.075)98.8Sn0.6Si0.6 | 7 | 6
Mg80Ni10Nd10 | 0.6 | 6
Mg70Ni15Nd15[24] | 1.5 | 6
Mg75Ni15Nd10[24] | 2.8 | 6
Mg65Cu25Er10[24] | 3 | 6
Mg65Ni20Nd15[24] | 3.5 | 6
Mg65Cu15Ag10Er10[24] | 6 | 6
Mg65Cu7.5Ni7.5Zn5Ag5Y10[24] | 9 | 6
Mg65Cu25Y10[24] | 4 | 6
Mg65Cu25Gd10[24] | 8 | 6
Mg65Cu25Dy10[24] | 3 | 6
Mg65Cu25Pr10[24] | 1 | 6
Mg65Cu25Nd10[24] | 1 | 6
Mg65Cu25Ho10[24] | 1 | 6
Mg65Cu15Ag5Pd5Gd10[24] | 10 | 6
Mg65Cu25Gd5Y5[24] | 5 | 6
Mg65Cu20Ni5Gd10[24] | 5 | 6
Mg65Cu15Ag10Y4Gd6[24] | 8 | 6
Mg65Cu15Ag10Y2Gd8[24] | 9 | 6
Mg65Cu15Ag10Gd10[24] | 7.5 | 6
Mg65Cu7.5Ni7.5Ag5Zn5Gd10[24] | 11 | 6
Mg65Cu7.5Ni7.5Ag5Zn5Gd7.5Y2.5[24] | 13 | 6
Mg65Cu7.5Ni7.5Ag5Zn5Gd5Y5[24] | 14 | 6
Mg65Cu7.5Ni7.5Ag5Zn5Gd2.5Y7.5[24] | 9.5 | 6
Mg65Cu7.5Ni7.5Ag5Zn5Y10[24] | 9 | 6
Mg58.5Cu30.5Y11[24] | 9 | 6
Mg57Cu31.5Y9.2Nd2.3[24] | 10 | 6
Mg57Cu31.5Y8Nd3.5[24] | 12 | 6
Mg57Cu31Y6.6Nd5.4[24] | 14 | 6
Mg65.5Cu25.4Gd9[24] | 6 | 6
Mg63.5Cu27.5Gd9[24] | 4 | 6
Mg61.5Cu29.5Gd9[24] | 4 | 6
Mg65Cu25Gd10[24] | 7 | 6
Mg63Cu27Gd10[24] | 4 | 6
Mg61Cu29Gd10[24] | 4 | 6
Mg59Cu31Gd10[24] | 4 | 6
Mg64.5Cu24.5Gd11[24] | 6 | 6
Mg62.5Cu26.5Gd11[24] | 9 | 6
Mg60.5Cu28.5Gd11[24] | 8 | 6
Mg58.5Cu30.5Gd11[24] | 8 | 6
Mg61Cu28Gd11[24] | 12 | 6
La66Al14Cu20[24] | 2 | 6
La55Al25Ni20[24] | 3 | 6
La70Al14(Cu,Ni)16[24] | 0.5 | 6
La68Al14(Cu,Ni)18[24] | 1 | 6
La66Al14(Cu,Ni)20[24] | 1.5 | 6
La62Al14(Cu,Ni)24[24] | 10 | 6
La55Al25Ni10Cu10[24] | 5 | 6
La55Al25Cu20[24] | 3 | 6
La55Al25Ni5Cu10Co5[24] | 9 | 6
La62Cu12Ni12Al14[24] | 12 | 6
La62Al14Cu24[24] | 5 | 6
La62Al14Cu22Ag2[24] | 5 | 6
La62Al14Cu20Ag4[24] | 8 | 6
La62Al14Cu19Ag5[24] | 5 | 6
La62Al14Cu18Ag6[24] | 5 | 6
La62Al14Cu17Ag7[24] | 5 | 6
La62Al14Cu16Ag8[24] | 5 | 6
La62Al14(Cu5/6Ag1/6)20(Ni1/2Co1/2)4[24] | 16 | 6
La62Al14(Cu5/6Ag1/6)16(Ni1/2Co1/2)8[24] | 16 | 6
La62Al14(Cu5/6Ag1/6)14(Ni1/2Co1/2)10[24] | 20 | 6
La62Al14(Cu5/6Ag1/6)12(Ni1/2Co1/2)12[24] | 16 | 6
La32Ce32Al16Ni5Cu15[24] | 10 | 6
La32Ce32Al16Ni5Cu12Co3[24] | 10 | 6
La32Ce32Al16Ni5Cu10Co5[24] | 12 | 6
La32Ce32Al16Ni5Cu7Co8[24] | 10 | 6
La32Ce32Al16Ni5Cu5Co10[24] | 10 | 6
La62Al14(Cu0.5Ni0.5)24[24] | 12 | 6
La55Al25Cu20[30] | 2 | 6
La55Al20Ag5Cu20[30] | 4 | 6
La55Al17.5Ag7.5Cu20[30] | 3 | 6
La55Al15Ag10Cu20[30] | 2 | 6
La55Al25Ag5Cu15[30] | 3 | 6
La60Al15Ag5Cu20[30] | 5 | 6
La62.5Al12.5Ag5Cu20[30] | 6 | 6
La65Al10Ag5Cu20[30] | 5 | 6
La62.5Al12.5Ag5Cu17.5Fe2.5[30] | 7 | 6
La62.5Al12.5Ag5Cu15Fe5[30] | 6 | 6
La62.5Al12.5Ag5Cu17.5Co2.5[30] | 8 | 6
La62.5Al12.5Ag5Cu15Co5[30] | 9 | 6
La70.0Al12.4(Cu,Ni)17.6[31] | 0.5 | 6
La68.0Al13.2(Cu,Ni)18.8[31] | 1 | 6
La66.0Al14.0(Cu,Ni)20.0[31] | 1.5 | 6
La64.6Al14.6(Cu,Ni)20.8[31] | 5 | 6
La63.1Al15.2(Cu,Ni)21.7[31] | 10 | 6
La62.0Al15.6(Cu,Ni)22.4[31] | 11 | 6
La61.4Al15.9(Cu,Ni)22.7[31] | 10.5 | 6
La60.5Al16.3(Cu,Ni)23.2[31] | 8 | 6
La59.6Al16.6(Cu,Ni)23.8[31] | 8 | 6
La58.6Al17.0(Cu,Ni)24.4[31] | 5 | 6
La57.6Al17.5(Cu,Ni)24.9[31] | 8 | 6
La56.5Al17.9(Cu,Ni)25.6[31] | 2 | 6
La55.4Al18.4(Cu,Ni)26.2[31] | 2 | 6
Pd79.5Cu4Si16.5[24] | 0.75 | 6
Pd77.5Cu6Si16.5[24] | 1.5 | 6
Pd81.5Cu2Si6.5[24] | 2 | 6
Pd77Cu6Si17[24] | 2 | 6
Pd73.5Cu10Si16.5[24] | 2 | 6
Pd71.5Cu12Si16.5[24] | 2 | 6
Pd40Ni40P20[24] | 25 | 6
Pd40Cu30Ni10P20[24] | 72 | 6
Pd77Cu6Si17[24] | 2 | 6
Pd79Cu6Si10P5[24] | 5 | 6
Pd79Cu5Ag1Si10P5[24] | 4 | 6
Pd79Cu4Ag2Si10P5[24] | 5 | 6
Pd79Cu3Ag3Si10P5[24] | 5 | 6
Pd79Cu2Ag4Si10P5[24] | 7 | 6
Ti50Ni30Cu32Sn3[24] | 1 | 6
Ti50Ni15Cu25Sn3Be7[24] | 2 | 6
Ti45Ni15Cu25Sn3Be7Zr5[24] | 5 | 6
Ti40Zr25Ni8Cu9Be18[24] | 8 | 6
Ti50Cu42.5Ni7.5[24] | 0.2 | 6
Ti47.5Zr2.5Cu42.5Ni7.5[24] | 1.5 | 6
Ti42.5Zr2.5Hf5Cu42.5Ni7.5[24] | 2.5 | 6
Ti41.5Zr2.5Hf5Cu42.5Ni7.5Si1[24] | 5 | 6
Ti55Zr10Cu9Ni8Be18[24] | 6 | 6
Ti50Zr15Cu9Ni8Be18[24] | 6 | 6
Ti50Ni24Cu20B1Si2Sn3[24] | 1 | 6
Ti34Zr11Cu47Ni8[24] | 4.5 | 6
Ti41.5Zr2.5Hf5Cu42.5Ni7.5Si1[24] | 2 | 6
Ti41.5Zr2.5Hf5Cu37.5Ni7.5Si1Sn5[24] | 6 | 6
Ti40Zr10Cu40Pd10[24] | 4 | 6
Ti40Zr10Cu34Pd16[24] | 4 | 6
Ti40Zr10Cu32Pd18[24] | 3 | 6
Ti40Zr10Cu30Pd20[24] | 3 | 6
Ti53Cu15Ni18.5Al7Si3Sc3B0.5[24] | 2 | 6
Ti53Cu15Ni18.5Al7Si3Hf3B0.5[24] | 2 | 6
Ti40Zr10Cu38Pd12[32] | 6 | 6
Ti40Zr10Cu36Pd14[32] | 6 | 6
Pr68Cu25Al7[24] | 1.5 | 6
Pr68(Cu,Ni)25Al7[24] | 1.5 | 6
Pr72(Cu,Ni)25Al3[24] | 1.5 | 6
Pr72(Cu,Ni)21Al7[24] | 1.5 | 6
Y56Al24Co20[24] | 1.5 | 6
Y36Sc20Al24Co20[24] | 25 | 6
Y36Sc20Al24Co10Ni10[24] | 25 | 6
Co50Cr15Mo14C15B6[24] | 2 | 6
Co48Cr15Mo14C15B6Er2[24] | 10 | 6
Co43Fe20Ta5.5B31.5[24] | 2 | 6
[(Co0.9Fe0.1)0.75B0.2Si0.05]96Nb4[33] | 2 | 6
[(Co0.8Fe0.2)0.75B0.2Si0.05]96Nb4[33] | 2.5 | 6
[(Co0.7Fe0.3)0.75B0.2Si0.05]96Nb4[33] | 3.5 | 6
[(Co0.6Fe0.4)0.75B0.2Si0.05]96Nb4[33] | 4 | 6
Au55Cu25Si20[34] | 0.5 | 6
Au46Ag5Cu29Si20[34] | 1 | 6
Au52Pd2.3Cu29.2Si16.5[34] | 2 | 6
Au49Ag5.5Pd2.3Cu26.9Si16.3[34] | 5 | 6
Hf47Cu29.25Ni9.75Al14[35] | 10 | 6
Hf48Cu29.25Ni9.75Al13[35] | 10 | 6
Hf51Cu27.75Ni9.25Al12[35] | 8 | 6
Gd60Co25Al15[36] | 5 | 6
Gd60Ni15Al25[36] | 4 | 6
Zr65Al7.5Cu17.5Ni10[24] | 16 | 6
Zr57Ti5Al10Cu20Ni8[24] | 10 | 6
Zr65.5Al5.6Ni6.5Cu22.4[24] | 3 | 6
Zr41.2Ti13.8Cu12.5Ni10Be22.5[24] | 50 | 6
Zr54Cu46[24] | 2 | 6
Zr47Cu46Al7[24] | 3 | 6
Zr41Ti14Cu12.5Ni8Be22.5C2[24] | 5 | 6
Zr41Ti14Cu12.5Ni2Be22.5C8[24] | 3 | 6
Zr26Ti10Cu8Ni8Be20Y4Mg24[24] | 5 | 6
Zr40Ti15Cu11Ni11Be21.5Y1Mg0.5[24] | 5 | 6
Zr48Nb8Cu14Ni12Be18[24] | 8 | 6
Zr48Nb8Cu12Fe8Be24[24] | 8 | 6
Zr36Nb12Cu10Ni8Be20Y2Mg12[24] | 5 | 6
Zr36Nb12Cu10Ni6Fe2Be20Y2Mg12[24] | 5 | 6
Zr54Al15Ni10Cu19Y2[24] | 5 | 6
Zr53Al14Ni10Cu19Y4[24] | 5 | 6
Zr51Cu20.7Ni12Al16.3[24] | 3 | 6
Zr55Al20Co25[24] | 2.5 | 6
Zr48Cu45Al7[24] | 5 | 6
Zr48Cu43Al7Ag2[24] | 12 | 6
Zr48Cu42Al7Ag3[24] | 10 | 6
Zr48Cu40Al7Ag5[24] | 10 | 6
Zr48Cu37Al7Ag8[24] | 10 | 6
Zr48Cu36Ag8Al8[37] | 25 | 6
Zr48Cu34Pd2Ag8Al8[37] | 30 | 6
Zr50Cu48Ag2[28] | 2 | 6
Zr50Cu45Ag5[28] | 4 | 6
Zr50Cu43Ag7[28] | 4 | 6
Zr50Cu40Ag10[28] | 5 | 6
Zr50Cu38Ag12[28] | 4 | 6
(Fe0.75B0.2Si0.05)96Nb4[24] | 1.5 | 6
[(Fe0.9Co0.1)0.75B0.2Si0.05]96Nb4[24] | 2 | 6
[(Fe0.8Co0.2)0.75B0.2Si0.05]96Nb4[24] | 2.5 | 6
[(Fe0.7Co0.3)0.75B0.2Si0.05]96Nb4[24] | 3.5 | 6
[(Fe0.6Co0.4)0.75B0.2Si0.05]96Nb4[24] | 4 | 6
[(Fe0.5Co0.5)0.75B0.2Si0.05]96Nb4[24] | 5 | 6
Fe48Cr15Mo14C15B6Y2[24] | 7 | 6
Fe45Co3Cr15Mo14C15B6Y2[24] | 8 | 6
Fe43Co5Cr15Mo14C15B6Y2[24] | 9 | 6
Fe39Co9Cr15Mo14C15B6Y2[24] | 10 | 6
Fe41Co7Cr15Mo14C15B6Y2[24] | 16 | 6
Fe61B15Mo7Zr8Co7Y2[24] | 5 | 6
Fe61B15Mo7Zr8Co6Y2Al1[24] | 5 | 6
Fe61B15Mo7Zr8Co5Y2Cr2[24] | 5 | 6
Fe56Mn5Cr7Mo12Er2C12B6[24] | 8 | 6
Fe63C15Mo14Er2B6[24] | 3 | 6
Fe58Cr5Mo14Er2C15B6[24] | 6 | 6
Fe48Cr15Mo14Er2C15B6[24] | 8 | 6
Fe68.3C6.9Si2.5B6.7P8.8Cr2.2Mo2.5Al2.1[24] | 4 | 6
Fe72Nb4B20Si4[24] | 2 | 6
(Fe72Nb4B20Si4)99Y1[24] | 2 | 6
(Fe72Nb4B20Si4)98Y2[24] | 2 | 6
(Fe72Nb4B20Si4)97Y3[24] | 4 | 6
(Fe72Nb4B20Si4)96Y4[24] | 3 | 6
Fe74Nb6Y3B17[24] | 2 | 6
{[(Fe0.6Co0.4)0.75B0.2Si0.05]0.96Nb0.04}100[6] | 4 | 6
{[(Fe0.6Co0.4)0.75B0.2Si0.05]0.96Nb0.04}99Cr1[6] | 4 | 6
{[(Fe0.6Co0.4)0.75B0.2Si0.05]0.96Nb0.04}98Cr2[6] | 4 | 6
{[(Fe0.6Co0.4)0.75B0.2Si0.05]0.96Nb0.04}97Cr3[6] | 3.5 | 6
{[(Fe0.6Co0.4)0.75B0.2Si0.05]0.96Nb0.04}96Cr4[6] | 3 | 6
Fe76Si9B10P5[38] | 2.5 | 6
Fe27Co40Zr3Ti3Mo1.5Si1.5B24[39] | 1.5 | 6
(Fe81.5Si3.8C14Tm0.7)92.37P7.63[39] | 1 | 6
(Fe81.5Si3.8C14Tm0.7)90.9P9.1[39] | 1 | 6
Fe65.5Cr4Mo4Ga4P12C5B5.5[39] | 3 | 6
Fe76Mo4(P0.45,C0.2,B0.2,Si0.15)20[23] | 4 | 6
Fe66Co10Mo4(P0.45,C0.2,B0.2,Si0.15)20[40] | 6 | 6
Fe56Co20Mo4(P0.45,C0.2,B0.2,Si0.15)20[40] | 5 | 6
Fe46Co30Mo4(P0.45,C0.2,B0.2,Si0.15)20[40] | 3 | 6
Fe72Y6B22[41] | 2 | 6
Fe71Ni1Y6B22[41] | 2 | 6
Fe70Ni2Y6B22[41] | 2 | 6
Fe69Ni3Y6B22[41] | 1.5 | 6
Fe68Ni4Y6B22[41] | 1.5 | 6
Fe67Ni5Y6B22[41] | 1 | 6
Fe70Co2Y6B22[41] | 2 | 6
Fe68Co4Y6B22[41] | 2 | 6
Fe66Co6Y6B22[41] | 2 | 6
Fe64Co8Y6B22[41] | 2.5 | 6
Fe62Co10Y6B22[41] | 2.5 | 6
Fe60Co12Y6B22[41] | 2.5 | 6
Fe58Co14Y6B22[41] | 2.5 | 6
Fe56Co16Y6B22[41] | 2.5 | 6
Fe71Mo1Y6B22[41] | 2.5 | 6
Fe70Mo2Y6B22[41] | 3.5 | 6
Fe69Mo3Y6B22[41] | 6 | 6
Fe68Mo4Y6B22[41] | 6.5 | 6
Fe67Mo5Y6B22[41] | 3.5 | 6
Fe76Mo2Ga2P10C4B4Si2[42] | 2 | 6
Fe74Mo4Ga2P10C4B4Si2[42] | 1.5 | 6
Fe75Mo2Ga3P10C4B4Si2[42] | 2.5 | 6
Fe73Mo4Ga3P10C4B4Si2[42] | 2 | 6
Fe79P10C4B4Si3[43] | 1 | 6
Fe78Mo1P10C4B4Si3[43] | 1.5 | 6
Fe77Mo2P10C4B4Si3[43] | 2.5 | 6
Fe76Mo3P10C4B4Si3[43] | 3.5 | 6
Fe75Mo4P10C4B4Si3[43] | 4 | 6
Fe74Mo5P10C4B4Si3[43] | 3 | 6
(Fe0.75B0.15Si0.10)99Zr1[44] | 0.75 | 6
(Fe0.75B0.15Si0.10)99Nb1[44] | 0.5 | 6
(Fe0.75B0.15Si0.10)98Nb2[44] | 1 | 6
(Fe0.75B0.15Si0.10)96Nb4[44] | 1.5 | 6
Ni60Nb30Ta10[24] | 2 | 6
Ni61Zr28Nb7Al4[24] | 1 | 6
Ni61Zr22Nb7Al4Ta6[24] | 2 | 6
Ni59Zr20Ti16Si5[24] | 2 | 6
Ni59Zr20Ti16Sn5[24] | 1 | 6
Ni59Zr20Ti16Si2Sn3[24] | 3 | 6
Ni42Ti20Zr25Al8Cu5[24] | 0.5 | 6
Ni42Ti20Zr22.5Al8Cu5Si2.5[24] | 2 | 6
Ni42Ti20Zr21.5Al8Cu5Si3.5[24] | 2.5 | 6
Ni42Ti20Zr20.5Al8Cu5Si4.5[24] | 2 | 6
Ni42Ti19Zr22.5Al8Cu5Si3.5[24] | 3 | 6
Ni60Nb40[24] | 1 | 6
Ni60Nb35Zr5[24] | 1.5 | 6
Ni60Nb30Zr10[24] | 2 | 6
Ni60Nb25Zr15[24] | 1.5 | 6
Ni60Nb20Zr20[24] | 0.5 | 6
Ni60Zr20Ti2.5Nb12.5Al5[45] | 2 | 6
Ni60Zr20Ti5Nb10Al5[45] | 2 | 6
Ni60Zr20Ti7.5Nb7.5Al5[45] | 2 | 6
(Ni0.75B0.2Si0.05)96Nb4[46] | 0.5 | 6
[(Ni0.9Fe0.1)0.75B0.2Si0.05]96Nb4[46] | 1 | 6
[(Ni0.8Fe0.2)0.75B0.2Si0.05]96Nb4[46] | 2 | 6
[(Ni0.7Fe0.3)0.75B0.2Si0.05]96Nb4[46] | 2.5 | 6
[(Ni0.6Fe0.4)0.75B0.2Si0.05]96Nb4[46] | 3 | 6
Ce70Al10Cu20 | 2 | 6
Ce70Al15Cu15 | 2 | 6
Ce65Al15Cu20 | 2 | 6
Ce60Al20Cu20 | 3 | 6
Ce55Al25Cu20 | 1 | 6
Ce60Al20Co20 | 1 | 6
Ce70Al10Ni20 | 1 | 6
Ce70Al48Ni15 | 1 | 6
Ce68Al10Cu20Fe2 | 5 | 6
Ce69.8Al10Cu20Co0.2 | 8 | 6
Ce69.5Al10Cu20Co0.5 | 10 | 6
Ce69Al10Cu20Co1 | 10 | 6
Ce68Al10Cu20Co2 | 10 | 6
Ce65Al10Cu20Co5 | 8 | 6
Ce68Al10Cu20Ni2 | 5 | 6
Ce60Al10Cu20Ni10 | 1 | 6
Ce69Al10Cu20Nb1 | 10 | 6
Ce68Al10Cu20Nb2 | 8 | 6
Ce67Al10Cu20Nb3 | 5 | 6
Ce70Al10Cu19Zn1 | 1 | 6
Ce70Al10Cu18Zn2 | 2 | 6
Ce70Al10Cu17Zn3 | 3 | 6
Ce70Al10Cu18Bi2 | 1 | 6
Ce68Al10Cu20Si2 | 3 | 6
Ce68Al10Cu20C2 | 2 | 6
Ce68Al10Cu20B2 | 2 | 6
Zr62Cu23Fe5Al10 | 3 | 6
(Zr0.62Cu0.23Fe0.05Al0.10)99Ag1 | 4 | 6
(Zr0.62Cu0.23Fe0.05Al0.10)97Ag3 | 10 | 6
(Zr0.62Cu0.23Fe0.05Al0.10)95Ag5 | 5 | 6
(Zr0.62Cu0.23Fe0.05Al0.10)93Ag7 | 4 | 6
Zr56Co28Al16 | 6 | 6
Zr54Co28Al16Y2 | 5 | 6
Zr51Co28Al16Y5 | 5 | 6
Zr44Co28Al16Y12 | 6 | 6
Zr70Al8Cu16Ni6 | 6 | 6
Zr70Al8Cu13.5Ni8.5 | 10 | 6
Zr70Al8Cu11Ni11 | 8 | 6
Zr70Al8Cu6Ni16 | 8 | 6
Zr55Al20Co20Cu5 | 5 | 6
(Zr0.55Al0.20Co0.20Cu0.05)99Ag1 | 10 | 6
(Zr0.55Al0.20Co0.20Cu0.05)97Ag3 | 16 | 6
(Zr0.55Al0.20Co0.20Cu0.05)95Ag5 | 16 | 6
(Zr0.55Al0.20Co0.20Cu0.05)93Ag7 | 14 | 6
Zr60Ni25Al15 | 15 | 6
Zr62Ni25Al13 | 12 | 6
Zr58Ni25Al15Nb2 | 16 | 6
Zr56Ni25Al15Nb4 | 20 | 6
Zr58Ni25Al13Nb4 | 15 | 6
Zr53Al16Co31 | 3 | 6
Zr53Al16(Co0.8Ag0.2)31 | 16 | 6
Zr53Al16(Co0.75Ag0.25)31 | 20 | 6
Zr53Al16(Co0.7Ag0.3)31 | 16 | 6
Zr53Al16(Co0.6Ag0.4)31 | 14 | 6
Zr53Co23.5Al23.5 | 3 | 6
Zr53Co22.5Al23.5Ag1 | 3 | 6
Zr53Co20.5Al23.5Ag3 | 5 | 6
Zr53Co18.5Al23.5Ag5 | 10 | 6
Zr53Co16.5Al23.5Ag7 | 5 | 6
Zr53Co14.5Al23.5Ag9 | 5 | 6
Zr60Nb5Cu22.5Pd5Al7.5 | 4 | 6
Zr60Ti6Cu19Fe5Al10 | 5 | 6
Zr60Nb5Cu20Fe5Al10 | 5 | 6
Ag30.8Mg23.1Ca30.8Cu15.4 | 2.5 | 6
Ag30.8Mg30.8Ca30.8Cu7.7 | 2 | 6
Ag38.5Mg23Ca30.8Cu7.7 | 2 | 6
Ag38.5Mg30.8Ca23.1Cu7.7 | 3 | 6
Ag46.2Mg23.2Ca23Cu7.7 | 2 | 6
Ag50Mg11.5Ca30.8Cu7.7 | 1 | 6
Ag50Mg19.2Ca23.1Cu7.7 | 1.2 | 6
Ca30Mg25Cu45 | 2.5 | 6
Ca35Mg25Cu40 | 3.5 | 6
Ca33.3Mg33.3Ca33.3 | 3 | 6
Cu36.4Mg27.2Ca36.4 | 8 | 6
Cu36.4Mg31.8Ca31.8 | 8 | 6
Cu36.4Mg36.4Ca27.2 | 5 | 6
Cu40.9Mg18.2Ca40.9 | 3 | 6
Cu40.9Mg22.7Ca36.4 | 5 | 6
Cu40.9Mg27.3Ca31.8 | 4 | 6
Cu40.9Mg31.8Ca27.3 | 3 | 6
Cu40.9Mg36.4Ca22.7 | 1.5 | 6
Cu45.5Mg18.1Ca36.4 | 3 | 6
Cu45.5Mg22.7Ca31.8 | 3 | 6
Cu45.5Mg27.3Ca27.2 | 1.5 | 6
Cu45.5Mg31.8Ca22.7 | 1.25 | 6
Cu45.5Mg36.4Ca18.1 | 2 | 6
Cu50Mg18.2Ca31.8 | 2 | 6
Cu50Mg22.7Ca27.3 | 1.5 | 6
Cu54.5Mg18.2Ca27.3 | 1 | 6
(Cu50Zr43Al7)98.5Si1.5 | 4 | 6
(Cu50Zr43Al7)98Si2 | 3 | 6
(Cu50Zr43Al7)99.5Si0.5 | 10 | 6
(Cu50Zr43Al7)99Si1 | 12 | 6
Fe36Co36B19.2Si4.8Nb4 | 2 | 6
Fe55.8Co14.2Nb6B24 | 2 | 6
Fe56.05Co13.45Nb5.5B25 | 2.5 | 6
Fe56.8Co14.2Nb5B24 | 2 | 6
Fe66W6Y6B22 | 2 | 6
Fe67W5Y6B22 | 3 | 6
Fe68W4Y6B22 | 4 | 6
Fe69W3Y6B22 | 4 | 6
Fe70Nb4Hf3Y3B20 | 3.5 | 6
Fe70W2Y6B22 | 3 | 6
Fe71Mo3Nb2P12C10B2 | 1 | 6
Fe71Nb4Hf3Y2B20 | 4 | 6
Fe71W1Y6B22 | 3 | 6
Fe71Mo2Nb3P12C10B2 | 1 | 6
Fe71Mo4Nb1P12C10B2 | 2 | 6
Fe71Nb6B23 | 1.5 | 6
Fe72C7Si3.3B5P8.7Ga4 | 2 | 6
Fe72Nb4Hf3Y1B20 | 3 | 6
Fe73Nb4Hf3B20 | 2 | 6
Fe74C7Si3.3B5P8.7Ga2 | 3 | 6
Fe75C7Si3.3B5P8.7Ga1 | 3 | 6
Fe76C7Si3.3B5P8.7 | 1 | 6
(Fe0.72Tb0.03B0.2Si0.05)96Nb4 | 3 | 6
(Fe0.73Tb0.02B0.2Si0.05)96Nb4 | 2.5 | 6
(Fe0.74Tb0.01B0.2Si0.05)96Nb4 | 1 | 6
(Fe0.68Tb0.07B0.2Si0.05)96Nb4 | 2 | 6
(Fe0.69Tb0.06B0.2Si0.05)96Nb4 | 3 | 6
(Fe0.7Tb0.05B0.2Si0.05)96Nb4 | 3.5 | 6
(Fe0.71Tb0.04B0.2Si0.05)96Nb4 | 3.5 | 6
(Fe72Mo4B24)93Dy7 | 2 | 6
(Fe72Mo4B24)94Dy6 | 3 | 6
(Fe72Mo4B24)95Dy5 | 2 | 6
(Fe72Mo4B24)96Dy4 | 2 | 6
(Fe70Co20)71Nb6B23 | 2 | 6
[(Fe0.5Co0.5)72Mo4B24]94Dy6 | 2 | 6
[(Fe0.6Co0.4)72Mo4B24]94Dy6 | 2 | 6
[(Fe0.7Co0.3)72Mo4B24]94Dy6 | 2 | 6
[(Fe0.8Co0.2)72Mo4B24]94Dy6 | 3 | 6
[(Fe0.9Co0.1)72Mo4B24]94Dy6 | 2 | 6
Gd55Ni22Mn3Al20 | 2 | 6
La62Cu24Al10.5Mg3.5 | 10 | 6
La62Cu24Al10.8Mg3.2 | 10 | 6
La62Cu24Al9.8Mg4.2 | 10 | 6
(La0.3Ce0.7)65Al10Co25 | 9 | 6
(La0.4Ce0.6)65Al10Co25 | 12 | 6
(La0.5Ce0.5)65Al10Co25 | 15 | 6
(La0.6Ce0.4)65Al10Co25 | 20 | 6
(La0.7Ce0.3)65Al10Co25 | 25 | 6
(La0.8Ce0.2)65Al10Co25 | 12 | 6
Mg50Ni30La20 | 1 | 6
Mg57Ni26La17 | 2 | 6
Mg60Ni23.6B0.5La15.9 | 2 | 6
Mg60Ni23.6B2.89La13.51 | 1 | 6
Mg60Ni23.6La16.4 | 2.5 | 6
Mg60Ni23.6Si0.25La16.15 | 1 | 6
Mg60Ni23.6Si0.5La15.9 | 1 | 6
Mg60Ni23.6Y0.25La16.15 | 3.5 | 6
Mg60Ni23.6Y0.25Si0.25La15.9 | 2 | 6
Mg60Ni23.6Y0.5La15.9 | 4 | 6
Mg60Ni23.6Y0.5Si0.1La15.8 | 1.5 | 6
Mg60Ni23.6Y0.5Si0.5La15.75 | 1 | 6
Mg60Ni23.6Y0.75La15.65 | 4 | 6
Mg60Ni23.6Y1La15.4 | 3 | 6
Mg68Ni15Gd10Ag7 | 4 | 6
Mg49Ni15Gd10Ag6 | 7 | 6
Mg69Ni15La16 | 1 | 6
Mg70Ni15Gd10Ag5 | 5 | 6
Mg71Ni15Gd10Ag4 | 4 | 6
Mg73Ni15Gd10Ag2 | 3.5 | 6
Mg74Ni15Gd10Ag1 | 3 | 6
Mg75Ni15Gd10 | 3 | 6
Ti43.15Zr9.59Cu36.24Ni9.06Sn1.96 | 3 | 6
Ti44.10Zr9.8Cu37.04Ni7.06Sn2 | 2 | 6
(Ti0.45Cu0.378Zr0.1Ni0.072)100 | 1 | 6
(Ti0.45Cu0.378Zr0.1Ni0.072)98Sn2 | 2 | 6
(Ti0.45Cu0.378Zr0.1Ni0.072)96Sn4 | 2 | 6
(Ti0.45Cu0.378Zr0.1Ni0.072)94Sn6 | 1 | 6
Y6Fe72B22 | 2 | 6
(Y0.06Fe0.72B0.22)98Nb2 | 4 | 6
(Y0.06Fe0.72B0.22)98Ta2 | 4 | 6
(Y0.06Fe0.72B0.22)98Ti2 | 3 | 6
Zr42Au6Cu36Al8Ag8 | 15 | 6
Zr42Fe6Cu36Al8Ag8 | 4 | 6
Zr42Hf6Cu36Al8Ag8 | 15 | 6
Zr42Nb6Cu36Al8Ag8 | 4 | 6
Zr42Ni6Cu36Al8Ag8 | 25 | 6
Zr42Pd6Cu36Al8Ag8 | 20 | 6
Zr42Ti6Cu36Al8Ag8 | 4 | 6
Zr44Au4Cu36Al8Ag8 | 20 | 6
Zr44Fe4Cu36Al8Ag8 | 9 | 6
Zr44Hf4Cu36Al8Ag8 | 20 | 6
Zr44Nb4Cu36Al8Ag8 | 9 | 6
Zr44Ni4Cu36Al8Ag8 | 30 | 6
Zr44Pd4Cu36Al8Ag8 | 25 | 6
Zr44Ti4Cu36Al8Ag8 | 9 | 6
Zr46Au2Cu36Al8Ag8 | 20 | 6
Zr46Cu27.64Ag8.36Al8Be10 | 35 | 6
Zr46Fe2Cu36Al8Ag8 | 10 | 6
Zr46Hf2Cu36Al8Ag8 | 20 | 6
Zr46Nb2Cu36Al8Ag8 | 10 | 6
Zr46Ni2Cu36Al8Ag8 | 25 | 6
Zr46Pd2Cu36Al8Ag8 | 30 | 6
Zr46Ti2Cu36Al8Ag8 | 10 | 6
Zr48Cu36Al9Ag7 | 10.4 | 6
Zr49Ti14Ni20Cu17 | 4 | 6
Zr49Ti17Ni20Cu14 | 3 | 6
Zr50.7Cu28Al12.3Ni9 | 7 | 6
Zr50Ti2Al10Cu38 | 5 | 6
Zr55Cu30Al10Ni5 | 5.2 | 6
Zr61.5Al10.7Cu13.65Ni14.15 | 5.5 | 6
Zr62.5Al12.1Cu7.95Ni17.45 | 7.5 | 6
Zr63.5Al10.7Cu10.7Ni15.1 | 6 | 6
Zr63Al11.4Cu9.3Ni16.3 | 6.5 | 6
Zr64Al10.1Cu11.7Ni14.2 | 5 | 6
Zr65Al8.7Cu14.4Ni11.9 | 4 | 6
Zr70Al8Cu19Ni3 | 1.5 | 6
Zr70Al8Cu3Ni19 | 1.5 | 6
(Zr0.5Cu0.38Ti0.02Al0.10)95Y5 | 6 | 6
(Zr0.5Cu0.38Ti0.02Al0.10)97Y3 | 16 | 6
(Zr0.5Cu0.38Ti0.02Al0.10)98Y2 | 20 | 6
(Zr0.5Cu0.38Ti0.02Al0.10)99Y1 | 18 | 6
Ti55Zr15Be20Ni10 | 5 | 6
(Ti55Zr15Be20Ni10)98Cu2 | 7 | 6
(Ti55Zr15Be20Ni10)96Cu4 | 10 | 6
(Ti55Zr15Be20Ni10)94Cu6 | 8 | 6
(Ti55Zr15Be20Ni10)92Cu8 | 8 | 6
(Ti55Zr15Be20Ni10)90Cu10 | 7 | 6
Zr56.25Al18.75Co25 | 3 | 6
Zr56.25Al18.75(Co0.875Cu0.125)25 | 8 | 6
Zr56.25Al18.75(Co0.75Cu25)25 | 10 | 6
Zr56.25Al18.75(Co0.625Cu0.375)25 | 8 | 6
Zr56.25Al18.75(Co0.5Cu0.5)25 | 5 | 6
Cu50Zr43Al7 | 10 | 6
(Cu50Zr43Al7)98Er2 | 15 | 6
(Cu50Zr43Al7)96Er4 | 12 | 6
(Cu50Zr43Al7)94Er6 | 10 | 6
Zr63.5Al9Fe4.5Cu23 | 6 | 6
Zr62Hf1.5Al9Fe4.5Cu23 | 8 | 6
Zr62Hf3Al9Fe4.5Cu23 | 10 | 6
Zr59Hf4.5Al9Fe4.5Cu23 | 8 | 6
Zr57.5Hf6Al9Fe4.5Cu23 | 6 | 6
Zr48Cu36Al12Ag4 | 3 | 6
Zr48Cu36Al10Ag6 | 7 | 6
Zr48Cu36Al8Ag8 | 12 | 6
Zr48Cu36Al6Ag10 | 10 | 6
Zr48Cu36Al4Ag12 | 6 | 6
Zr48Cu36Al2Ag14 | 2 | 6
Ti40Zr10Cu34Pd14Ga2 | 3 | 6
Ti40Zr10Cu32Pd14Ga4 | 3 | 6
Ti40Zr10Cu28Pd14Ga8 | 2 | 6
Ti40Zr10Cu26Pd14Ga10 | 2 | 6
Au51.6Ag5.8Pd2.4Cu20.2Ga6.7Si13.3 | 3 | 6
Au52.6Ag5.8Pd2.4Cu18.7Ga8.2Si12.3 | 2 | 6
Mg68Zn28Ca4 | 3.5 | 6
(Mg68Zn28Ca4)99.5Ga0.5 | 2 | 6
(Mg68Zn28Ca4)99.25Ga0.75 | 3.5 | 6
(Mg68Zn28Ca4)99Ga1 | 5 | 6
(Mg68Zn28Ca4)98.75Ga1.25 | 3.5 | 6
Ce70Ga4Cu26 | 3 | 6
Ce70Ga6Cu24 | 10 | 6
Ce70Ga10Cu20 | 10 | 6
Ce70Ga12Cu18 | 8 | 6
Ce70Ga15Cu15 | 3 | 6
Ce70Ga8.5Cu20Ni1.5 | 14 | 6
Ce70Ga8.5Cu18.5Ni3 | 10 | 6
Ce70Ga8.5Cu16.5Ni5 | 6 | 6
Ce70Ga8.5Cu13Ni8.5 | 3 | 6
Ce70Ga8.5Cu11Ni10.5 | 2 | 6
Ce70Al10Cu20 | 2 | 6
Ce68Al10Cu20Ni2 | 5 | 6
Fe59Cr6Mo14C15B6 | 1.5 | 6
Fe48Cr15Mo14C15B6Er2 | 12 | 6
Fe47Cr20Mo10C15B6Y2 | 5 | 6
Fe45Cr20Mo10W2C15B6Y2 | 6 | 6
Fe43Cr20Mo10W4C15B6Y2 | 8 | 6
Fe41Cr20Mo10W6C15B6Y2 | 6 | 6
Fe40Ni35P10C10B5 | 1.5 | 6
Fe40Co35P10C10B5 | 2 | 6
Fe40Co29Ni15P10C10B5 | 2.5 | 6
Fe70Cr7Mo3P12C4B4 | 1.5 | 6
Fe62Ni8Cr7Mo3P12C4B4 | 2 | 6
Fe55Ni15Cr7Mo3P12C4B4 | 2.5 | 6
Fe50Ni20Cr7Mo3P12C4B4 | 2 | 6
Zr56Cu7.5Ni17.5Al15Nb4 | 6 | 6
Zr54Cu9.5Ni17.5Al15Nb4 | 6 | 6
Zr52Cu11.5Ni17.5Al15Nb4 | 8 | 6
Zr50Cu13.5Ni17.5Al15Nb4 | 6 | 6
Zr48Cu15.5Ni17.5Al15Nb4 | 6 | 6
Fe42Co6Cr15Mo14C9B12Tm2 | 2 | 6
Fe42Co6Cr15Mo14C11B10Tm2 | 5 | 6
Fe42Co6Cr15Mo14C13B8Tm2 | 8 | 6
Fe42Co6Cr15Mo14C15B6Tm2 | 12 | 6
Fe42Co6Cr15Mo14C17B4Tm2 | 6 | 6
Zr51Co33Al16 | 2 | 6
Zr52Co32Al16 | 3 | 6
Zr53Co31Al16 | 5 | 6
Zr54Co30Al16 | 6 | 6
Zr55Co29Al16 | 7 | 6
Zr56Co28Al16 | 7 | 6
Zr56Co27Al16 | 5 | 6
Zr58Co28Al16 | 2 | 6
Zr62Ti1.5Al9Fe4.5Cu23 | 6 | 6
Zr60.5Ti3Al9Fe4.5Cu23 | 10 | 6
Zr59Ti4.5Al9Fe4.5Cu23 | 8 | 6
Zr57.5Ti6Al9Fe4.5Cu23 | 3 | 6
Zr31Ti27Be26Cu10Fe6 | 13 | 6
Zr31Ti27Be26Cu10Al6 | 13 | 6
Zr31Ti27Be26Cu10Ag6 | 14 | 6
Zr31Ti27Be26Cu10Ni6 | 15 | 6
Zr31Ti27Be26Cu10Cr6 | 14 | 6
Zr31Ti27Be26Cu10V6 | 15 | 6
Zr28Ti24Be23Cu9Ni10Fe6 | 4 | 6
Zr28Ti24Be23Cu9Ni10Al6 | 9 | 6
Zr28Ti24Be23Cu9Ni10Ag6 | 14 | 6
Zr28Ti24Be23Cu9Ni10Cr6 | 6 | 6
Zr28Ti24Be23Cu9Ni10V6 | 7 | 6
La62Al14Ni24 | 2 | 6
La62Al14(Ni0.9Co0.1)24 | 8 | 6
La62Al14(Ni0.8Co0.2)24 | 20 | 6
La62Al14(Ni0.7Co0.3)24 | 7 | 6
(Co0.8Fe0.2)71.5Y3.5B25 | 1 | 6
(Co0.7Fe0.3)71.5Y3.5B25 | 2 | 6
(Co0.6Fe0.4)71.5Y3.5B25 | 1 | 6
(Co0.5Fe0.5)71.5Y3.5B25 | 1 | 6
(Co0.7Fe0.3)72Y3B25 | 1 | 6
(Co0.7Fe0.3)71Y4B25 | 1.5 | 6
(Co0.7Fe0.3)70Y5B25 | 1.5 | 6
(Fe71.2B24Y4.8)96Nb4 | 3 | 6
(Fe71.2B24Y4.8)96Nb3Mo1 | 5 | 6
(Fe71.2B24Y4.8)96Nb2Mo2 | 6 | 6
(Fe71.2B24Y4.8)96Nb1Mo3 | 5 | 6
(Ti41Zr25Be28Fe6)98Cu2 | 12 | 6
(Ti41Zr25Be28Fe6)95Cu5 | 12 | 6
(Ti41Zr25Be28Fe6)85Cu15 | 15 | 6
(Ti41Zr25Be28Fe6)80Cu20 | 7 | 6
Cu48Zr48Al4 | 2 | 6
Cu45Zr48Al4Ga3 | 5 | 6
Cu40Zr48Al4Ag8 | 9 | 6
Cu46.5Zr48Al4Nb1.5 | 5 | 6
Cu47.5Zr48Al4Ni0.5 | 3 | 6
Cu47.5Zr48Al4V0.5 | 2 | 6
Cu47.7Zr48Al4Co0.3 | 3 | 6
Cu47.5Zr48Al4Cr0.5 | 3 | 6
Cu47.5Zr48Al4Fe0.5 | 3 | 6
Zr20Ti20Hf20Cu20Be20 | 5 | 6
Zr20Ti20Hf20Ni20Be20 | 8 | 6
Zr20Ti20Hf20Co20Be20 | 3 | 6
Ti20Zr20Hf20Be20Cu20 | 12 | 6
Ti20Zr20Hf20Be20Cu17.5Ni2.5 | 12 | 6
Ti20Zr20Hf20Be20Cu15Ni5 | 15 | 6
Ti20Zr20Hf20Be20Cu12.5Ni7.5 | 20 | 6
Ti20Zr20Hf20Be20Cu10Ni10 | 25 | 6
Ti20Zr20Hf20Be20Cu7.5Ni12.5 | 30 | 6
Ti20Zr20Hf20Be20Cu5Ni15 | 20 | 6
Ti20Zr20Hf20Be20Cu2.5Ni17.5 | 15 | 6
Ti20Zr20Hf20Be20Ni20 | 15 | 6
Ti50Cu42.5Ni7.5 | 0.2 | 7
Zr70Al8Cu19Ni3 | 0.2 | 7
Zr70Al8Cu3Ni19 | 0.2 | 7
Ag46.2Mg15.4Ca38.4 | 0.3 | 7
Ag53.8Mg7.7Ca30.8Cu7.7 | 0.3 | 7
Cu60Zr20Hf10Ti10 | 0.3 | 7
Mg70Ni20La10 | 0.4 | 7
Ca55Mg15Zn30 | 0.5 | 7
Ca55Mg18Zn27 | 0.5 | 7
Ca60Mg10Zn30 | 0.5 | 7
Ca70Mg10Zn20 | 0.5 | 7
Ca70Mg15Zn15 | 0.5 | 7
Ca65Mg25Zn10 | 0.5 | 7
Ca65Mg25Cu10 | 0.5 | 7
Mg71Ni18La11 | 0.5 | 7
Ca70Mg20Cu10 | 0.5 | 7
Ag38.4Mg30.8Ca30.8 | 0.5 | 7
Mg69Ni18La13 | 0.5 | 7
Ag38.4Mg38.5Ca15.4Cu7.7 | 0.5 | 7
Mg65Ni20La15 | 0.5 | 7
Ca40Mg30Cu30 | 0.5 | 7
Ag61.5Mg23.1Ca15.4 | 0.5 | 7
Ag53.8Mg23.1Ca15.4Cu7.7 | 0.5 | 7
Ca45Mg19Cu36 | 0.5 | 7
Ag53.8Mg15.4Ca23.1Cu7.7 | 0.5 | 7
Ca65Mg5Cu30 | 0.5 | 7
Ca55Mg10Cu35 | 0.5 | 7
Cu54.5Mg27.3Ca18.2 | 0.5 | 7
La70Al14Cu8Ni8 | 0.5 | 7
La70.0Al12.4Cu8.8Ni8.8 | 0.5 | 7
Ni42Ti20Zr25Al8Cu5 | 0.5 | 7
Ni60Nb20Zr20 | 0.5 | 7
Mg80Ni10Nd10 | 0.6 | 7
Zr45Ti21Ni34 | 0.68 | 7
Ca55Mg25Zn20 | 1 | 7
Ca60Mg25Zn15 | 1 | 7
Al33.6Ca66.4 | 1 | 7
Mg65Cu25Pr10 | 1 | 7
Mg65Cu25Nd10 | 1 | 7
Mg65Cu20Y10Zn5 | 1 | 7
Ce55Al25Cu20 | 1 | 7
Ca55Mg11Zn11Cu23 | 1 | 7
Ce70Al10Cu19Zn1 | 1 | 7
Mg65Cu25Ho10 | 1 | 7
Ca45Mg30Cu25 | 1 | 7
Ag46.2Mg23.1Ca30.7 | 1 | 7
Ag53.8Mg23.1Ca23.1 | 1 | 7
Ca70Mg10Cu20 | 1 | 7
Ce70Al15Ni15 | 1 | 7
Ca60Mg15Cu25 | 1 | 7
Ag53.8Mg15.4Ca30.8 | 1 | 7
Ca60Mg13Cu27 | 1 | 7
Ag61.5Mg15.4Ca23.1 | 1 | 7
Ag46.2Mg15.4Ca30.7Cu7.7 | 1 | 7
Ce60Al10Cu20Ni10 | 1 | 7
Ce60Al20Co20 | 1 | 7
Ce70Al10Ni20 | 1 | 7
Cu54.5Mg18.2Ca27.3 | 1 | 7
Mg50Ni30La20 | 1 | 7
La68Al14(CuNi)18 | 1 | 7
La68.0Al13.2Cu9.4Ni9.4 | 1 | 7
Cu57.5Zr37.5Ga5 | 1 | 7
Ti42.3Cu35.532Zr9.40Ni6.768Sn6 | 1 | 7
Cu55Zr42.5Ga2.5 | 1 | 7
Ti43.2Cu36.288Zr9.6Ni6.912Sn4 | 1 | 7
Ti50Ni15Cu32Sn3 | 1 | 7
Cu47Ni13Zr30Ti10 | 1 | 7
Ti45Cu37.8Zr10Ni7.2 | 1 | 7
Ni59Zr20Ti16Sn5 | 1 | 7
Ni61Zr28Nb7Al4 | 1 | 7
Ni60Nb40 | 1 | 7
Cu45.5Mg31.8Ca22.7 | 1.25 | 7
Ag38.4Mg38.4Ca23.2 | 1.5 | 7
Mg70Ni15Nd15 | 1.5 | 7
Cu40.9Mg36.4Ca22.7 | 1.5 | 7
Ag50Mg19.2Ca23.1Cu7.7 | 1.5 | 7
Ag50Mg11.5Ca30.8Cu7.7 | 1.5 | 7
Cu45.5Mg27.3Ca27.2 | 1.5 | 7
Cu50Mg22.7Ca27.3 | 1.5 | 7
Pr68Cu25Al7 | 1.5 | 7
Pr72Cu10.5Ni10.5Al7 | 1.5 | 7
Pr68Cu12.5Ni12.5Al7 | 1.5 | 7
Pr72Cu12.5Ni12.5Al3 | 1.5 | 7
Y56Al24Co20 | 1.5 | 7
Cu52.5Zr40Ga7.5 | 1.5 | 7
Ti47.5Zr2.5Cu42.5Ni7.5 | 1.5 | 7
Ni60Nb25Zr15 | 1.5 | 7
Ni60Nb35Zr5 | 1.5 | 7
Ca55Mg20Zn25 | 2 | 7
Ca65Mg10Zn25 | 2 | 7
Ca63Al32Cu5 | 2 | 7
Ag10Al30Ca60 | 2 | 7
Ce70Al15Cu15 | 2 | 7
Ca50Mg10Zn15Cu25 | 2 | 7
Ce70Al10Cu18Zn2 | 2 | 7
Ca60Mg25Cu15 | 2 | 7
Ce65Al15Cu20 | 2 | 7
Ca50Mg30Cu20 | 2 | 7
Ce70Al10Cu20 | 2 | 7
Ca65Mg20Cu15 | 2 | 7
Ca55Mg20Cu25 | 2 | 7
Cu45.5Mg36.4Ca18.1 | 2 | 7
Ca65Mg10Cu25 | 2 | 7
Mg57Ni26La17 | 2 | 7
La66Al14Cu20 | 2 | 7
La55Al15Ag10Cu20 | 2 | 7
Cu50Mg18.2Ca31.8 | 2 | 7
La56.5Al17.9Cu12.8Ni12.8 | 2 | 7
La55.4Al18.4Cu13.1Ni13.1 | 2 | 7
Ce57Al10Ni12.5Cu15.5Nb5 | 2 | 7
Nd55Al25Co20 | 2 | 7
Gd55Al25Co20 | 2 | 7
Gd55Ni22Mn3Al20 | 2 | 7
Y55Al25Co20 | 2 | 7
Cu55Zr40Ga5 | 2 | 7
Cu35Ag25Zr30Ti10 | 2 | 7
Cu52.5Zr42.5Ga5 | 2 | 7
Cu64Zr36 | 2 | 7
Cu42Zr42Ag16 | 2 | 7
Cu55Ni5Zr30Ti10 | 2 | 7
Ti50Ni15Cu25Sn3Be7 | 2 | 7
Ti44.10Zr9.80Cu37.04Ni7.06Sn2.00 | 2 | 7
Zr50Cu48Ag2 | 2 | 7
Cu50Zr50 | 2 | 7
Cu46Zr54 | 2 | 7
Cu45Zr15Ag10Hf30 | 2 | 7
Ni60Zr20Ti7.5Nb7.5Al5 | 2 | 7
Ni60Zr20Ti5Nb10Al5 | 2 | 7
Ni60Zr20Ti2.5Nb12.5Al5 | 2 | 7
Ni61Zr22Nb7Al4Ta6 | 2 | 7
Ni60Nb30Zr10 | 2 | 7
Ni60Nb30Ta10 | 2 | 7
Mg60Ni23.6La16.4 | 2.5 | 7
Ca30Mg25Cu45 | 2.5 | 7
Ti42.5Zr2.5Hf5Cu42.5Ni7.5 | 2.5 | 7
Cu55.2Hf23Ti13.8Nb8 | 2.5 | 7
Mg75Ni15Nd10 | 2.8 | 7
Ce70Al10Cu17Zn3 | 3 | 7
Ce60Al20Cu20 | 3 | 7
Mg65Cu25Dy10 | 3 | 7
Mg75Ni15Gd10 | 3 | 7
Ag30.8Mg30.8Ca30.7Cu7.7 | 3 | 7
Mg74Ni15Gd10Ag1 | 3 | 7
Mg65Cu25Er10 | 3 | 7
Ag30.8Mg23.1Ca30.7Cu15.4 | 3 | 7
Cu33.3Mg33.3Ca33.3 | 3 | 7
Ag38.5Mg23Ca30.8Cu7.7 | 3 | 7
Ag46.2Mg23.1Ca23Cu7.7 | 3 | 7
Ce70Al10Cu10Ni10 | 3 | 7
Cu40.9Mg31.8Ca27.3 | 3 | 7
La55Al25Ag5Cu15 | 3 | 7
Ca55Mg15Cu30 | 3 | 7
La55Al25Cu20 | 3 | 7
Ce65Al12.5Ni12.5Cu10 | 3 | 7
Mg60Ni23.6Y1La15.4 | 3 | 7
Ce60Al15Ni15Cu10 | 3 | 7
Cu40.9Mg18.2Ca40.9 | 3 | 7
Cu45.5Mg22.7Ca31.8 | 3 | 7
La55Al17.5Ag7.5Cu20 | 3 | 7
Cu45.5Mg18.1Ca36.4 | 3 | 7
La55Al25Ni20 | 3 | 7
Sm40Y15Al25Co20 | 3 | 7
Tb55Al25Co20 | 3 | 7
Gd36Al24Co20Y20 | 3 | 7
Dy55Al25Co20 | 3 | 7
Ho55Al25Co20 | 3 | 7
Tm39Y16Al25Co20 | 3 | 7
Tm55Al25Co20 | 3 | 7
Sc36Al24Co20Y20 | 3 | 7
Cu40Zr40Ag10Al10 | 3 | 7
Cu40Ag20Zr30Ti10 | 3 | 7
Cu55Ag5Zr30Ti10 | 3 | 7
Lu55Al25Co20 | 3 | 7
Cu60Zr33Ti7 | 3 | 7
Cu60Hf17.5Ti22.5 | 3 | 7
Zr47Cu46Al7 | 3 | 7
Ti43.15Zr9.59Cu36.24Ni9.06Sn1.96 | 3 | 7
Cu48Zr48Ag4 | 3 | 7
Zr51Cu20.7Ni12Al16.3 | 3 | 7
Ti40Zr10Cu32Pd18 | 3 | 7
Ti40Zr10Cu30Pd20 | 3 | 7
Cu45Zr25Ag10Hf20 | 3 | 7
Cu52.5Hf40Al7.5 | 3 | 7
Zr62Cu23Fe5Al10 | 3 | 7
Zr65.5Al5.6Ni6.5Cu22.4 | 3 | 7
Zr49Ti17Ni20Cu14 | 3 | 7
Mg73Ni15Gd10Ag2 | 3.5 | 7
Mg65Ni20Nd15 | 3.5 | 7
Mg60Ni23.6Y0.25La16.15 | 3.5 | 7
Ca35Mg25Cu40 | 3.5 | 7
Al25Gd55Ni20 | 3.5 | 7
Ca60Mg20Zn20 | 4 | 7
Yb62.5Zn15Mg17.5Cu5 | 4 | 7
Mg63.5Cu27.5Gd9 | 4 | 7
Mg63Cu27Gd10 | 4 | 7
Mg61.5Cu29.5Gd9 | 4 | 7
Mg61Cu29Gd10 | 4 | 7
Mg65Cu25Y10 | 4 | 7
Ag38.4Mg30.8Ca23.1Cu7.7 | 4 | 7
Mg71Ni15Gd10Ag4 | 4 | 7
Mg59Cu31Gd10 | 4 | 7
Ca60Mg20Cu20 | 4 | 7
Mg68Ni15Gd10Ag7 | 4 | 7
Ca65Mg15Cu20 | 4 | 7
Ca40Mg25Cu35 | 4 | 7
Mg60Ni23.6Y0.5La15.9 | 4 | 7
Mg60Ni23.6Y0.75La15.65 | 4 | 7
Cu40.9Mg27.3Ca31.8 | 4 | 7
La55Al20Ag5Cu20 | 4 | 7
La55Al25Ni5Cu15 | 4 | 7
La55Al25Ni15Cu5 | 4 | 7
Sm55Al25Co20 | 4 | 7
Gd60Ni15Al25 | 4 | 7
Cu57Zr36Ag7 | 4 | 7
Cu50Ag10Zr30Ti10 | 4 | 7
Cu60Zr30Ti10 | 4 | 7
Cu46Zr37Al7Y10 | 4 | 7
Cu44Zr44Ag12 | 4 | 7
Cu46Zr46Ag8 | 4 | 7
Cu60Hf20Ti20 | 4 | 7
Ti40Zr10Cu40Pd10 | 4 | 7
Zr50Cu38Ag12 | 4 | 7
Cu45Zr35Ag10Hf10 | 4 | 7
Cu60Hf25Ti15 | 4 | 7
Zr50Cu43Ag7 | 4 | 7
Zr50Cu45Ag5 | 4 | 7
Ti40Zr10Cu34Pd16 | 4 | 7
Cu58.8Hf24.5Ti14.7Nb2 | 4 | 7
Cu57.6Hf24Ti14.4Nb4 | 4 | 7
Zr57.66Cu21.39Fe4.65Al9.3Ag7 | 4 | 7
Cu56.4Hf23.5Ti14.1Nb6 | 4 | 7
Zr61.38Cu22.77Fe4.95Al9.9Ag1 | 4 | 7
Zr65Al8.7Cu14.4Ni11.9 | 4 | 7
Zr49Ti14Ni20Cu17 | 4 | 7
Ti34Zr11Cu47Ni8 | 4.5 | 7
Ca65Li14.54Mg12.46Zn8 | 5 | 7
Ca65Li9.96Mg8.54Zn16.5 | 5 | 7
Ca65Li7.54Mg6.46Zn21 | 5 | 7
Ca65Li6.46Mg5.54Zn23 | 5 | 7
Ca65Mg20Zn15 | 5 | 7
Mg65Cu25Tb10 | 5 | 7
Mg65Cu25Gd5Y5 | 5 | 7
Mg65Cu20Ni5Gd10 | 5 | 7
Mg70Ni15Gd10Ag5 | 5 | 7
Ce68Al10Cu20Ni2 | 5 | 7
Ce68Al10Cu20Fe2 | 5 | 7
Cu36.4Mg36.4Ca27.2 | 5 | 7
Ce67Al10Cu20Nb3 | 5 | 7
Cu40.9Mg22.7Ca36.4 | 5 | 7
La62Al14Cu16Ag8 | 5 | 7
La62Al14Cu17Ag7 | 5 | 7
La62Al14Cu18Ag6 | 5 | 7
La60Al15Ag5Cu20 | 5 | 7
La62Al14Cu19Ag5 | 5 | 7
La62Al14Cu22Ag2 | 5 | 7
La62Al14Cu24 | 5 | 7
La55Al25Ni10Cu10 | 5 | 7
La65Al10Ag5Cu20 | 5 | 7
La66Al14Cu10Ni10 | 5 | 7
La64.6Al14.6Cu10.4Ni10.4 | 5 | 7
Ce65Al10Ni10Cu10Nb5 | 5 | 7
La58.6Al17.0Cu12.2Ni12.2 | 5 | 7
La55Al25Co20 | 5 | 7
Pr55Al25Co20 | 5 | 7
Pr60Al10Ni10Cu20 | 5 | 7
Nd60Fe20Co10Al10 | 5 | 7
Tb36Y20Al24Co20 | 5 | 7
Dy46Al24Co18Fe2Y10 | 5 | 7
Gd60Co25Al15 | 5 | 7
Ho35Y21Al24Co20 | 5 | 7
Er55Al25Co20 | 5 | 7
Zr26Ti10Cu8Ni8Be20Y4Mg24 | 5 | 7
Cu43Zr43Ag7In7 | 5 | 7
Lu39Y16Al25Co20 | 5 | 7
Cu45Ag15Zr30Ti10 | 5 | 7
Cu59.4Zr29.7Ti9.9Sn1 | 5 | 7
Cu54Zr27Ti9Be10 | 5 | 7
Cu58.8Zr29.4Ti9.8Y2 | 5 | 7
Cu45Ni5Ag10Zr30Ti10 | 5 | 7
Cu47Zr43Al7Ag3 | 5 | 7
Cu46Zr46Al8 | 5 | 7
Cu45Zr48Al7 | 5 | 7
Ti45Ni15Cu25Sn3Be7Zr5 | 5 | 7
Cu43Zr43Ag7Ti7 | 5 | 7
Cu50Zr42.5Ti7.5 | 5 | 7
Zr50Cu40Ag10 | 5 | 7
Zr54Al15Ni10Cu19Y2 | 5 | 7
Zr53Al14Ni10Cu19Y4 | 5 | 7
Zr55Al20Co20Cu5 | 5 | 7
Zr58.9Cu21.85Fe4.75Al9.5Ag5 | 5 | 7
Zr36Nb12Cu10Ni8Be20Y2Mg12 | 5 | 7
Zr36Nb12Cu10Ni6Fe2Be20Y2Mg12 | 5 | 7
Zr40Ti15Cu11Ni11Be21.5Y1Mg0.5 | 5 | 7
Zr64Al10.1Cu11.7Ni14.2 | 5 | 7
Zr61.5Al10.7Cu13.65Ni14.15 | 5.5 | 7
Ca60Mg15Zn25 | 6 | 7
Ca65Mg15Zn20 | 6 | 7
Mg65.5Cu25.5Gd9 | 6 | 7
Mg64.5Cu24.5Gd11 | 6 | 7
Mg65Cu15Ag10Er10 | 6 | 7
Ca47Mg19Zn7Cu27 | 6 | 7
Ca58Mg18Cu24 | 6 | 7
Ca45Mg25Cu30 | 6 | 7
Ca47.5Mg22.5Cu30 | 6 | 7
La62.5Al12.5Ag5Cu20 | 6 | 7
La62.5Al12.5Ag5Cu15Fe5 | 6 | 7
Cu54Zr36Ag10 | 6 | 7
Cu54Ag6Zr33Ti7 | 6 | 7
Cu46.4Ag11.6Zr35Ti7 | 6 | 7
Cu47Zr43Al7Be3 | 6 | 7
Cu45Zr45Ag10 | 6 | 7
Cu49.5Zr42.075Ti7.425Sn1 | 6 | 7
Ti40Zr10Cu38Pd12 | 6 | 7
Ti40Zr10Cu36Pd14 | 6 | 7
Ti55Zr10Cu9Ni8Be18 | 6 | 7
Ti50Zr15Cu9Ni8Be18 | 6 | 7
Zr63.5Al10.7Cu10.7Ni15.1 | 6 | 7
Zr70Al8Cu16Ni6 | 6 | 7
Zr63Al11.4Cu9.3Ni16.3 | 6.5 | 7
Mg69Ni15Gd10Ag6 | 7 | 7
Ca53Mg23Cu24 | 7 | 7
La62.5Al12.5Ag5Cu17.5Fe2.5 | 7 | 7
Cu45Zr45Ag7Al3 | 7 | 7
Cu43Zr40Ag7Ti10 | 7 | 7
Mg65Cu15Ag10Gd10 | 7.5 | 7
Zr62.5Al12.1Cu7.95Ni17.45 | 7.5 | 7
Ca50Mg25Zn15Cu10 | 8 | 7
Mg65Cu15Ag10Y4Gd6 | 8 | 7
Mg65Cu25Gd10 | 8 | 7
Ce69.8Al10Cu20Co0.2 | 8 | 7
Ca55Mg25Cu20 | 8 | 7
Mg60.5Cu28.5Gd11 | 8 | 7
Mg58.5Cu30.5Gd11 | 8 | 7
Cu36.4Mg31.8Ca31.8 | 8 | 7
Ce68Al10Cu20Nb2 | 8 | 7
Ce65Al10Cu20Co5 | 8 | 7
Ca50Mg20Cu30 | 8 | 7
Cu36.4Mg27.2Ca36.4 | 8 | 7
La62Al14Cu20Ag4 | 8 | 7
La62.5Al12.5Ag5Cu17.5Co2.5 | 8 | 7
La60.5Al16.3Cu11.6Ni11.6 | 8 | 7
La59.6Al16.6Cu11.9Ni11.9 | 8 | 7
La57.6Al17.5Cu12.45Ni12.45 | 8 | 7
Er50Al24Co20Y6 | 8 | 7
Cu43Zr43Al7Ag7 | 8 | 7
Cu49Zr36Ag10Ti5 | 8 | 7
Cu45Zr45Ag3Al7 | 8 | 7
Cu46Zr45Al7Y2 | 8 | 7
Ti40Zr25Ni8Cu9Be18 | 8 | 7
Zr70Al8Cu11Ni11 | 8 | 7
Zr48Nb8Cu14Ni12Be18 | 8 | 7
Zr70Al8Cu6Ni16 | 8 | 7
Zr48Nb8Cu12Fe8Be24 | 8 | 7
Hf51Cu27.75Ni9.25Al12 | 8 | 7
Mg65Cu15Ag10Y2Gd8 | 9 | 7
Mg65Cu7.5Ni7.5Ag5Zn5Y10 | 9 | 7
Mg62.5Cu26.5Gd11 | 9 | 7
Ca50Mg25Cu25 | 9 | 7
Mg58.5Cu30.5Y11 | 9 | 7
La55Al25Ni5Cu10Co5 | 9 | 7
La62.5Al12.5Ag5Cu15Co5 | 9 | 7
Cu45Zr45Ag5Al5 | 9 | 7
Mg65Cu7.5Ni7.5Ag5Zn5Gd2.5Y7.5 | 9.5 | 7
Ca60Mg17.5Zn22.5 | 10 | 7
Ca62.5Mg17.5Zn20 | 10 | 7
Ca50Mg15Zn10Cu25 | 10 | 7
Mg65Cu15Ag5Pd5Gd10 | 10 | 7
Ce69.5Al10Cu20Co0.5 | 10 | 7
Ce69Al10Cu20Co1 | 10 | 7
Ce68Al10Cu20Co2 | 10 | 7
Ce69Al10Cu20Nb1 | 10 | 7
Ca50Mg22.5Cu27.5 | 10 | 7
Mg57Cu31.5Y9.2Nd2.3 | 10 | 7
La32Ce32Al16Ni5Cu15 | 10 | 7
La32Ce32Al16Ni5Cu12Co3 | 10 | 7
La62Cu24Al9.8Mg4.2 | 10 | 7
La32Ce32Al16Ni5Cu7Co8 | 10 | 7
La62Cu24Al10.5Mg3.5 | 10 | 7
La62Cu24Al10.8Mg3.2 | 10 | 7
La32Ce32Al16Ni5Cu5Co10 | 10 | 7
La63.1Al15.2Cu10.85Ni10.85 | 10 | 7
Cu50Zr43Al7 | 10 | 7
Cu44Zr44Ag6Al6 | 10 | 7
Cu46Zr42Al7Y5 | 10 | 7
Ti2Zr46Cu36Al8Ag8 | 10 | 7
Cu46Zr46Al7Gd1 | 10 | 7
Zr48Cu37Al7Ag8 | 10 | 7
Zr48Cu40Al7Ag5 | 10 | 7
Fe2Zr48Cu34Al8Ag8 | 10 | 7
Zr48Cu42Al7Ag3 | 10 | 7
Nb2Zr46Cu36Al8Ag8 | 10 | 7
Zr54.45Al19.8Co19.8Cu4.95Ag1 | 10 | 7
Zr60.14Cu22.31Fe4.85Al9.7Ag3 | 10 | 7
Cu49Hf42Al9 | 10 | 7
Zr57Ti5Al10Cu20Ni8 | 10 | 7
Hf47Cu29.25Ni9.75Al14 | 10 | 7
Hf48Cu29.25Ni9.75Al13 | 10 | 7
Zr70Al8Cu13.5Ni8.5 | 10 | 7
La61.4Al15.9Cu11.35Ni11.35 | 10.5 | 7
Mg65Cu7.5Ni7.5Ag5Zn5Gd10 | 11 | 7
La62.0Al15.6Cu11.2Ni11.2 | 11 | 7
Mg61Cu28Gd11 | 12 | 7
Mg57Cu31.5Y8Nd3.5 | 12 | 7
La32Ce32Al16Ni5Cu10Co5 | 12 | 7
La62Cu12Ni12Al14 | 12 | 7
Cu42Zr42Ag8Al8 | 12 | 7
Cu43Zr43Al7Be7 | 12 | 7
Zr48Cu43Al7Ag2 | 12 | 7
Mg65Cu7.5Ni7.5Ag5Zn5Gd7.5Y2.5 | 13 | 7
Mg65Cu7.5Ni7.5Ag5Zn5Gd5Y5 | 14 | 7
Mg57Cu31Y6.6Nd5.4 | 14 | 7
Zr51.15Al18.6Co18.6Cu4.65Ag7 | 14 | 7
Cu40Zr44Ag8Al8 | 15 | 7
Au6Zr48Cu30Al8Ag8 | 15 | 7
Cu34Zr50Ag8Al8 | 15 | 7
Hf6Zr42Cu36Al8Ag8 | 15 | 7
La62Al14Cu16.67Ag3.33Ni2Co2 | 16 | 7
La62Al14Cu13.33Ag2.67Ni4Co4 | 16 | 7
La62Al14Cu10Ag2Ni6Co6 | 16 | 7
Zr52.25Al19Co19Cu4.75Ag5 | 16 | 7
Zr53.35Al19.4Co19.4Cu4.85Ag3 | 16 | 7
Zr65Al7.5Cu17.5Ni10 | 16 | 7
La62Al14Cu11.67Ag2.33Ni5Co5 | 20 | 7
Zr46Cu37.64Ag8.36Al8 | 20 | 7
Cu38Zr46Ag8Al8 | 20 | 7
Au4Zr48Cu32Al8Ag8 | 20 | 7
Au2Zr48Cu34Al8Ag8 | 20 | 7
Hf4Zr44Cu36Al8Ag8 | 20 | 7
Pd6Zr48Cu30Al8Ag8 | 20 | 7
Hf2Zr46Cu36Al8Ag8 | 22.5 | 7
Y36Sc20Al24Co10Ni10 | 25 | 7
Y36Sc20Al24Co20 | 25 | 7
Zr48Cu36Al8Ag8 | 25 | 7
Ni2Zr48Cu34Al8Ag8 | 25 | 7
Pd4Zr48Cu32Al8Ag8 | 25 | 7
Ni6Zr48Cu30Al8Ag8 | 25 | 7
Mg59.5Cu22.9Ag6.6Gd11 | 27 | 7
Pd2Zr48Cu34Al8Ag8 | 30 | 7
Ni4Zr48Cu32Al8Ag8 | 30 | 7
Zr46Cu31.64Ag8.36Al8Be6 | 35 | 7
Zr46Cu27.64Ag8.36Al8Be10 | 35 | 7
Ag20Al25La55 | 0.2 | 8
Ag15Al10Mg75 | 0.2 | 8
Ag25Al10Mg65 | 0.2 | 8
Ag25Al20Mg55 | 0.2 | 8
Ag35Al10Mg55 | 0.2 | 8
Ag35Al20Mg45 | 0.2 | 8
Ag45Al20Mg35 | 0.2 | 8
Ag10Ce6Cu84 | 0.2 | 8
Ag10Ce10Cu80 | 0.2 | 8
Ag15Ce6Cu79 | 0.2 | 8
Ag20Ce6Cu74 | 0.2 | 8
Ag20Ce10Cu70 | 0.2 | 8
Ag25Ce6Cu69 | 0.2 | 8
Ag30Ce6Cu64 | 0.2 | 8
Ag30Ce10Cu60 | 0.2 | 8
Ag35Ce4Cu61 | 0.2 | 8
Ag35Ce5Cu60 | 0.2 | 8
Ag35Ce6Cu59 | 0.2 | 8
Ag40Ce3Cu57 | 0.2 | 8
Ag40Ce4Cu56 | 0.2 | 8
Ag40Ce5Cu55 | 0.2 | 8
Ag40Ce8Cu52 | 0.2 | 8
Ag40Ce10Cu50 | 0.2 | 8
Ag45Ce3Cu52 | 0.2 | 8
Ag45Ce4Cu51 | 0.2 | 8
Ag45Ce5Cu50 | 0.2 | 8
Ag50Ce3Cu47 | 0.2 | 8
Ag50Ce4Cu46 | 0.2 | 8
Ag50Ce5Cu45 | 0.2 | 8
Ag50Ce10Cu40 | 0.2 | 8
Ag55Ce5Cu40 | 0.2 | 8
Ag55Ce6Cu39 | 0.2 | 8
Ag55Ce8Cu37 | 0.2 | 8
Ag6Ce8Cu86 | 0 | 8
Ag20Ce5Cu75 | 0 | 8
Ag30Ce5Cu65 | 0 | 8
Ag35Ce3Cu62 | 0 | 8
Ag45Ce2Cu53 | 0 | 8
Ag50Ce2Cu48 | 0 | 8
Ag60Ce5Cu35 | 0 | 8
Ag60Ce10Cu30 | 0 | 8
Ag5Ce5Cu90 | 0 | 8
Ag5Ce6Cu89 | 0 | 8
Ag5Ce8Cu87 | 0 | 8
Ag10Ce3Cu87 | 0 | 8
Ag10Ce5Cu85 | 0 | 8
Ag10Ce6Cu84 | 0 | 8
Ag15Ce4Cu81 | 0 | 8
Ag20Ce3Cu77 | 0 | 8
Ag20Ce4Cu76 | 0 | 8
Ag30Ce3Cu67 | 0 | 8
Ag40Ce1Cu59 | 0 | 8
Ag40Ce2Cu58 | 0 | 8
Ag60Ce3Cu37 | 0 | 8
Ag70Ce5Cu25 | 0 | 8
Ag70Ce10Cu20 | 0 | 8
Ag28Cu30Fe42 | 0.2 | 8
Ag29Cu30Fe41 | 0.2 | 8
Ag30Cu30Fe40 | 0.2 | 8
Ag38Cu22Fe40 | 0.2 | 8
Ag41Cu23Fe36 | 0.2 | 8
Ag46Cu12Fe42 | 0.2 | 8
Ag21Cu42Fe37 | 0 | 8
Ag22Cu41Fe37 | 0 | 8
Ag26Cu44Fe30 | 0 | 8
Ag29Cu31Fe40 | 0 | 8
Ag31Cu37Fe32 | 0 | 8
Ag36Cu30Fe34 | 0 | 8
Ag40Cu12Fe48 | 0 | 8
Ag40Cu40Fe20 | 0 | 8
Ag40Cu47Fe13 | 0 | 8
Ag0Cu32Fe68 | 0 | 8
Ag0Cu54Fe46 | 0 | 8
Ag0Cu63Fe37 | 0 | 8
Ag0Cu70Fe30 | 0 | 8
Ag0Cu71Fe29 | 0 | 8
Ag0Cu76Fe24 | 0 | 8
Ag0Cu90Fe10 | 0 | 8
Ag11Cu38Fe51 | 0 | 8
Ag13Cu32Fe55 | 0 | 8
Ag15Cu49Fe36 | 0 | 8
Ag15Cu83Fe2 | 0 | 8
Ag17Cu20Fe63 | 0 | 8
Ag17Cu41Fe42 | 0 | 8
Ag22Cu51Fe27 | 0 | 8
Ag23Cu10Fe67 | 0 | 8
Ag24Cu31Fe45 | 0 | 8
Ag25Cu25Fe50 | 0 | 8
Ag26Cu23Fe51 | 0 | 8
Ag27Cu31Fe42 | 0 | 8
Ag27Cu73Fe0 | 0 | 8
Ag28Cu45Fe27 | 0 | 8
Ag31Cu49Fe20 | 0 | 8
Ag31Cu55Fe14 | 0 | 8
Ag32Cu66Fe2 | 0 | 8
Ag37Cu6Fe57 | 0 | 8
Ag42Cu0Fe58 | 0 | 8
Ag48Cu0Fe52 | 0 | 8
Ag48Cu52Fe0 | 0 | 8
Ag49Cu29Fe22 | 0 | 8
Ag50Cu0Fe50 | 0 | 8
Ag51Cu13Fe36 | 0 | 8
Ag52Cu0Fe48 | 0 | 8
Ag55Cu0Fe45 | 0 | 8
Ag58Cu32Fe10 | 0 | 8
Ag61Cu0Fe39 | 0 | 8
Ag62Cu30Fe8 | 0 | 8
Ag63Cu0Fe37 | 0 | 8
Ag63Cu8Fe29 | 0 | 8
Ag67Cu0Fe33 | 0 | 8
Ag70Cu0Fe30 | 0 | 8
Ag84Cu0Fe16 | 0 | 8
Ag37.5Cu37.5Ge25 | 0.2 | 8
Ag38.75Cu38.75Ge22.5 | 0.2 | 8
Ag40Cu40Ge20 | 0.2 | 8
Ag35Cu35Mg30 | 0.2 | 8
Ag7.1Cu85.2P7.7 | 0.2 | 8
Ag7.5Cu85.5P7 | 0.2 | 8
Ag8.9Cu83.5P7.6 | 0.2 | 8
Ag9Cu82.8P8.2 | 0.2 | 8
Ag9Cu84P7 | 0.2 | 8
Ag10.5Cu81.5P8 | 0.2 | 8
Ag10.5Cu81.9P7.6 | 0.2 | 8
Ag10.5Cu82.5P7 | 0.2 | 8
Ag12.2Cu80.3P7.5 | 0.2 | 8
Ag12.2Cu80.8P7 | 0.2 | 8
Ag7Cu84.5P8.5 | 0 | 8
Ag7.5Cu86P6.5 | 0 | 8
Ag9Cu84.5P6.5 | 0 | 8
Ag10.5Cu80.5P9 | 0 | 8
Ag12.2Cu81.5P6.3 | 0 | 8
Ag14Cu78.5P7.5 | 0 | 8
Ag5.5Cu87P7.5 | 0 | 8
Ag9Cu82.5P8.5 | 0 | 8
Ag9Cu85P6 | 0 | 8
Ag0Mg84Y16 | 0.2 | 8
Ag5Mg80Y15 | 0.2 | 8
Ag10Mg60Y30 | 0.2 | 8
Ag10Mg70Y20 | 0.2 | 8
Ag10Mg80Y10 | 0.2 | 8
Ag15Mg80Y5 | 0.2 | 8
Ag20Mg30Y50 | 0.2 | 8
Ag20Mg40Y40 | 0.2 | 8
Ag20Mg50Y30 | 0.2 | 8
Ag20Mg60Y20 | 0.2 | 8
Ag20Mg70Y10 | 0.2 | 8
Ag25Mg60Y15 | 0.2 | 8
Ag25Mg65Y10 | 0.2 | 8
Ag25Mg70Y5 | 0.2 | 8
Ag30Mg30Y40 | 0.2 | 8
Ag30Mg40Y30 | 0.2 | 8
Ag30Mg50Y20 | 0.2 | 8
Ag30Mg55Y15 | 0.2 | 8
Ag30Mg60Y10 | 0.2 | 8
Ag40Mg30Y30 | 0.2 | 8
Ag40Mg40Y20 | 0.2 | 8
Ag40Mg50Y10 | 0.2 | 8
Ag50Mg30Y20 | 0.2 | 8
Ag0Mg80Y20 | 0 | 8
Ag0Mg87.5Y12.5 | 0 | 8
Ag5Mg85Y10 | 0 | 8
Ag10Mg50Y40 | 0 | 8
Ag10Mg85Y5 | 0 | 8
Ag20Mg20Y60 | 0 | 8
Ag50Mg20Y30 | 0 | 8
Ag60Mg20Y20 | 0 | 8
Ag0Mg75Y25 | 0 | 8
Ag0Mg90Y10 | 0 | 8
Ag0Mg95Y5 | 0 | 8
Ag5Mg90Y5 | 0 | 8
Ag30Mg20Y50 | 0 | 8
Ag40Mg20Y40 | 0 | 8
Ag50Mg40Y10 | 0 | 8
Ag0Pd79Si21 | 0.2 | 8
Ag0Pd80Si20 | 0.2 | 8
Ag0Pd82Si18 | 0.2 | 8
Ag0Pd84Si16 | 0.2 | 8
Ag0Pd85Si15 | 0.2 | 8
Ag4.5Pd75.5Si20 | 0.2 | 8
Ag4.5Pd79Si16.5 | 0.2 | 8
Ag5Pd77Si18 | 0.2 | 8
Ag5Pd79Si16 | 0.2 | 8
Ag5.5Pd78Si16.5 | 0.2 | 8
Ag8.5Pd75Si16.5 | 0.2 | 8
Ag4Pd79.5Si16.5 | 0.2 | 8
Ag1.7Pd81.8Si16.5 | 0.2 | 8
Ag4.2Pd79.3Si16.5 | 0.2 | 8
Ag6.7Pd76.8Si16.5 | 0.2 | 8
Ag10Pd73.5Si16.5 | 0.2 | 8
Ag12.5Pd71Si16.5 | 0.2 | 8
Ag15Pd68.5Si16.5 | 0.2 | 8
Ag4.5Pd75.5Si20 | 0.2 | 8
Ag6Pd77.5Si16.5 | 0.2 | 8
Ag20.9Pd62.6Si16.5 | 0 | 8
Al25Au20La55 | 0.2 | 8
Al0B18Co82 | 0.2 | 8
Al0B22Co78 | 0.2 | 8
Al0B26Co74 | 0.2 | 8
Al0B30Co70 | 0.2 | 8
Al0B36Co64 | 0.2 | 8
Al0B38Co62 | 0.2 | 8
Al0B40Co60 | 0.2 | 8
Al4B18Co78 | 0.2 | 8
Al4B22Co74 | 0.2 | 8
Al4B26Co70 | 0.2 | 8
Al4B30Co66 | 0.2 | 8
Al4B34Co62 | 0.2 | 8
Al8B18Co74 | 0.2 | 8
Al8B22Co70 | 0.2 | 8
Al8B26Co66 | 0.2 | 8
Al8B30Co62 | 0.2 | 8
Al8B34Co58 | 0.2 | 8
Al12B18Co70 | 0.2 | 8
Al12B22Co66 | 0.2 | 8
Al12B26Co62 | 0.2 | 8
Al12B30Co58 | 0.2 | 8
Al12B34Co54 | 0.2 | 8
Al12B38Co50 | 0.2 | 8
Al16B14Co70 | 0.2 | 8
Al16B18Co66 | 0.2 | 8
Al16B22Co62 | 0.2 | 8
Al16B26Co58 | 0.2 | 8
Al16B30Co54 | 0.2 | 8
Al16B34Co50 | 0.2 | 8
Al20B26Co54 | 0.2 | 8
Al20B30Co50 | 0.2 | 8
Al20B34Co46 | 0.2 | 8
Al20B38Co42 | 0.2 | 8
Al24B26Co50 | 0.2 | 8
Al24B34Co42 | 0.2 | 8
Al24B40Co36 | 0.2 | 8
Al8B14Co78 | 0 | 8
Al12B14Co74 | 0 | 8
Al20B18Co62 | 0 | 8
Al20B22Co58 | 0 | 8
Al4B10Co86 | 0 | 8
Al4B14Co82 | 0 | 8
Al8B10Co82 | 0 | 8
Al12B6Co82 | 0 | 8
Al12B10Co78 | 0 | 8
Al16B10Co74 | 0 | 8
Al20B10Co70 | 0 | 8
Al20B14Co66 | 0 | 8
Al24B22Co54 | 0 | 8
Al0B13Fe87 | 0.2 | 8
Al0B18Fe82 | 0.2 | 8
Al0B22Fe78 | 0.2 | 8
Al4B14Fe82 | 0.2 | 8
Al4B18Fe78 | 0.2 | 8
Al4B22Fe74 | 0.2 | 8
Al8B14Fe78 | 0.2 | 8
Al8B18Fe74 | 0.2 | 8
Al8B22Fe70 | 0.2 | 8
Al12B14Fe74 | 0.2 | 8
Al12B22Fe66 | 0.2 | 8
Al16B14Fe70 | 0.2 | 8
Al16B18Fe66 | 0.2 | 8
Al16B22Fe62 | 0.2 | 8
Al16B26Fe58 | 0.2 | 8
Al20B14Fe66 | 0.2 | 8
Al20B18Fe62 | 0.2 | 8
Al20B26Fe54 | 0.2 | 8
Al20B30Fe50 | 0.2 | 8
Al20B34Fe46 | 0.2 | 8
Al4B10Fe86 | 0 | 8
Al8B10Fe82 | 0 | 8
Al12B6Fe82 | 0 | 8
Al12B10Fe78 | 0 | 8
Al16B10Fe74 | 0 | 8
Al0B18Ni82 | 0.2 | 8
Al0B30Ni70 | 0.2 | 8
Al0B34Ni66 | 0.2 | 8
Al0B38Ni62 | 0.2 | 8
Al0B40Ni60 | 0.2 | 8
Al0B42Ni58 | 0.2 | 8
Al4B18Ni78 | 0.2 | 8
Al4B22Ni74 | 0.2 | 8
Al4B26Ni70 | 0.2 | 8
Al4B30Ni66 | 0.2 | 8
Al4B34Ni62 | 0.2 | 8
Al4B38Ni58 | 0.2 | 8
Al4B42Ni54 | 0.2 | 8
Al8B18Ni74 | 0.2 | 8
Al8B22Ni70 | 0.2 | 8
Al8B26Ni66 | 0.2 | 8
Al8B30Ni62 | 0.2 | 8
Al8B34Ni58 | 0.2 | 8
Al8B38Ni54 | 0.2 | 8
Al8B42Ni50 | 0.2 | 8
Al12B18Ni70 | 0.2 | 8
Al12B22Ni66 | 0.2 | 8
Al12B26Ni62 | 0.2 | 8
Al12B30Ni58 | 0.2 | 8
Al12B34Ni54 | 0.2 | 8
Al16B18Ni66 | 0.2 | 8
Al16B22Ni62 | 0.2 | 8
Al16B26Ni58 | 0.2 | 8
Al16B30Ni54 | 0.2 | 8
Al16B34Ni50 | 0.2 | 8
Al16B38Ni46 | 0.2 | 8
Al20B18Ni62 | 0.2 | 8
Al20B22Ni58 | 0.2 | 8
Al20B26Ni54 | 0.2 | 8
Al20B30Ni50 | 0.2 | 8
Al20B34Ni46 | 0.2 | 8
Al20B40Ni40 | 0.2 | 8
Al24B26Ni50 | 0.2 | 8
Al12B14Ni74 | 0 | 8
Al24B14Ni62 | 0 | 8
Al24B18Ni58 | 0 | 8
Al24B22Ni54 | 0 | 8
Al28B22Ni50 | 0 | 8
Al0B22Ni78 | 0 | 8
Al0B26Ni74 | 0 | 8
Al16B14Ni70 | 0 | 8
Al20B14Ni66 | 0 | 8
Al28B30Ni42 | 0 | 8
Al85Ca10Co5 | 0.2 | 8
Al89Ca11Co0 | 0.2 | 8
Al90Ca10Co0 | 0.2 | 8
Al91Ca9Co0 | 0.2 | 8
Al85Ca10Cu5 | 0.2 | 8
Al89Ca11Cu0 | 0.2 | 8
Al90Ca10Cu0 | 0.2 | 8
Al91Ca9Cu0 | 0.2 | 8
Al87.5Ca7.5Fe5 | 0.2 | 8
Al90Ca7.5Fe2.5 | 0.2 | 8
Al85Ca10Fe5 | 0.2 | 8
Al89Ca11Fe0 | 0.2 | 8
Al90Ca10Fe0 | 0.2 | 8
Al91Ca9Fe0 | 0.2 | 8
Al85Ca10Fe5 | 0 | 8
Al87.5Ca10Fe2.5 | 0 | 8
Al90Ca10Fe0 | 0 | 8
Al92.5Ca2.5Fe5 | 0 | 8
Al92.5Ca7.5Fe0 | 0 | 8
Al90Ca5Fe5 | 0 | 8
Al10Ca60Ga30 | 0.2 | 8
Al20Ca60Ga20 | 0.2 | 8
Al30Ca60Ga10 | 0.2 | 8
Al40Ca60Ga0 | 0.2 | 8
Al15Ca70Mg15 | 0.2 | 8
Al22.5Ca70Mg7.5 | 0.2 | 8
Al30Ca70Mg0 | 0.2 | 8
Al85Ca10Mg5 | 0.2 | 8
Al89Ca11Mg0 | 0.2 | 8
Al90Ca10Mg0 | 0.2 | 8
Al91Ca9Mg0 | 0.2 | 8
Al20Ca10Mg70 | 0.2 | 8
Al85Ca10Ni5 | 0.2 | 8
Al87.5Ca7.5Ni5 | 0.2 | 8
Al90Ca7.5Ni2.5 | 0.2 | 8
Al85Ca10Ni5 | 0.2 | 8
Al89Ca11Ni0 | 0.2 | 8
Al90Ca10Ni0 | 0.2 | 8
Al91Ca9Ni0 | 0.2 | 8
Al87.5Ca10Ni2.5 | 0 | 8
Al90Ca10Ni0 | 0 | 8
Al90Ca0Ni10 | 0 | 8
Al92.5Ca2.5Ni5 | 0 | 8
Al92.5Ca7.5Ni0 | 0 | 8
Al80Ca10Ni10 | 0 | 8
Al85Ca5Ni10 | 0 | 8
Al87.5Ca2.5Ni10 | 0 | 8
Al88.75Ca1.25Ni10 | 0 | 8
Al90Ca5Ni5 | 0 | 8
Al85Ca10Zn5 | 0.2 | 8
Al89Ca11Zn0 | 0.2 | 8
Al90Ca10Zn0 | 0.2 | 8
Al91Ca9Zn0 | 0.2 | 8
Al80Ce5Co15 | 0.2 | 8
Al80Ce10Co10 | 0.2 | 8
Al83Ce5Co12 | 0.2 | 8
Al85Ce5Co10 | 0.2 | 8
Al85Ce10Co5 | 0.2 | 8
Al87Ce8Co5 | 0.2 | 8
Al88Ce2Co10 | 0.2 | 8
Al88Ce10Co2 | 0.2 | 8
Al90Ce3Co7 | 0.2 | 8
Al90Ce5Co5 | 0.2 | 8
Al90Ce10Co0 | 0.2 | 8
Al91Ce9Co0 | 0.2 | 8
Al92Ce8Co0 | 0.2 | 8
Al93Ce7Co0 | 0.2 | 8
Al88Ce12Co0 | 0 | 8
Al89Ce11Co0 | 0 | 8
Al75Ce5Co20 | 0 | 8
Al75Ce10Co15 | 0 | 8
Al75Ce15Co10 | 0 | 8
Al77Ce10Co13 | 0 | 8
Al80Ce15Co5 | 0 | 8
Al87Ce13Co0 | 0 | 8
Al90Ce0Co10 | 0 | 8
Al94Ce4Co2 | 0 | 8
Al94Ce6Co0 | 0 | 8
Al95Ce2Co3 | 0 | 8
Al85Ce10Cr5 | 0.2 | 8
Al87Ce10Cr3 | 0.2 | 8
Al90Ce10Cr0 | 0.2 | 8
Al91Ce9Cr0 | 0.2 | 8
Al92Ce8Cr0 | 0.2 | 8
Al93Ce7Cr0 | 0.2 | 8
Al88Ce12Cr0 | 0.2 | 8
Al89Ce8Cr3 | 0 | 8
Al89Ce11Cr0 | 0 | 8
Al80Ce10Cr10 | 0 | 8
Al80Ce15Cr5 | 0 | 8
Al83Ce10Cr7 | 0 | 8
Al87Ce8Cr5 | 0 | 8
Al87Ce13Cr0 | 0 | 8
Al94Ce6Cr0 | 0 | 8
Al93Ce2Cr5 | 0 | 8
Al94Ce2Cr4 | 0 | 8
Al75Ce10Cu15 | 0.2 | 8
Al80Ce5Cu15 | 0.2 | 8
Al80Ce10Cu10 | 0.2 | 8
Al83Ce7Cu10 | 0.2 | 8
Al85Ce5Cu10 | 0.2 | 8
Al85Ce10Cu5 | 0.2 | 8
Al87Ce8Cu5 | 0.2 | 8
Al88Ce10Cu2 | 0.2 | 8
Al90Ce10Cu0 | 0.2 | 8
Al91Ce9Cu0 | 0.2 | 8
Al92Ce8Cu0 | 0.2 | 8
Al93Ce7Cu0 | 0.2 | 8
Al6Ce10Cu84 | 0.2 | 8
Al8Ce8Cu84 | 0.2 | 8
Al8Ce10Cu82 | 0.2 | 8
Al10Ce8Cu82 | 0.2 | 8
Al12Ce8Cu80 | 0.2 | 8
Al88Ce5Cu7 | 0 | 8
Al88Ce12Cu0 | 0 | 8
Al89Ce11Cu0 | 0 | 8
Al90Ce5Cu5 | 0 | 8
Al2Ce8Cu90 | 0 | 8
Al2Ce10Cu88 | 0 | 8
Al4Ce8Cu88 | 0 | 8
Al4Ce10Cu86 | 0 | 8
Al6Ce6Cu88 | 0 | 8
Al6Ce8Cu86 | 0 | 8
Al8Ce6Cu86 | 0 | 8
Al10Ce4Cu86 | 0 | 8
Al10Ce6Cu84 | 0 | 8
Al70Ce10Cu20 | 0 | 8
Al70Ce15Cu15 | 0 | 8
Al75Ce5Cu20 | 0 | 8
Al75Ce15Cu10 | 0 | 8
Al80Ce15Cu5 | 0 | 8
Al83Ce2Cu15 | 0 | 8
Al87Ce13Cu0 | 0 | 8
Al88Ce2Cu10 | 0 | 8
Al94Ce6Cu0 | 0 | 8
Al2Ce6Cu92 | 0 | 8
Al4Ce4Cu92 | 0 | 8
Al6Ce4Cu90 | 0 | 8
Al10Ce2Cu88 | 0 | 8
Al10Ce10Cu80 | 0 | 8
Al12Ce6Cu82 | 0 | 8
Al12Ce10Cu78 | 0 | 8
Al14Ce6Cu80 | 0 | 8
Al14Ce8Cu78 | 0 | 8
Al14Ce10Cu76 | 0 | 8
Al80Ce10Fe10 | 0.2 | 8
Al83Ce7Fe10 | 0.2 | 8
Al85Ce5Fe10 | 0.2 | 8
Al85Ce10Fe5 | 0.2 | 8
Al87Ce8Fe5 | 0.2 | 8
Al88Ce2Fe10 | 0.2 | 8
Al88Ce10Fe2 | 0.2 | 8
Al90Ce3Fe7 | 0.2 | 8
Al90Ce10Fe0 | 0.2 | 8
Al91Ce9Fe0 | 0.2 | 8
Al92Ce8Fe0 | 0.2 | 8
Al93Ce7Fe0 | 0.2 | 8
Al90Ce5Fe5 | 0.2 | 8
Al75Ce15Fe10 | 0 | 8
Al88Ce12Fe0 | 0 | 8
Al89Ce11Fe0 | 0 | 8
Al75Ce10Fe15 | 0 | 8
Al80Ce15Fe5 | 0 | 8
Al84Ce2Fe14 | 0 | 8
Al87Ce13Fe0 | 0 | 8
Al89Ce1Fe10 | 0 | 8
Al94Ce2Fe4 | 0 | 8
Al94Ce4Fe2 | 0 | 8
Al94Ce6Fe0 | 0 | 8
Al94Ce2Fe4 | 0 | 8
Al85Ce10Mn5 | 0.2 | 8
Al86Ce10Mn4 | 0.2 | 8
Al88Ce10Mn2 | 0.2 | 8
Al90Ce10Mn0 | 0.2 | 8
Al91Ce9Mn0 | 0.2 | 8
Al92Ce8Mn0 | 0.2 | 8
Al93Ce7Mn0 | 0.2 | 8
Al83Ce10Mn7 | 0 | 8
Al87Ce8Mn5 | 0 | 8
Al88Ce12Mn0 | 0 | 8
Al89Ce6Mn5 | 0 | 8
Al89Ce11Mn0 | 0 | 8
Al80Ce10Mn10 | 0 | 8
Al85Ce5Mn10 | 0 | 8
Al87Ce13Mn0 | 0 | 8
Al88Ce2Mn10 | 0 | 8
Al94Ce6Mn0 | 0 | 8
Al93Ce2Mn5 | 0 | 8
Al94Ce2Mn4 | 0 | 8
Al80Ce10Nb10 | 0.2 | 8
Al83Ce7Nb10 | 0.2 | 8
Al85Ce10Nb5 | 0.2 | 8
Al87Ce8Nb5 | 0.2 | 8
Al88Ce10Nb2 | 0.2 | 8
Al90Ce8Nb2 | 0.2 | 8
Al90Ce10Nb0 | 0.2 | 8
Al91Ce9Nb0 | 0.2 | 8
Al92Ce6Nb2 | 0.2 | 8
Al92Ce8Nb0 | 0.2 | 8
Al93Ce7Nb0 | 0.2 | 8
Al77Ce10Nb13 | 0 | 8
Al88Ce12Nb0 | 0 | 8
Al89Ce11Nb0 | 0 | 8
Al75Ce15Nb10 | 0 | 8
Al80Ce15Nb5 | 0 | 8
Al85Ce5Nb10 | 0 | 8
Al87Ce13Nb0 | 0 | 8
Al90Ce5Nb5 | 0 | 8
Al94Ce6Nb0 | 0 | 8
Al60Ce10Ni30 | 0.2 | 8
Al65Ce5Ni30 | 0.2 | 8
Al70Ce10Ni20 | 0.2 | 8
Al75Ce5Ni20 | 0.2 | 8
Al80Ce10Ni10 | 0.2 | 8
Al84Ce6Ni10 | 0.2 | 8
Al85Ce5Ni10 | 0.2 | 8
Al85Ce6Ni9 | 0.2 | 8
Al85Ce10Ni5 | 0.2 | 8
Al86Ce6Ni8 | 0.2 | 8
Al87Ce6Ni7 | 0.2 | 8
Al87Ce13Ni0 | 0.2 | 8
Al88Ce2Ni10 | 0.2 | 8
Al88Ce12Ni0 | 0.2 | 8
Al89Ce11Ni0 | 0.2 | 8
Al90Ce10Ni0 | 0.2 | 8
Al90Ce10Ni0 | 0.2 | 8
Al91Ce9Ni0 | 0.2 | 8
Al91Ce9Ni0 | 0.2 | 8
Al92Ce8Ni0 | 0.2 | 8
Al93Ce7Ni0 | 0.2 | 8
Al88Ce12Ni0 | 0 | 8
Al89Ce11Ni0 | 0 | 8
Al80Ce15Ni5 | 0 | 8
Al87Ce13Ni0 | 0 | 8
Al90Ce0Ni10 | 0 | 8
Al94Ce6Ni0 | 0 | 8
Al61Ce10Ni29 | 0.2 | 8
Al65Ce15Ni20 | 0.2 | 8
Al70Ce10Ni20 | 0.2 | 8
Al70Ce15Ni15 | 0.2 | 8
Al75Ce5Ni20 | 0.2 | 8
Al75Ce10Ni15 | 0.2 | 8
Al80Ce5Ni15 | 0.2 | 8
Al80Ce10Ni10 | 0.2 | 8
Al82Ce8Ni10 | 0.2 | 8
Al85Ce5Ni10 | 0.2 | 8
Al85Ce10Ni5 | 0.2 | 8
Al86Ce4Ni10 | 0.2 | 8
Al87Ce5Ni8 | 0.2 | 8
Al89Ce10Ni1 | 0.2 | 8
Al90Ce10Ni0 | 0.2 | 8
Al93Ce7Ni0 | 0.2 | 8
Al70Ce20Ni10 | 0 | 8
Al90Ce5Ni5 | 0 | 8
Al60Ce20Ni20 | 0 | 8
Al80Ce15Ni5 | 0 | 8
Al88Ce12Ni0 | 0 | 8
Al95Ce5Ni0 | 0 | 8
Al85Ce5Ni10 | 0.2 | 8
Al86Ce6Ni8 | 0.2 | 8
Al25Ce55Ni20 | 0.2 | 8
Al84Ce6Ni10 | 0.2 | 8
Al91Ce5Ni4 | 0.2 | 8
Al88Ce10V2 | 0.2 | 8
Al90Ce10V0 | 0.2 | 8
Al91Ce9V0 | 0.2 | 8
Al92Ce8V0 | 0.2 | 8
Al93Ce7V0 | 0.2 | 8
Al88Ce8V4 | 0 | 8
Al88Ce12V0 | 0 | 8
Al89Ce6V5 | 0 | 8
Al89Ce11V0 | 0 | 8
Al80Ce10V10 | 0 | 8
Al85Ce10V5 | 0 | 8
Al85Ce13V2 | 0 | 8
Al87Ce13V0 | 0 | 8
Al94Ce6V0 | 0 | 8
Al94Ce2V4 | 0 | 8
Al86Co12Fe2 | 0.2 | 8
Al87Co11Fe2 | 0.2 | 8
Al86Co14Fe0 | 0 | 8
Al87Co9Fe4 | 0 | 8
Al88Co2Fe10 | 0 | 8
Al88Co4Fe8 | 0 | 8
Al88Co6Fe6 | 0 | 8
Al88Co8Fe4 | 0 | 8
Al88Co10Fe2 | 0 | 8
Al88Co12Fe0 | 0 | 8
Al90Co0Fe10 | 0 | 8
Al90Co2Fe8 | 0 | 8
Al90Co4Fe6 | 0 | 8
Al90Co6Fe4 | 0 | 8
Al90Co8Fe2 | 0 | 8
Al90Co10Fe0 | 0 | 8
Al92Co0Fe8 | 0 | 8
Al92Co2Fe6 | 0 | 8
Al92Co4Fe4 | 0 | 8
Al92Co6Fe2 | 0 | 8
Al92Co8Fe0 | 0 | 8
Al94Co0Fe6 | 0 | 8
Al94Co2Fe4 | 0 | 8
Al94Co4Fe2 | 0 | 8
Al94Co6Fe0 | 0 | 8
Al96Co0Fe4 | 0 | 8
Al96Co2Fe2 | 0 | 8
Al96Co4Fe0 | 0 | 8
Al98Co0Fe2 | 0 | 8
Al98Co2Fe0 | 0 | 8
Al100Co0Fe0 | 0 | 8
Al84Co12Fe4 | 0 | 8
Al84Co14Fe2 | 0 | 8
Al86Co4Fe10 | 0 | 8
Al86Co6Fe8 | 0 | 8
Al86Co8Fe6 | 0 | 8
Al86Co10Fe4 | 0 | 8
Al86Co12Fe2 | 0 | 8
Al88Co0Fe12 | 0 | 8
Al88Co2Fe10 | 0 | 8
Al88Co4Fe8 | 0 | 8
Al88Co6Fe6 | 0 | 8
Al42Co10Ge48 | 0.2 | 8
Al57Co18Ge25 | 0.2 | 8
Al69Co6Ge25 | 0.2 | 8
Al78Co10Ge12 | 0.2 | 8
Al25Co20La55 | 0.2 | 8
Al88Co8Mn4 | 0 | 8
Al88Co10Mn2 | 0 | 8
Al88Co12Mn0 | 0 | 8
Al90Co6Mn4 | 0 | 8
Al90Co8Mn2 | 0 | 8
Al90Co10Mn0 | 0 | 8
Al92Co4Mn4 | 0 | 8
Al92Co6Mn2 | 0 | 8
Al92Co8Mn0 | 0 | 8
Al94Co4Mn2 | 0 | 8
Al94Co6Mn0 | 0 | 8
Al94Co0Mn6 | 0 | 8
Al94Co2Mn4 | 0 | 8
Al96Co0Mn4 | 0 | 8
Al96Co2Mn2 | 0 | 8
Al96Co4Mn0 | 0 | 8
Al98Co0Mn2 | 0 | 8
Al98Co2Mn0 | 0 | 8
Al100Co0Mn0 | 0 | 8
Al84Co12Mn4 | 0 | 8
Al84Co14Mn2 | 0 | 8
Al86Co8Mn6 | 0 | 8
Al86Co10Mn4 | 0 | 8
Al86Co12Mn2 | 0 | 8
Al86Co14Mn0 | 0 | 8
Al88Co6Mn6 | 0 | 8
Al90Co2Mn8 | 0 | 8
Al90Co4Mn6 | 0 | 8
Al92Co0Mn8 | 0 | 8
Al92Co2Mn6 | 0 | 8
Al87Co1Ni12 | 0.2 | 8
Al88Co4Ni8 | 0.2 | 8
Al88Co5Ni7 | 0.2 | 8
Al87Co1Ni12 | 0.2 | 8
Al87Co2Ni11 | 0.2 | 8
Al88Co4Ni8 | 0.2 | 8
Al88Co5Ni7 | 0.2 | 8
Al84Co8Ni8 | 0 | 8
Al85Co1Ni14 | 0 | 8
Al85Co5Ni10 | 0 | 8
Al85Co10Ni5 | 0 | 8
Al86Co0Ni14 | 0 | 8
Al86Co1Ni13 | 0 | 8
Al86Co2Ni12 | 0 | 8
Al86Co3Ni11 | 0 | 8
Al86Co5Ni9 | 0 | 8
Al86Co14Ni0 | 0 | 8
Al87Co3Ni10 | 0 | 8
Al87Co4Ni9 | 0 | 8
Al87Co5Ni8 | 0 | 8
Al88Co0Ni12 | 0 | 8
Al88Co1Ni11 | 0 | 8
Al88Co2Ni10 | 0 | 8
Al88Co3Ni9 | 0 | 8
Al88Co6Ni6 | 0 | 8
Al88Co7Ni5 | 0 | 8
Al88Co8Ni4 | 0 | 8
Al88Co9Ni3 | 0 | 8
Al88Co10Ni2 | 0 | 8
Al88Co11Ni1 | 0 | 8
Al88Co12Ni0 | 0 | 8
Al89Co1Ni10 | 0 | 8
Al89Co2Ni9 | 0 | 8
Al89Co3Ni8 | 0 | 8
Al89Co4Ni7 | 0 | 8
Al89Co5Ni6 | 0 | 8
Al89Co6Ni5 | 0 | 8
Al90Co0Ni10 | 0 | 8
Al90Co2Ni8 | 0 | 8
Al90Co4Ni6 | 0 | 8
Al90Co5Ni5 | 0 | 8
Al90Co6Ni4 | 0 | 8
Al90Co8Ni2 | 0 | 8
Al90Co10Ni0 | 0 | 8
Al91Co1Ni8 | 0 | 8
Al91Co2Ni7 | 0 | 8
Al92Co0Ni8 | 0 | 8
Al92Co2Ni6 | 0 | 8
Al92Co4Ni4 | 0 | 8
Al92Co6Ni2 | 0 | 8
Al92Co8Ni0 | 0 | 8
Al94Co6Ni0 | 0 | 8
Al84Co8Ni8 | 0 | 8
Al85Co1Ni14 | 0 | 8
Al85Co5Ni10 | 0 | 8
Al85Co10Ni5 | 0 | 8
Al86Co0Ni14 | 0 | 8
Al86Co1Ni13 | 0 | 8
Al86Co2Ni12 | 0 | 8
Al86Co3Ni11 | 0 | 8
Al86Co5Ni9 | 0 | 8
Al86Co14Ni0 | 0 | 8
Al87Co3Ni10 | 0 | 8
Al87Co4Ni9 | 0 | 8
Al87Co5Ni8 | 0 | 8
Al88Co0Ni12 | 0 | 8
Al88Co1Ni11 | 0 | 8
Al88Co2Ni10 | 0 | 8
Al88Co3Ni9 | 0 | 8
Al88Co6Ni6 | 0 | 8
Al88Co7Ni5 | 0 | 8
Al88Co8Ni4 | 0 | 8
Al88Co9Ni3 | 0 | 8
Al88Co10Ni2 | 0 | 8
Al88Co11Ni1 | 0 | 8
Al88Co12Ni0 | 0 | 8
Al89Co1Ni10 | 0 | 8
Al89Co2Ni9 | 0 | 8
Al89Co3Ni8 | 0 | 8
Al89Co4Ni7 | 0 | 8
Al89Co5Ni6 | 0 | 8
Al89Co6Ni5 | 0 | 8
Al90Co0Ni10 | 0 | 8
Al90Co2Ni8 | 0 | 8
Al90Co4Ni6 | 0 | 8
Al90Co5Ni5 | 0 | 8
Al90Co6Ni4 | 0 | 8
Al90Co8Ni2 | 0 | 8
Al90Co10Ni0 | 0 | 8
Al91Co1Ni8 | 0 | 8
Al91Co2Ni7 | 0 | 8
Al92Co0Ni8 | 0 | 8
Al92Co2Ni6 | 0 | 8
Al92Co4Ni4 | 0 | 8
Al92Co6Ni2 | 0 | 8
Al92Co8Ni0 | 0 | 8
Al94Co6Ni0 | 0 | 8
Al94Co0Ni6 | 0 | 8
Al94Co2Ni4 | 0 | 8
Al94Co4Ni2 | 0 | 8
Al96Co0Ni4 | 0 | 8
Al96Co2Ni2 | 0 | 8
Al96Co4Ni0 | 0 | 8
Al98Co0Ni2 | 0 | 8
Al98Co2Ni0 | 0 | 8
Al94Co0Ni6 | 0 | 8
Al94Co2Ni4 | 0 | 8
Al94Co4Ni2 | 0 | 8
Al96Co0Ni4 | 0 | 8
Al96Co2Ni2 | 0 | 8
Al96Co4Ni0 | 0 | 8
Al98Co0Ni2 | 0 | 8
Al98Co2Ni0 | 0 | 8
Al49Co10Si41 | 0.2 | 8
Al52Co23Si25 | 0.2 | 8
Al71Co4Si25 | 0.2 | 8
Al75Co10Si15 | 0.2 | 8
Al0Co90Zr10 | 0.2 | 8
Al2Co88Zr10 | 0.2 | 8
Al5Co85Zr10 | 0.2 | 8
Al25Co20Zr55 | 0.2 | 8
Al38Cr10Ge52 | 0.2 | 8
Al61Cr10Ge29 | 0.2 | 8
Al60Cr10Ge30 | 0.2 | 8
Al65Cr20Ge15 | 0 | 8
Al25Cr20La55 | 0.2 | 8
Al52Cr10Si38 | 0.2 | 8
Al58Cr17Si25 | 0.2 | 8
Al68Cr10Si22 | 0.2 | 8
Al71Cr4Si25 | 0.2 | 8
Al50Cr15Si35 | 0.2 | 8
Al55Cr10Si35 | 0.2 | 8
Al55Cr15Si30 | 0.2 | 8
Al60Cr10Si30 | 0.2 | 8
Al60Cr15Si25 | 0.2 | 8
Al65Cr10Si25 | 0.2 | 8
Al59Cr19Si22 | 0 | 8
Al60Cr18Si22 | 0 | 8
Al60Cr20Si20 | 0 | 8
Al61Cr21Si18 | 0 | 8
Al62Cr19Si19 | 0 | 8
Al63Cr19Si18 | 0 | 8
Al84Cr16Si0 | 0 | 8
Al85Cr15Si0 | 0 | 8
Al86Cr14Si0 | 0 | 8
Al45Cr20Si35 | 0 | 8
Al55Cr20Si25 | 0 | 8
Al55Cr25Si20 | 0 | 8
Al57Cr23Si20 | 0 | 8
Al57Cr28Si15 | 0 | 8
Al60Cr5Si35 | 0 | 8
Al60Cr30Si10 | 0 | 8
Al65Cr25Si10 | 0 | 8
Al70Cr5Si25 | 0 | 8
Al70Cr25Si5 | 0 | 8
Al75Cr5Si20 | 0 | 8
Al80Cr5Si15 | 0 | 8
Al80Cr20Si0 | 0 | 8
Al81Cr19Si0 | 0 | 8
Al83Cr17Si0 | 0 | 8
Al96Cr4Si0 | 0 | 8
Al45Cr15Si40 | 0 | 8
Al58Cr20Si22 | 0 | 8
Al60Cr25Si15 | 0 | 8
Al63Cr15Si22 | 0 | 8
Al65Cr15Si20 | 0 | 8
Al65Cr20Si15 | 0 | 8
Al68Cr15Si17 | 0 | 8
Al70Cr10Si20 | 0 | 8
Al70Cr15Si15 | 0 | 8
Al70Cr20Si10 | 0 | 8
Al75Cr10Si15 | 0 | 8
Al75Cr15Si10 | 0 | 8
Al75Cr20Si5 | 0 | 8
Al80Cr10Si10 | 0 | 8
Al85Cr5Si10 | 0 | 8
Al85Cr10Si5 | 0 | 8
Al88Cr10Si2 | 0 | 8
Al88Cr12Si0 | 0 | 8
Al90Cr5Si5 | 0 | 8
Al90Cr10Si0 | 0 | 8
Al92Cr8Si0 | 0 | 8
Al94Cr6Si0 | 0 | 8
Al20Cr10Zr70 | 0.2 | 8
Al75Ce20Fe5 | 0 | 8
Al77Ce18Fe5 | 0 | 8
Al64Ce23Fe13 | 0 | 8
Al65Ce20Fe15 | 0 | 8
Al67Ce18Fe15 | 0 | 8
Al71Ce17Fe12 | 0 | 8
Al60Ce20Fe20 | 0 | 8
Al65Ce15Fe20 | 0 | 8
Al60Ce23Fe17 | 0 | 8
Al60Ce25Fe15 | 0 | 8
Al65Ce25Fe10 | 0 | 8
Al70Ce10Fe20 | 0 | 8
Al70Ce15Fe15 | 0 | 8
Al70Ce20Fe10 | 0 | 8
Al65Ce20Fe15 | 0 | 8
Al62.5Ce25Fe12.5 | 0 | 8
Al62.5Ce25.5Fe12 | 0 | 8
Al65Cu20Gd15 | 0.2 | 8
Al10Cu25Hf65 | 0.2 | 8
Al10Cu30La60 | 0.2 | 8
Al15Cu25La60 | 0.2 | 8
Al20Cu0La80 | 0.2 | 8
Al20Cu20La60 | 0.2 | 8
Al20Cu25La55 | 0.2 | 8
Al20Cu40La40 | 0.2 | 8
Al20Cu50La30 | 0.2 | 8
Al25Cu10La65 | 0.2 | 8
Al25Cu15La60 | 0.2 | 8
Al25Cu20La55 | 0.2 | 8
Al25Cu25La50 | 0.2 | 8
Al25Cu35La40 | 0.2 | 8
Al30Cu0La70 | 0.2 | 8
Al30Cu10La60 | 0.2 | 8
Al30Cu15La55 | 0.2 | 8
Al30Cu20La50 | 0.2 | 8
Al30Cu35La35 | 0.2 | 8
Al30Cu40La30 | 0.2 | 8
Al35Cu10La55 | 0.2 | 8
Al35Cu15La50 | 0.2 | 8
Al40Cu0La60 | 0.2 | 8
Al50Cu0La50 | 0.2 | 8
Al85Cu5La10 | 0.2 | 8
Al90Cu0La10 | 0.2 | 8
Al90Cu5La5 | 0.2 | 8
Al10Cu20La70 | 0 | 8
Al20Cu10La70 | 0 | 8
Al20Cu60La20 | 0 | 8
Al40Cu10La50 | 0 | 8
Al40Cu20La40 | 0 | 8
Al85Cu10La5 | 0 | 8
Al0Cu20La80 | 0 | 8
Al0Cu40La60 | 0 | 8
Al0Cu50La50 | 0 | 8
Al10Cu0La90 | 0 | 8
Al10Cu10La80 | 0 | 8
Al10Cu50La40 | 0 | 8
Al10Cu60La30 | 0 | 8
Al10Cu70La20 | 0 | 8
Al10Cu80La10 | 0 | 8
Al30Cu50La20 | 0 | 8
Al30Cu60La10 | 0 | 8
Al40Cu30La30 | 0 | 8
Al40Cu40La20 | 0 | 8
Al50Cu10La40 | 0 | 8
Al50Cu20La30 | 0 | 8
Al50Cu30La20 | 0 | 8
Al50Cu40La10 | 0 | 8
Al60Cu0La40 | 0 | 8
Al70Cu0La30 | 0 | 8
Al70Cu20La10 | 0 | 8
Al80Cu0La20 | 0 | 8
Al80Cu10La10 | 0 | 8
Al25Cu20La55 | 0.2 | 8
Al25Cu20La55 | 0.2 | 8
Al25Cu50Mn25 | 0 | 8
Al65Cu20Mn15 | 0 | 8
Al76Cu8.5Mn15.5 | 0 | 8
Al6Cu84Nd10 | 0.2 | 8
Al6Cu86Nd8 | 0.2 | 8
Al8Cu84Nd8 | 0.2 | 8
Al10Cu82Nd8 | 0.2 | 8
Al12Cu80Nd8 | 0.2 | 8
Al2Cu88Nd10 | 0 | 8
Al2Cu90Nd8 | 0 | 8
Al2Cu92Nd6 | 0 | 8
Al4Cu86Nd10 | 0 | 8
Al4Cu88Nd8 | 0 | 8
Al4Cu90Nd6 | 0 | 8
Al6Cu88Nd6 | 0 | 8
Al8Cu86Nd6 | 0 | 8
Al10Cu84Nd6 | 0 | 8
Al10Cu86Nd4 | 0 | 8
Al12Cu82Nd6 | 0 | 8
Al12Cu84Nd4 | 0 | 8
Al4Cu92Nd4 | 0 | 8
Al8Cu82Nd10 | 0 | 8
Al8Cu88Nd4 | 0 | 8
Al10Cu80Nd10 | 0 | 8
Al10Cu88Nd2 | 0 | 8
Al12Cu78Nd10 | 0 | 8
Al14Cu76Nd10 | 0 | 8
Al14Cu78Nd8 | 0 | 8
Al14Cu80Nd6 | 0 | 8
Al14Cu82Nd4 | 0 | 8
Al0Cu35Ti65 | 0.2 | 8
Al0Cu40Ti60 | 0.2 | 8
Al0Cu45Ti55 | 0.2 | 8
Al0Cu50Ti50 | 0.2 | 8
Al0Cu55Ti45 | 0.2 | 8
Al0Cu60Ti40 | 0.2 | 8
Al0Cu73Ti27 | 0.2 | 8
Al0Cu75Ti25 | 0.2 | 8
Al5Cu50Ti45 | 0.2 | 8
Al5Cu55Ti40 | 0.2 | 8
Al5Cu60Ti35 | 0.2 | 8
Al10Cu30Ti60 | 0.2 | 8
Al10Cu30Ti60 | 0.2 | 8
Al10Cu35Ti55 | 0.2 | 8
Al10Cu50Ti40 | 0.2 | 8
Al10Cu60Ti30 | 0.2 | 8
Al15Cu25Ti60 | 0.2 | 8
Al15Cu30Ti55 | 0.2 | 8
Al15Cu35Ti50 | 0.2 | 8
Al15Cu40Ti45 | 0.2 | 8
Al15Cu50Ti35 | 0.2 | 8
Al15Cu60Ti25 | 0.2 | 8
Al20Cu30Ti50 | 0.2 | 8
Al20Cu35Ti45 | 0.2 | 8
Al20Cu50Ti30 | 0.2 | 8
Al20Cu60Ti20 | 0.2 | 8
Al25Cu35Ti40 | 0.2 | 8
Al25Cu50Ti25 | 0.2 | 8
Al25Cu55Ti20 | 0.2 | 8
Al30Cu50Ti20 | 0.2 | 8
Al35Cu50Ti15 | 0.2 | 8
Al40Cu50Ti10 | 0.2 | 8
Al50Cu40Ti10 | 0.2 | 8
Al50Cu45Ti5 | 0.2 | 8
Al55Cu40Ti5 | 0.2 | 8
Al0Cu30Ti70 | 0 | 8
Al0Cu80Ti20 | 0 | 8
Al10Cu70Ti20 | 0 | 8
Al20Cu20Ti60 | 0 | 8
Al25Cu25Ti50 | 0 | 8
Al25Cu30Ti45 | 0 | 8
Al30Cu20Ti50 | 0 | 8
Al30Cu30Ti40 | 0 | 8
Al30Cu40Ti30 | 0 | 8
Al35Cu40Ti25 | 0 | 8
Al35Cu45Ti20 | 0 | 8
Al40Cu30Ti30 | 0 | 8
Al40Cu40Ti20 | 0 | 8
Al45Cu35Ti20 | 0 | 8
Al45Cu40Ti15 | 0 | 8
Al55Cu35Ti10 | 0 | 8
Al60Cu35Ti5 | 0 | 8
Al0Cu10Ti90 | 0 | 8
Al0Cu20Ti80 | 0 | 8
Al10Cu0Ti90 | 0 | 8
Al10Cu10Ti80 | 0 | 8
Al10Cu20Ti70 | 0 | 8
Al20Cu0Ti80 | 0 | 8
Al20Cu10Ti70 | 0 | 8
Al20Cu70Ti10 | 0 | 8
Al25Cu0Ti75 | 0 | 8
Al25Cu5Ti70 | 0 | 8
Al30Cu0Ti70 | 0 | 8
Al30Cu10Ti60 | 0 | 8
Al35Cu0Ti65 | 0 | 8
Al35Cu5Ti60 | 0 | 8
Al40Cu0Ti60 | 0 | 8
Al40Cu10Ti50 | 0 | 8
Al40Cu20Ti40 | 0 | 8
Al40Cu60Ti0 | 0 | 8
Al45Cu0Ti55 | 0 | 8
Al45Cu5Ti50 | 0 | 8
Al45Cu10Ti45 | 0 | 8
Al45Cu20Ti35 | 0 | 8
Al50Cu5Ti45 | 0 | 8
Al50Cu10Ti40 | 0 | 8
Al50Cu20Ti30 | 0 | 8
Al50Cu30Ti20 | 0 | 8
Al50Cu50Ti0 | 0 | 8
Al55Cu0Ti45 | 0 | 8
Al55Cu10Ti35 | 0 | 8
Al60Cu0Ti40 | 0 | 8
Al60Cu5Ti35 | 0 | 8
Al60Cu10Ti30 | 0 | 8
Al60Cu20Ti20 | 0 | 8
Al60Cu40Ti0 | 0 | 8
Al65Cu0Ti35 | 0 | 8
Al70Cu0Ti30 | 0 | 8
Al70Cu10Ti20 | 0 | 8
Al70Cu30Ti0 | 0 | 8
Al80Cu0Ti20 | 0 | 8
Al0Cu40Ti60 | 0.2 | 8
Al5Cu38Ti57 | 0.2 | 8
Al15Cu34Ti51 | 0.2 | 8
Al20Cu32Ti48 | 0.2 | 8
Al10Cu25Ti65 | 0.2 | 8
Al10Cu50Ti40 | 0.2 | 8
Al55Cu35V10 | 0.2 | 8
Al60Cu30V10 | 0.2 | 8
Al65Cu20V15 | 0.2 | 8
Al65Cu25V10 | 0.2 | 8
Al65Cu30V5 | 0.2 | 8
Al67Cu20V13 | 0.2 | 8
Al70Cu20V10 | 0.2 | 8
Al75Cu15V10 | 0.2 | 8
Al75Cu20V5 | 0.2 | 8
Al80Cu10V10 | 0.2 | 8
Al80Cu15V5 | 0.2 | 8
Al85Cu5V10 | 0.2 | 8
Al60Cu35V5 | 0 | 8
Al65Cu20V15 | 0 | 8
Al70Cu25V5 | 0 | 8
Al75Cu10V15 | 0 | 8
Al80Cu5V15 | 0 | 8
Al87Cu5V8 | 0 | 8
Al50Cu40V10 | 0 | 8
Al60Cu25V15 | 0 | 8
Al65Cu15V20 | 0 | 8
Al75Cu25V0 | 0 | 8
Al77Cu20V3 | 0 | 8
Al80Cu20V0 | 0 | 8
Al87Cu8V5 | 0 | 8
Al75Cu15V10 | 0.2 | 8
Al75Cu15V10 | 0.2 | 8
Al0Cu40Y60 | 0.2 | 8
Al5Cu38Y57 | 0.2 | 8
Al10Cu36Y54 | 0.2 | 8
Al15Cu34Y51 | 0.2 | 8
Al20Cu32Y48 | 0.2 | 8
Al30Cu28Y42 | 0.2 | 8
Al80Cu8Y12 | 0.2 | 8
Al85Cu6Y9 | 0.2 | 8
Al0Cu40Zr60 | 0.2 | 8
Al0Cu56Zr44 | 0.2 | 8
Al0Cu60Zr40 | 0.2 | 8
Al20Cu25Zr55 | 0.2 | 8
Al15Cu25Zr60 | 0.2 | 8
Al10Cu25Zr65 | 0.2 | 8
Al7.5Cu27.5Zr65 | 0.2 | 8
Al0Cu33Zr67 | 0.2 | 8
Al5Cu30Zr65 | 0.2 | 8
Al7.5Cu27.5Zr65 | 0.2 | 8
Al10Cu25Zr65 | 0.2 | 8
Al15Cu20Zr65 | 0.2 | 8
Al20Cu15Zr65 | 0.2 | 8
Al33.4Fe33.3Gd33.3 | 0.2 | 8
Al42Fe10Ge48 | 0.2 | 8
Al52Fe23Ge25 | 0.2 | 8
Al69Fe6Ge25 | 0.2 | 8
Al78Fe10Ge12 | 0.2 | 8
Al25Fe20La55 | 0.2 | 8
Al75Fe14Ni11 | 0.2 | 8
Al87Fe1Ni12 | 0.2 | 8
Al88Fe3Ni9 | 0.2 | 8
Al82Fe4Ni14 | 0 | 8
Al84Fe2Ni14 | 0 | 8
Al86Fe0Ni14 | 0 | 8
Al86Fe1Ni13 | 0 | 8
Al86Fe2Ni12 | 0 | 8
Al86Fe5Ni9 | 0 | 8
Al86Fe8Ni6 | 0 | 8
Al87Fe1Ni12 | 0 | 8
Al87Fe4Ni9 | 0 | 8
Al87Fe5Ni8 | 0 | 8
Al88Fe0Ni12 | 0 | 8
Al88Fe1Ni11 | 0 | 8
Al88Fe2Ni10 | 0 | 8
Al88Fe4Ni8 | 0 | 8
Al88Fe5Ni7 | 0 | 8
Al88Fe6Ni6 | 0 | 8
Al88Fe8Ni4 | 0 | 8
Al88Fe10Ni2 | 0 | 8
Al88Fe12Ni0 | 0 | 8
Al89Fe1Ni10 | 0 | 8
Al89Fe2Ni9 | 0 | 8
Al89Fe3Ni8 | 0 | 8
Al89Fe5Ni6 | 0 | 8
Al90Fe0Ni10 | 0 | 8
Al90Fe2Ni8 | 0 | 8
Al90Fe4Ni6 | 0 | 8
Al90Fe5Ni5 | 0 | 8
Al90Fe6Ni4 | 0 | 8
Al90Fe8Ni2 | 0 | 8
Al90Fe10Ni0 | 0 | 8
Al92Fe0Ni8 | 0 | 8
Al92Fe2Ni6 | 0 | 8
Al92Fe4Ni4 | 0 | 8
Al92Fe6Ni2 | 0 | 8
Al92Fe8Ni0 | 0 | 8
Al94Fe6Ni0 | 0 | 8
Al94Fe0Ni6 | 0 | 8
Al94Fe2Ni4 | 0 | 8
Al94Fe4Ni2 | 0 | 8
Al96Fe0Ni4 | 0 | 8
Al96Fe2Ni2 | 0 | 8
Al96Fe4Ni0 | 0 | 8
Al98Fe0Ni2 | 0 | 8
Al98Fe2Ni0 | 0 | 8
Al86Fe2Ni12 | 0.2 | 8
Al86Fe3Ni11 | 0.2 | 8
Al86.7Fe1Ni12.3 | 0.2 | 8
Al87Fe1Ni12 | 0.2 | 8
Al87Fe2Ni11 | 0.2 | 8
Al87Fe3Ni10 | 0.2 | 8
Al87.5Fe0.5Ni12 | 0.2 | 8
Al87.5Fe2Ni10.5 | 0.2 | 8
Al87.5Fe3.5Ni9 | 0.2 | 8
Al88Fe1Ni11 | 0.2 | 8
Al88Fe3Ni9 | 0.2 | 8
Al88.5Fe3Ni8.5 | 0.2 | 8
Al82Fe4Ni14 | 0 | 8
Al83Fe3Ni14 | 0 | 8
Al84Fe2Ni14 | 0 | 8
Al84Fe3Ni13 | 0 | 8
Al84Fe4Ni12 | 0 | 8
Al85Fe1Ni14 | 0 | 8
Al85Fe2Ni13 | 0 | 8
Al85Fe3Ni12 | 0 | 8
Al85Fe5Ni10 | 0 | 8
Al86Fe0Ni14 | 0 | 8
Al86Fe1Ni13 | 0 | 8
Al86Fe2Ni12 | 0 | 8
Al86Fe3Ni11 | 0 | 8
Al86Fe4Ni10 | 0 | 8
Al86Fe7Ni7 | 0 | 8
Al87Fe5Ni8 | 0 | 8
Al87Fe6Ni7 | 0 | 8
Al88Fe0Ni12 | 0 | 8
Al88Fe1Ni11 | 0 | 8
Al88Fe2Ni10 | 0 | 8
Al88Fe4Ni8 | 0 | 8
Al88Fe5Ni7 | 0 | 8
Al88Fe6Ni6 | 0 | 8
Al88Fe8Ni4 | 0 | 8
Al88Fe8Ni4 | 0 | 8
Al88Fe10Ni2 | 0 | 8
Al89Fe1Ni10 | 0 | 8
Al89Fe2Ni9 | 0 | 8
Al89Fe3Ni8 | 0 | 8
Al89Fe4Ni7 | 0 | 8
Al89Fe5Ni6 | 0 | 8
Al89Fe6Ni5 | 0 | 8
Al89Fe7Ni4 | 0 | 8
Al89Fe9Ni2 | 0 | 8
Al90Fe0Ni10 | 0 | 8
Al90Fe1Ni9 | 0 | 8
Al90Fe2Ni8 | 0 | 8
Al90Fe4Ni6 | 0 | 8
Al90Fe5Ni5 | 0 | 8
Al90Fe6Ni4 | 0 | 8
Al90Fe8Ni2 | 0 | 8
Al90Fe8Ni2 | 0 | 8
Al90Fe10Ni0 | 0 | 8
Al90Fe10Ni0 | 0 | 8
Al91Fe1Ni8 | 0 | 8
Al91Fe2Ni7 | 0 | 8
Al91Fe3Ni6 | 0 | 8
Al91Fe6Ni3 | 0 | 8
Al92Fe0Ni8 | 0 | 8
Al92Fe2Ni6 | 0 | 8
Al92Fe4Ni4 | 0 | 8
Al92Fe5Ni3 | 0 | 8
Al92Fe6Ni2 | 0 | 8
Al92Fe8Ni0 | 0 | 8
Al92Fe8Ni0 | 0 | 8
Al94Fe6Ni0 | 0 | 8
Al94Fe6Ni0 | 0 | 8
Al94Fe0Ni6 | 0 | 8
Al94Fe0Ni6 | 0 | 8
Al94Fe2Ni4 | 0 | 8
Al94Fe2Ni4 | 0 | 8
Al94Fe4Ni2 | 0 | 8
Al94Fe4Ni2 | 0 | 8
Al96Fe0Ni4 | 0 | 8
Al96Fe0Ni4 | 0 | 8
Al96Fe2Ni2 | 0 | 8
Al96Fe2Ni2 | 0 | 8
Al96Fe4Ni0 | 0 | 8
Al96Fe4Ni0 | 0 | 8
Al98Fe0Ni2 | 0 | 8
Al98Fe0Ni2 | 0 | 8
Al98Fe2Ni0 | 0 | 8
Al98Fe2Ni0 | 0 | 8
Al100Fe0Ni0 | 0 | 8
Al82Fe4Ni14 | 0 | 8
Al84Fe4Ni12 | 0 | 8
Al84Fe6Ni10 | 0 | 8
Al84Fe8Ni8 | 0 | 8
Al86Fe6Ni8 | 0 | 8
Al86Fe8Ni6 | 0 | 8
Al86Fe10Ni4 | 0 | 8
Al86Fe12Ni2 | 0 | 8
Al88Fe10Ni2 | 0 | 8
Al88Fe12Ni0 | 0 | 8
Al0Fe80P20 | 0.2 | 8
Al3Fe80P17 | 0.2 | 8
Al5Fe85Si10 | 0.2 | 8
Al84Fe14Si2 | 0 | 8
Al85Fe8Si7 | 0 | 8
Al86Fe12Si2 | 0 | 8
Al88Fe10Si2 | 0 | 8
Al90Fe8Si2 | 0 | 8
Al52Fe23Si25 | 0.2 | 8
Al63Fe12Si25 | 0.2 | 8
Al2.5Fe65Tb32.5 | 0.2 | 8
Al7.5Fe61.7Tb30.8 | 0.2 | 8
Al0Fe66.7Tb33.3 | 0 | 8
Al15Fe56.7Tb28.3 | 0 | 8
Al0Fe90Zr10 | 0.2 | 8
Al0.018Fe89.982Zr10 | 0.2 | 8
Al0.036Fe89.964Zr10 | 0.2 | 8
Al0.054Fe89.946Zr10 | 0.2 | 8
Al0.09Fe89.91Zr10 | 0.2 | 8
Al22.5Fe67.5Zr10 | 0.2 | 8
Al15Fe15Zr70 | 0.2 | 8
Al8Ga16Mg76 | 0.2 | 8
Al12Ga12Mg76 | 0.2 | 8
Al18Ga36Mg46 | 0.2 | 8
Al8Ga2Mg90 | 0 | 8
Al8Ga3Mg89 | 0 | 8
Al9Ga2Mg89 | 0 | 8
Al65Gd15Ni20 | 0.2 | 8
Al70Gd10Ni20 | 0.2 | 8
Al70Gd15Ni15 | 0.2 | 8
Al74Gd10Ni16 | 0.2 | 8
Al75Gd10Ni15 | 0.2 | 8
Al78Gd12Ni10 | 0.2 | 8
Al80Gd5Ni15 | 0.2 | 8
Al80Gd10Ni10 | 0.2 | 8
Al81Gd9Ni10 | 0.2 | 8
Al83Gd5Ni12 | 0.2 | 8
Al83Gd7Ni10 | 0.2 | 8
Al83Gd9Ni8 | 0.2 | 8
Al84Gd10Ni6 | 0.2 | 8
Al85Gd5Ni10 | 0.2 | 8
Al85Gd8Ni7 | 0.2 | 8
Al85Gd9Ni6 | 0.2 | 8
Al85Gd10Ni5 | 0.2 | 8
Al87Gd5Ni8 | 0.2 | 8
Al87Gd7Ni6 | 0.2 | 8
Al88Gd12Ni0 | 0.2 | 8
Al90Gd5Ni5 | 0.2 | 8
Al90Gd10Ni0 | 0.2 | 8
Al92Gd8Ni0 | 0.2 | 8
Al75Gd15Ni10 | 0 | 8
Al60Gd20Ni20 | 0 | 8
Al70Gd20Ni10 | 0 | 8
Al75Gd5Ni20 | 0 | 8
Al80Gd15Ni5 | 0 | 8
Al85Gd15Ni0 | 0 | 8
Al94Gd6Ni0 | 0 | 8
Al25Gd55Ni20 | 0.2 | 8
Al0Gd56Si44 | 0.2 | 8
Al40Gd60Si0 | 0.2 | 8
Al45Gd55Si0 | 0.2 | 8
Al50Gd50Si0 | 0.2 | 8
Al55Gd45Si0 | 0.2 | 8
Al50Ge40Mn10 | 0.2 | 8
Al42Ge48Mn10 | 0.2 | 8
Al57Ge25Mn18 | 0.2 | 8
Al69Ge25Mn6 | 0.2 | 8
Al73Ge17Mn10 | 0.2 | 8
Al60Ge30Mn10 | 0.2 | 8
Al65Ge15Mn20 | 0 | 8
Al59Ge31Ni10 | 0.2 | 8
Al62Ge25Ni13 | 0.2 | 8
Al64Ge26Ni10 | 0.2 | 8
Al69Ge25Ni6 | 0.2 | 8
Al60Ge30Ni10 | 0.2 | 8
Al55Ge30V15 | 0.2 | 8
Al55Ge35V10 | 0.2 | 8
Al60Ge25V15 | 0.2 | 8
Al60Ge30V10 | 0.2 | 8
Al65Ge25V10 | 0.2 | 8
Al45Ge40V15 | 0 | 8
Al50Ge25V25 | 0 | 8
Al50Ge30V20 | 0 | 8
Al50Ge35V15 | 0 | 8
Al50Ge40V10 | 0 | 8
Al55Ge25V20 | 0 | 8
Al60Ge20V20 | 0 | 8
Al60Ge35V5 | 0 | 8
Al65Ge20V15 | 0 | 8
Al65Ge30V5 | 0 | 8
Al70Ge20V10 | 0 | 8
Al70Ge25V5 | 0 | 8
Al75Ge15V10 | 0 | 8
Al52Ge38V10 | 0.2 | 8
Al57Ge25V18 | 0.2 | 8
Al68Ge22V10 | 0.2 | 8
Al69Ge25V6 | 0.2 | 8
Al10Hf65Ni25 | 0.2 | 8
Al10Hf65Ni25 | 0.2 | 8
Al25La55Mn20 | 0.2 | 8
Al85La7.5Mo7.5 | 0.2 | 8
Al85La7.5Nb7.5 | 0.2 | 8
Al0La60Ni40 | 0.2 | 8
Al0La70Ni30 | 0.2 | 8
Al5La40Ni55 | 0.2 | 8
Al5La55Ni40 | 0.2 | 8
Al5La65Ni30 | 0.2 | 8
Al5La75Ni20 | 0.2 | 8
Al10La30Ni60 | 0.2 | 8
Al10La35Ni55 | 0.2 | 8
Al10La40Ni50 | 0.2 | 8
Al10La45Ni45 | 0.2 | 8
Al10La50Ni40 | 0.2 | 8
Al10La55Ni35 | 0.2 | 8
Al10La60Ni30 | 0.2 | 8
Al10La65Ni25 | 0.2 | 8
Al10La70Ni20 | 0.2 | 8
Al10La75Ni15 | 0.2 | 8
Al10La80Ni10 | 0.2 | 8
Al15La30Ni55 | 0.2 | 8
Al15La40Ni45 | 0.2 | 8
Al15La50Ni35 | 0.2 | 8
Al15La55Ni30 | 0.2 | 8
Al15La60Ni25 | 0.2 | 8
Al15La65Ni20 | 0.2 | 8
Al15La70Ni15 | 0.2 | 8
Al15La75Ni10 | 0.2 | 8
Al15La80Ni5 | 0.2 | 8
Al20La30Ni50 | 0.2 | 8
Al20La35Ni45 | 0.2 | 8
Al20La40Ni40 | 0.2 | 8
Al20La45Ni35 | 0.2 | 8
Al20La50Ni30 | 0.2 | 8
Al20La55Ni25 | 0.2 | 8
Al20La60Ni20 | 0.2 | 8
Al20La65Ni15 | 0.2 | 8
Al20La70Ni10 | 0.2 | 8
Al20La75Ni5 | 0.2 | 8
Al20La80Ni0 | 0.2 | 8
Al25La30Ni45 | 0.2 | 8
Al25La40Ni35 | 0.2 | 8
Al25La45Ni30 | 0.2 | 8
Al25La50Ni25 | 0.2 | 8
Al25La55Ni20 | 0.2 | 8
Al25La60Ni15 | 0.2 | 8
Al25La65Ni10 | 0.2 | 8
Al25La70Ni5 | 0.2 | 8
Al30La20Ni50 | 0.2 | 8
Al30La25Ni45 | 0.2 | 8
Al30La30Ni40 | 0.2 | 8
Al30La35Ni35 | 0.2 | 8
Al30La40Ni30 | 0.2 | 8
Al30La45Ni25 | 0.2 | 8
Al30La50Ni20 | 0.2 | 8
Al30La55Ni15 | 0.2 | 8
Al30La60Ni10 | 0.2 | 8
Al30La65Ni5 | 0.2 | 8
Al35La25Ni40 | 0.2 | 8
Al35La30Ni35 | 0.2 | 8
Al35La35Ni30 | 0.2 | 8
Al35La40Ni25 | 0.2 | 8
Al35La45Ni20 | 0.2 | 8
Al35La50Ni15 | 0.2 | 8
Al35La55Ni10 | 0.2 | 8
Al35La60Ni5 | 0.2 | 8
Al40La20Ni40 | 0.2 | 8
Al40La25Ni35 | 0.2 | 8
Al40La30Ni30 | 0.2 | 8
Al40La35Ni25 | 0.2 | 8
Al40La40Ni20 | 0.2 | 8
Al40La45Ni15 | 0.2 | 8
Al40La50Ni10 | 0.2 | 8
Al40La55Ni5 | 0.2 | 8
Al40La60Ni0 | 0.2 | 8
Al45La25Ni30 | 0.2 | 8
Al45La30Ni25 | 0.2 | 8
Al45La35Ni20 | 0.2 | 8
Al45La40Ni15 | 0.2 | 8
Al45La45Ni10 | 0.2 | 8
Al50La25Ni25 | 0.2 | 8
Al50La30Ni20 | 0.2 | 8
Al50La35Ni15 | 0.2 | 8
Al50La40Ni10 | 0.2 | 8
Al50La45Ni5 | 0.2 | 8
Al50La50Ni0 | 0.2 | 8
Al55La20Ni25 | 0.2 | 8
Al55La40Ni5 | 0.2 | 8
Al55La45Ni0 | 0.2 | 8
Al60La20Ni20 | 0.2 | 8
Al65La15Ni20 | 0.2 | 8
Al70La5Ni25 | 0.2 | 8
Al75La5Ni20 | 0.2 | 8
Al75La10Ni15 | 0.2 | 8
Al80La10Ni10 | 0.2 | 8
Al85La5Ni10 | 0.2 | 8
Al85La10Ni5 | 0.2 | 8
Al90La10Ni0 | 0.2 | 8
Al10La25Ni65 | 0 | 8
Al15La25Ni60 | 0 | 8
Al20La20Ni60 | 0 | 8
Al40La15Ni45 | 0 | 8
Al50La15Ni35 | 0 | 8
Al55La30Ni15 | 0 | 8
Al90La5Ni5 | 0 | 8
Al0La30Ni70 | 0 | 8
Al0La40Ni60 | 0 | 8
Al0La50Ni50 | 0 | 8
Al0La80Ni20 | 0 | 8
Al0La90Ni10 | 0 | 8
Al10La10Ni80 | 0 | 8
Al10La20Ni70 | 0 | 8
Al10La90Ni0 | 0 | 8
Al20La10Ni70 | 0 | 8
Al30La10Ni60 | 0 | 8
Al30La15Ni55 | 0 | 8
Al40La10Ni50 | 0 | 8
Al50La10Ni40 | 0 | 8
Al55La35Ni10 | 0 | 8
Al60La10Ni30 | 0 | 8
Al60La30Ni10 | 0 | 8
Al60La40Ni0 | 0 | 8
Al65La25Ni10 | 0 | 8
Al65La30Ni5 | 0 | 8
Al70La15Ni15 | 0 | 8
Al70La20Ni10 | 0 | 8
Al70La25Ni5 | 0 | 8
Al70La30Ni0 | 0 | 8
Al75La15Ni10 | 0 | 8
Al80La15Ni5 | 0 | 8
Al80La20Ni0 | 0 | 8
Al0La60Ni40 | 0.2 | 8
Al0La70Ni30 | 0.2 | 8
Al5La40Ni55 | 0.2 | 8
Al5La55Ni40 | 0.2 | 8
Al5La65Ni30 | 0.2 | 8
Al5La75Ni20 | 0.2 | 8
Al10La30Ni60 | 0.2 | 8
Al10La35Ni55 | 0.2 | 8
Al10La40Ni50 | 0.2 | 8
Al10La45Ni45 | 0.2 | 8
Al10La50Ni40 | 0.2 | 8
Al10La55Ni35 | 0.2 | 8
Al10La60Ni30 | 0.2 | 8
Al10La65Ni25 | 0.2 | 8
Al10La70Ni20 | 0.2 | 8
Al10La75Ni15 | 0.2 | 8
Al10La80Ni10 | 0.2 | 8
Al15La30Ni55 | 0.2 | 8
Al15La40Ni45 | 0.2 | 8
Al15La50Ni35 | 0.2 | 8
Al15La55Ni30 | 0.2 | 8
Al15La60Ni25 | 0.2 | 8
Al15La65Ni20 | 0.2 | 8
Al15La70Ni15 | 0.2 | 8
Al15La75Ni10 | 0.2 | 8
Al15La80Ni5 | 0.2 | 8
Al20La30Ni50 | 0.2 | 8
Al20La35Ni45 | 0.2 | 8
Al20La40Ni40 | 0.2 | 8
Al20La45Ni35 | 0.2 | 8
Al20La50Ni30 | 0.2 | 8
Al20La55Ni25 | 0.2 | 8
Al20La60Ni20 | 0.2 | 8
Al20La65Ni15 | 0.2 | 8
Al20La70Ni10 | 0.2 | 8
Al20La75Ni5 | 0.2 | 8
Al20La80Ni0 | 0.2 | 8
Al25La20Ni55 | 0.2 | 8
Al25La30Ni45 | 0.2 | 8
Al25La40Ni35 | 0.2 | 8
Al25La45Ni30 | 0.2 | 8
Al25La50Ni25 | 0.2 | 8
Al25La55Ni20 | 0.2 | 8
Al25La60Ni15 | 0.2 | 8
Al25La65Ni10 | 0.2 | 8
Al25La70Ni5 | 0.2 | 8
Al30La20Ni50 | 0.2 | 8
Al30La25Ni45 | 0.2 | 8
Al30La30Ni40 | 0.2 | 8
Al30La35Ni35 | 0.2 | 8
Al30La40Ni30 | 0.2 | 8
Al30La45Ni25 | 0.2 | 8
Al30La50Ni20 | 0.2 | 8
Al30La55Ni15 | 0.2 | 8
Al30La60Ni10 | 0.2 | 8
Al30La65Ni5 | 0.2 | 8
Al30La70Ni0 | 0.2 | 8
Al35La25Ni40 | 0.2 | 8
Al35La30Ni35 | 0.2 | 8
Al35La35Ni30 | 0.2 | 8
Al35La40Ni25 | 0.2 | 8
Al35La45Ni20 | 0.2 | 8
Al35La50Ni15 | 0.2 | 8
Al35La55Ni10 | 0.2 | 8
Al35La60Ni5 | 0.2 | 8
Al40La20Ni40 | 0.2 | 8
Al40La25Ni35 | 0.2 | 8
Al40La30Ni30 | 0.2 | 8
Al40La35Ni25 | 0.2 | 8
Al40La40Ni20 | 0.2 | 8
Al40La45Ni15 | 0.2 | 8
Al40La50Ni10 | 0.2 | 8
Al40La55Ni5 | 0.2 | 8
Al40La60Ni0 | 0.2 | 8
Al45La25Ni30 | 0.2 | 8
Al45La30Ni25 | 0.2 | 8
Al45La35Ni20 | 0.2 | 8
Al45La40Ni15 | 0.2 | 8
Al45La45Ni10 | 0.2 | 8
Al50La20Ni30 | 0.2 | 8
Al50La25Ni25 | 0.2 | 8
Al50La30Ni20 | 0.2 | 8
Al50La35Ni15 | 0.2 | 8
Al50La40Ni10 | 0.2 | 8
Al50La45Ni5 | 0.2 | 8
Al50La50Ni0 | 0.2 | 8
Al55La20Ni25 | 0.2 | 8
Al55La40Ni5 | 0.2 | 8
Al55La45Ni0 | 0.2 | 8
Al60La20Ni20 | 0.2 | 8
Al65La15Ni20 | 0.2 | 8
Al70La5Ni25 | 0.2 | 8
Al75La5Ni20 | 0.2 | 8
Al75La10Ni15 | 0.2 | 8
Al80La10Ni10 | 0.2 | 8
Al84La10Ni6 | 0.2 | 8
Al85La5Ni10 | 0.2 | 8
Al85La10Ni5 | 0.2 | 8
Al88La10Ni2 | 0.2 | 8
Al90La10Ni0 | 0.2 | 8
Al91La7Ni2 | 0.2 | 8
Al10La25Ni65 | 0 | 8
Al15La25Ni60 | 0 | 8
Al20La20Ni60 | 0 | 8
Al40La15Ni45 | 0 | 8
Al50La15Ni35 | 0 | 8
Al55La30Ni15 | 0 | 8
Al90La5Ni5 | 0 | 8
Al0La30Ni70 | 0 | 8
Al0La40Ni60 | 0 | 8
Al0La50Ni50 | 0 | 8
Al0La80Ni20 | 0 | 8
Al0La90Ni10 | 0 | 8
Al10La10Ni80 | 0 | 8
Al10La20Ni70 | 0 | 8
Al10La90Ni0 | 0 | 8
Al20La10Ni70 | 0 | 8
Al30La10Ni60 | 0 | 8
Al30La15Ni55 | 0 | 8
Al40La10Ni50 | 0 | 8
Al50La10Ni40 | 0 | 8
Al55La35Ni10 | 0 | 8
Al60La10Ni30 | 0 | 8
Al60La30Ni10 | 0 | 8
Al60La40Ni0 | 0 | 8
Al65La25Ni10 | 0 | 8
Al65La30Ni5 | 0 | 8
Al70La15Ni15 | 0 | 8
Al70La20Ni10 | 0 | 8
Al70La25Ni5 | 0 | 8
Al70La30Ni0 | 0 | 8
Al75La15Ni10 | 0 | 8
Al80La15Ni5 | 0 | 8
Al80La20Ni0 | 0 | 8
Al85La6Ni9 | 0.2 | 8
Al88La7Ni5 | 0.2 | 8
Al0La48Ni52 | 0.2 | 8
Al0La80Ni20 | 0.2 | 8
Al1La49Ni50 | 0.2 | 8
Al1La81Ni18 | 0.2 | 8
Al2La39Ni59 | 0.2 | 8
Al2La40Ni58 | 0.2 | 8
Al2La42Ni56 | 0.2 | 8
Al2La44Ni54 | 0.2 | 8
Al2La82Ni16 | 0.2 | 8
Al3La83Ni14 | 0.2 | 8
Al4La36Ni60 | 0.2 | 8
Al5La83Ni12 | 0.2 | 8
Al5La85Ni10 | 0.2 | 8
Al6La30Ni64 | 0.2 | 8
Al6La32Ni62 | 0.2 | 8
Al6La86Ni8 | 0.2 | 8
Al8La86Ni6 | 0.2 | 8
Al9La27Ni64 | 0.2 | 8
Al10La86Ni4 | 0.2 | 8
Al11La27Ni62 | 0.2 | 8
Al11La87Ni2 | 0.2 | 8
Al13La87Ni0 | 0.2 | 8
Al15La26Ni59 | 0.2 | 8
Al17La24Ni59 | 0.2 | 8
Al19La22Ni59 | 0.2 | 8
Al21La20Ni59 | 0.2 | 8
Al24La18Ni58 | 0.2 | 8
Al26La18Ni56 | 0.2 | 8
Al28La18Ni54 | 0.2 | 8
Al30La18Ni52 | 0.2 | 8
Al32La18Ni50 | 0.2 | 8
Al34La18Ni48 | 0.2 | 8
Al36La18Ni46 | 0.2 | 8
Al38La18Ni44 | 0.2 | 8
Al40La18Ni42 | 0.2 | 8
Al42La18Ni40 | 0.2 | 8
Al44La18Ni38 | 0.2 | 8
Al46La18Ni36 | 0.2 | 8
Al48La18Ni34 | 0.2 | 8
Al50La18Ni32 | 0.2 | 8
Al53La30Ni17 | 0.2 | 8
Al53La32Ni15 | 0.2 | 8
Al53La34Ni13 | 0.2 | 8
Al53La36Ni11 | 0.2 | 8
Al53La37Ni10 | 0.2 | 8
Al54La16Ni30 | 0.2 | 8
Al55La28Ni17 | 0.2 | 8
Al55La37Ni8 | 0.2 | 8
Al56La16Ni28 | 0.2 | 8
Al56La40Ni4 | 0.2 | 8
Al56La42Ni2 | 0.2 | 8
Al57La26Ni17 | 0.2 | 8
Al57La37Ni6 | 0.2 | 8
Al57La43Ni0 | 0.2 | 8
Al58La14Ni28 | 0.2 | 8
Al59La24Ni17 | 0.2 | 8
Al60La12Ni28 | 0.2 | 8
Al61La22Ni17 | 0.2 | 8
Al62La10Ni28 | 0.2 | 8
Al63La20Ni17 | 0.2 | 8
Al64La8Ni28 | 0.2 | 8
Al65La18Ni17 | 0.2 | 8
Al66La6Ni28 | 0.2 | 8
Al67La16Ni17 | 0.2 | 8
Al68La4Ni28 | 0.2 | 8
Al69La14Ni17 | 0.2 | 8
Al71La13Ni16 | 0.2 | 8
Al72La2Ni26 | 0.2 | 8
Al73La13Ni14 | 0.2 | 8
Al74La2Ni24 | 0.2 | 8
Al75La13Ni12 | 0.2 | 8
Al76La2Ni22 | 0.2 | 8
Al77La13Ni10 | 0.2 | 8
Al78La2Ni20 | 0.2 | 8
Al79La13Ni8 | 0.2 | 8
Al80La2Ni18 | 0.2 | 8
Al81La13Ni6 | 0.2 | 8
Al82La2Ni16 | 0.2 | 8
Al83La13Ni4 | 0.2 | 8
Al84La2Ni14 | 0.2 | 8
Al85La13Ni2 | 0.2 | 8
Al86La2Ni12 | 0.2 | 8
Al86La14Ni0 | 0.2 | 8
Al87La5Ni8 | 0.2 | 8
Al88La2Ni10 | 0.2 | 8
Al88La6Ni6 | 0.2 | 8
Al89La7Ni4 | 0.2 | 8
Al90La8Ni2 | 0.2 | 8
Al92La8Ni0 | 0.2 | 8
Al25La55Ni20 | 0.2 | 8
Al0La70Ni30 | 0.2 | 8
Al10La60Ni30 | 0.2 | 8
Al20La50Ni30 | 0.2 | 8
Al30La40Ni30 | 0.2 | 8
Al40La30Ni30 | 0.2 | 8
Al25La55Ni20 | 0.2 | 8
Al91La5Ni4 | 0.2 | 8
Al91La5Ni4 | 0.2 | 8
Al30La50Ni20 | 0.2 | 8
Al25La55Pt20 | 0.2 | 8
Al25La55Zn20 | 0.2 | 8
Al85La7.5Zr7.5 | 0.2 | 8
Al42Mg44Pd14 | 0 | 8
Al46Mg40Pd14 | 0 | 8
Al48Mg22Pd30 | 0 | 8
Al50Mg36Pd14 | 0 | 8
Al52Mg18Pd30 | 0 | 8
Al54Mg32Pd14 | 0 | 8
Al53Mg21Pd26 | 0.2 | 8
Al71Mg17Pd12 | 0.2 | 8
Al50Mg25Pd25 | 0 | 8
Al43Mg44Pd13 | 0 | 8
Al52Mg17Pd31 | 0 | 8
Al55Mg15Pd30 | 0 | 8
Al74Mg5Pd21 | 0 | 8
Al0Mg60Zn40 | 0.2 | 8
Al0Mg65Zn35 | 0.2 | 8
Al0Mg70Zn30 | 0.2 | 8
Al0Mg75Zn25 | 0.2 | 8
Al5Mg50Zn45 | 0.2 | 8
Al5Mg60Zn35 | 0.2 | 8
Al5Mg65Zn30 | 0.2 | 8
Al5Mg70Zn25 | 0.2 | 8
Al5Mg75Zn20 | 0.2 | 8
Al10Mg65Zn25 | 0.2 | 8
Al10Mg70Zn20 | 0.2 | 8
Al10Mg75Zn15 | 0.2 | 8
Al0Mg55Zn45 | 0 | 8
Al0Mg80Zn20 | 0 | 8
Al0Mg85Zn15 | 0 | 8
Al5Mg80Zn15 | 0 | 8
Al10Mg80Zn10 | 0 | 8
Al15Mg70Zn15 | 0 | 8
Al15Mg75Zn10 | 0 | 8
Al15Mg80Zn5 | 0 | 8
Al20Mg70Zn10 | 0 | 8
Al10Mg40Zn50 | 0 | 8
Al10Mg50Zn40 | 0 | 8
Al10Mg60Zn30 | 0 | 8
Al20Mg40Zn40 | 0 | 8
Al20Mg50Zn30 | 0 | 8
Al20Mg60Zn20 | 0 | 8
Al30Mg40Zn30 | 0 | 8
Al30Mg50Zn20 | 0 | 8
Al40Mg40Zn20 | 0 | 8
Al50Mg40Zn10 | 0 | 8
Al0Mg90Zn10 | 0 | 8
Al0Mg95Zn5 | 0 | 8
Al5Mg85Zn10 | 0 | 8
Al5Mg90Zn5 | 0 | 8
Al10Mg85Zn5 | 0 | 8
Al30Mg60Zn10 | 0 | 8
Al40Mg50Zn10 | 0 | 8
Al10Mg80Zn10 | 0 | 8
Al86.5Mn1Ni12.5 | 0.2 | 8
Al86.5Mn2Ni11.5 | 0.2 | 8
Al87Mn1Ni12 | 0.2 | 8
Al87Mn2Ni11 | 0.2 | 8
Al87Mn2.5Ni10.5 | 0.2 | 8
Al87.5Mn0.5Ni12 | 0.2 | 8
Al88Mn1Ni11 | 0.2 | 8
Al88Mn2Ni10 | 0.2 | 8
Al82Mn6Ni12 | 0 | 8
Al83Mn4Ni13 | 0 | 8
Al84Mn4Ni12 | 0 | 8
Al84Mn4Ni12 | 0 | 8
Al84Mn6Ni10 | 0 | 8
Al84Mn6Ni10 | 0 | 8
Al85Mn2Ni13 | 0 | 8
Al85Mn7Ni8 | 0 | 8
Al86Mn0Ni14 | 0 | 8
Al86Mn0Ni14 | 0 | 8
Al86Mn4Ni10 | 0 | 8
Al86Mn4Ni10 | 0 | 8
Al86Mn6Ni8 | 0 | 8
Al86Mn6Ni8 | 0 | 8
Al86Mn8Ni6 | 0 | 8
Al88Mn0Ni12 | 0 | 8
Al88Mn0Ni12 | 0 | 8
Al88Mn2Ni10 | 0 | 8
Al88Mn2Ni10 | 0 | 8
Al88Mn4Ni8 | 0 | 8
Al88Mn4Ni8 | 0 | 8
Al88Mn6Ni6 | 0 | 8
Al88Mn6Ni6 | 0 | 8
Al89Mn2Ni9 | 0 | 8
Al90Mn0Ni10 | 0 | 8
Al90Mn0Ni10 | 0 | 8
Al90Mn2Ni8 | 0 | 8
Al90Mn2Ni8 | 0 | 8
Al90Mn4Ni6 | 0 | 8
Al90Mn4Ni6 | 0 | 8
Al90Mn6Ni4 | 0 | 8
Al90Mn6Ni4 | 0 | 8
Al92Mn0Ni8 | 0 | 8
Al92Mn0Ni8 | 0 | 8
Al92Mn2Ni6 | 0 | 8
Al92Mn2Ni6 | 0 | 8
Al92Mn4Ni4 | 0 | 8
Al92Mn4Ni4 | 0 | 8
Al92Mn6Ni2 | 0 | 8
Al92Mn6Ni2 | 0 | 8
Al94Mn2Ni4 | 0 | 8
Al94Mn2Ni4 | 0 | 8
Al94Mn4Ni2 | 0 | 8
Al94Mn4Ni2 | 0 | 8
Al94Mn0Ni6 | 0 | 8
Al94Mn0Ni6 | 0 | 8
Al94Mn6Ni0 | 0 | 8
Al96Mn0Ni4 | 0 | 8
Al96Mn0Ni4 | 0 | 8
Al96Mn2Ni2 | 0 | 8
Al96Mn2Ni2 | 0 | 8
Al96Mn4Ni0 | 0 | 8
Al96Mn4Ni0 | 0 | 8
Al98Mn0Ni2 | 0 | 8
Al98Mn0Ni2 | 0 | 8
Al98Mn2Ni0 | 0 | 8
Al98Mn2Ni0 | 0 | 8
Al100Mn0Ni0 | 0 | 8
Al80Mn6Ni14 | 0 | 8
Al80Mn8Ni12 | 0 | 8
Al82Mn4Ni14 | 0 | 8
Al82Mn6Ni12 | 0 | 8
Al82Mn8Ni10 | 0 | 8
Al84Mn2Ni14 | 0 | 8
Al84Mn8Ni8 | 0 | 8
Al86Mn8Ni6 | 0 | 8
Al88Mn8Ni4 | 0 | 8
Al90Mn8Ni2 | 0 | 8
Al92Mn8Ni0 | 0 | 8
Al80Mn15Ni5 | 0 | 8
Al45Mn20Si35 | 0.2 | 8
Al50Mn15Si35 | 0.2 | 8
Al50Mn20Si30 | 0.2 | 8
Al55Mn10Si35 | 0.2 | 8
Al55Mn15Si30 | 0.2 | 8
Al55Mn20Si25 | 0.2 | 8
Al60Mn10Si30 | 0.2 | 8
Al60Mn15Si25 | 0.2 | 8
Al65Mn10Si25 | 0.2 | 8
Al65Mn15Si20 | 0.2 | 8
Al40Mn25Si35 | 0 | 8
Al45Mn15Si40 | 0 | 8
Al50Mn25Si25 | 0 | 8
Al60Mn5Si35 | 0 | 8
Al70Mn5Si25 | 0 | 8
Al60Mn20Si20 | 0 | 8
Al65Mn20Si15 | 0 | 8
Al60Mn10Si30 | 0.2 | 8
Al66Mn14Si20 | 0.2 | 8
Al60Mn20Si20 | 0 | 8
Al76.6Mn17.4Si6 | 0 | 8
Al78.6Mn17.4Si4 | 0 | 8
Al66.6Mn17.4Si16 | 0 | 8
Al68.6Mn17.4Si14 | 0 | 8
Al70.6Mn17.4Si12 | 0 | 8
Al72.5Mn17.4Si10.1 | 0 | 8
Al74.6Mn17.4Si8 | 0 | 8
Al53Mn20Si27 | 0.2 | 8
Al15Mn15Zr70 | 0.2 | 8
Al65Mo5Ni30 | 0.2 | 8
Al70Mo5Ni25 | 0.2 | 8
Al70Mo10Ni20 | 0.2 | 8
Al75Mo5Ni20 | 0.2 | 8
Al75Mo10Ni15 | 0.2 | 8
Al80Mo5Ni15 | 0.2 | 8
Al85Mo3Ni12 | 0.2 | 8
Al85Mo5Ni10 | 0.2 | 8
Al65Nd15Ni20 | 0.2 | 8
Al70Nd10Ni20 | 0.2 | 8
Al70Nd15Ni15 | 0.2 | 8
Al74Nd10Ni16 | 0.2 | 8
Al75Nd10Ni15 | 0.2 | 8
Al75Nd15Ni10 | 0.2 | 8
Al79Nd10Ni11 | 0.2 | 8
Al80Nd5Ni15 | 0.2 | 8
Al80Nd10Ni10 | 0.2 | 8
Al81Nd9Ni10 | 0.2 | 8
Al83Nd7Ni10 | 0.2 | 8
Al83Nd9Ni8 | 0.2 | 8
Al84Nd10Ni6 | 0.2 | 8
Al85Nd5Ni10 | 0.2 | 8
Al85Nd7Ni8 | 0.2 | 8
Al85Nd9Ni6 | 0.2 | 8
Al85Nd10Ni5 | 0.2 | 8
Al86Nd14Ni0 | 0.2 | 8
Al87Nd5Ni8 | 0.2 | 8
Al87Nd7Ni6 | 0.2 | 8
Al88Nd10Ni2 | 0.2 | 8
Al88Nd12Ni0 | 0.2 | 8
Al90Nd5Ni5 | 0.2 | 8
Al90Nd10Ni0 | 0.2 | 8
Al92Nd8Ni0 | 0.2 | 8
Al80Nd15Ni5 | 0 | 8
Al65Nd20Ni15 | 0 | 8
Al70Nd20Ni10 | 0 | 8
Al75Nd5Ni20 | 0 | 8
Al75Nd20Ni5 | 0 | 8
Al94Nd6Ni0 | 0 | 8
Al25Nd55Ni20 | 0.2 | 8
Al80Nd2Ni18 | 0.2 | 8
Al80Nd4Ni16 | 0.2 | 8
Al80Nd8Ni12 | 0.2 | 8
Al80Nd10Ni10 | 0.2 | 8
Al80Nd12Ni8 | 0.2 | 8
Al82Nd2Ni16 | 0.2 | 8
Al82Nd4Ni14 | 0.2 | 8
Al82Nd6Ni12 | 0.2 | 8
Al82Nd8Ni10 | 0.2 | 8
Al82Nd10Ni8 | 0.2 | 8
Al84Nd1Ni15 | 0.2 | 8
Al84Nd2Ni14 | 0.2 | 8
Al84Nd4Ni12 | 0.2 | 8
Al84Nd6Ni10 | 0.2 | 8
Al84Nd8Ni8 | 0.2 | 8
Al84Nd10Ni6 | 0.2 | 8
Al84Nd12Ni4 | 0.2 | 8
Al85Nd2Ni13 | 0.2 | 8
Al86Nd1Ni13 | 0.2 | 8
Al86Nd2Ni12 | 0.2 | 8
Al86Nd4Ni10 | 0.2 | 8
Al86Nd6Ni8 | 0.2 | 8
Al86Nd8Ni6 | 0.2 | 8
Al86Nd10Ni4 | 0.2 | 8
Al88Nd1Ni11 | 0.2 | 8
Al88Nd2Ni10 | 0.2 | 8
Al88Nd4Ni8 | 0.2 | 8
Al88Nd6Ni6 | 0.2 | 8
Al88Nd8Ni4 | 0.2 | 8
Al88Nd10Ni2 | 0.2 | 8
Al88Nd12Ni0 | 0.2 | 8
Al90Nd2Ni8 | 0.2 | 8
Al90Nd3Ni7 | 0.2 | 8
Al90Nd4Ni6 | 0.2 | 8
Al90Nd6Ni4 | 0.2 | 8
Al90Nd8Ni2 | 0.2 | 8
Al90Nd10Ni0 | 0.2 | 8
Al92Nd8Ni0 | 0.2 | 8
Al86Nd14Ni0 | 0 | 8
Al90Nd1Ni9 | 0 | 8
Al92Nd2Ni6 | 0 | 8
Al92Nd4Ni4 | 0 | 8
Al92Nd6Ni2 | 0 | 8
Al94Nd4Ni2 | 0 | 8
Al94Nd6Ni0 | 0 | 8
Al96Nd4Ni0 | 0 | 8
Al98Nd2Ni0 | 0 | 8
Al94Nd2Ni4 | 0 | 8
Al96Nd2Ni2 | 0 | 8
Al52Ni23Si25 | 0.2 | 8
Al66Ni10Si24 | 0.2 | 8
Al71Ni4Si25 | 0.2 | 8
Al79Ni10Si11 | 0.2 | 8
Al65Ni15Si20 | 0.2 | 8
Al65Ni16Si19 | 0.2 | 8
Al65Ni17.5Si17.5 | 0.2 | 8
Al66.5Ni15Si18.5 | 0.2 | 8
Al67.5Ni15Si17.5 | 0.2 | 8
Al70Ni13Si17 | 0.2 | 8
Al70Ni15Si15 | 0.2 | 8
Al65Ni15Sm20 | 0.2 | 8
Al70Ni10Sm20 | 0.2 | 8
Al70Ni15Sm15 | 0.2 | 8
Al70Ni20Sm10 | 0.2 | 8
Al75Ni10Sm15 | 0.2 | 8
Al75Ni15Sm10 | 0.2 | 8
Al78Ni10Sm12 | 0.2 | 8
Al80Ni5Sm15 | 0.2 | 8
Al80Ni10Sm10 | 0.2 | 8
Al80Ni15Sm5 | 0.2 | 8
Al81Ni10Sm9 | 0.2 | 8
Al83Ni8Sm9 | 0.2 | 8
Al83Ni8Sm9 | 0.2 | 8
Al83Ni10Sm7 | 0.2 | 8
Al84Ni0Sm16 | 0.2 | 8
Al85Ni5Sm10 | 0.2 | 8
Al85Ni6Sm9 | 0.2 | 8
Al85Ni8Sm7 | 0.2 | 8
Al85Ni10Sm5 | 0.2 | 8
Al86Ni0Sm14 | 0.2 | 8
Al87Ni6Sm7 | 0.2 | 8
Al87Ni8Sm5 | 0.2 | 8
Al88Ni0Sm12 | 0.2 | 8
Al89Ni1Sm10 | 0.2 | 8
Al90Ni0Sm10 | 0.2 | 8
Al90Ni5Sm5 | 0.2 | 8
Al92Ni0Sm8 | 0.2 | 8
Al75Ni5Sm20 | 0 | 8
Al75Ni20Sm5 | 0 | 8
Al82Ni0Sm18 | 0 | 8
Al94Ni0Sm6 | 0 | 8
Al25Ni20Sm55 | 0.2 | 8
Al0Ni30Ti70 | 0.2 | 8
Al0Ni33Ti67 | 0.2 | 8
Al0Ni40Ti60 | 0.2 | 8
Al10Ni30Ti60 | 0.2 | 8
Al10Ni40Ti50 | 0.2 | 8
Al20Ni20Ti60 | 0.2 | 8
Al20Ni30Ti50 | 0.2 | 8
Al20Ni40Ti40 | 0.2 | 8
Al25Ni25Ti50 | 0.2 | 8
Al25Ni35Ti40 | 0.2 | 8
Al0Ni50Ti50 | 0 | 8
Al0Ni55Ti45 | 0 | 8
Al5Ni50Ti45 | 0 | 8
Al10Ni45Ti45 | 0 | 8
Al0Ni75Ti25 | 0 | 8
Al10Ni70Ti20 | 0 | 8
Al31Ni50Ti19 | 0 | 8
Al40Ni50Ti10 | 0 | 8
Al0Ni40Ti60 | 0.2 | 8
Al10Ni36Ti54 | 0.2 | 8
Al20Ni32Ti48 | 0.2 | 8
Al30Ni28Ti42 | 0.2 | 8
Al10Ni25Ti65 | 0.2 | 8
Al10Ni25Ti65 | 0.2 | 8
Al15Ni25Ti60 | 0.2 | 8
Al94.1Ni0Ti5.9 | 0 | 8
Al95.8Ni0.7Ti3.5 | 0 | 8
Al97.1Ni0Ti2.9 | 0 | 8
Al98.9Ni0Ti1.1 | 0 | 8
Al50Ni30Y20 | 0.2 | 8
Al55Ni25Y20 | 0.2 | 8
Al60Ni20Y20 | 0.2 | 8
Al60Ni25Y15 | 0.2 | 8
Al65Ni20Y15 | 0.2 | 8
Al70Ni20Y10 | 0.2 | 8
Al75Ni10Y15 | 0.2 | 8
Al80Ni10Y10 | 0.2 | 8
Al80Ni15Y5 | 0.2 | 8
Al82Ni5Y13 | 0.2 | 8
Al82Ni8Y10 | 0.2 | 8
Al85Ni0Y15 | 0.2 | 8
Al85Ni5Y10 | 0.2 | 8
Al85Ni10Y5 | 0.2 | 8
Al86Ni0Y14 | 0.2 | 8
Al87Ni0Y13 | 0.2 | 8
Al87Ni3Y10 | 0.2 | 8
Al87Ni5Y8 | 0.2 | 8
Al87Ni10Y3 | 0.2 | 8
Al88Ni0Y12 | 0.2 | 8
Al89Ni0Y11 | 0.2 | 8
Al90Ni0Y10 | 0.2 | 8
Al90Ni5Y5 | 0.2 | 8
Al91Ni0Y9 | 0.2 | 8
Al92Ni0Y8 | 0.2 | 8
Al80Ni5Y15 | 0 | 8
Al90Ni5Y5 | 0 | 8
Al70Ni10Y20 | 0 | 8
Al86Ni0Y14 | 0 | 8
Al90Ni10Y0 | 0 | 8
Al92Ni0Y8 | 0 | 8
Al60Ni20Y20 | 0.2 | 8
Al65Ni20Y15 | 0.2 | 8
Al70Ni15Y15 | 0.2 | 8
Al75Ni10Y15 | 0.2 | 8
Al75Ni15Y10 | 0.2 | 8
Al78Ni15Y7 | 0.2 | 8
Al80Ni10Y10 | 0.2 | 8
Al80Ni15Y5 | 0.2 | 8
Al85Ni5Y10 | 0.2 | 8
Al85Ni10Y5 | 0.2 | 8
Al87Ni5Y8 | 0.2 | 8
Al88Ni0Y12 | 0.2 | 8
Al88Ni10Y2 | 0.2 | 8
Al90Ni0Y10 | 0.2 | 8
Al90Ni5Y5 | 0.2 | 8
Al65Ni15Y20 | 0 | 8
Al80Ni5Y15 | 0 | 8
Al70Ni10Y20 | 0 | 8
Al70Ni20Y10 | 0 | 8
Al75Ni5Y20 | 0 | 8
Al75Ni20Y5 | 0 | 8
Al86Ni0Y14 | 0 | 8
Al92Ni0Y8 | 0 | 8
Al87Ni5Y8 | 0.2 | 8
Al88Ni9Y3 | 0.2 | 8
Al25Ni20Y55 | 0.2 | 8
Al85Ni5Y10 | 0.2 | 8
Al85Ni10Y5 | 0.2 | 8
Al60Ni30Zr10 | 0.2 | 8
Al65Ni20Zr15 | 0.2 | 8
Al70Ni20Zr10 | 0.2 | 8
Al80Ni15Zr5 | 0.2 | 8
Al82Ni13Zr5 | 0.2 | 8
Al83Ni10Zr7 | 0.2 | 8
Al84Ni10Zr6 | 0.2 | 8
Al85Ni10Zr5 | 0.2 | 8
Al86Ni9Zr5 | 0.2 | 8
Al86Ni10Zr4 | 0.2 | 8
Al87Ni10Zr3 | 0.2 | 8
Al70Ni15Zr15 | 0 | 8
Al70Ni25Zr5 | 0 | 8
Al82Ni10Zr8 | 0 | 8
Al83Ni15Zr2 | 0 | 8
Al87.5Ni7.5Zr5 | 0 | 8
Al88Ni10Zr2 | 0 | 8
Al55Ni30Zr15 | 0 | 8
Al60Ni20Zr20 | 0 | 8
Al0Ni36Zr64 | 0.2 | 8
Al5Ni34.2Zr60.8 | 0.2 | 8
Al10Ni32.4Zr57.6 | 0.2 | 8
Al15Ni30.6Zr54.4 | 0.2 | 8
Al20Ni28.8Zr51.2 | 0.2 | 8
Al25Ni27Zr48 | 0.2 | 8
Al0Ni20Zr80 | 0.2 | 8
Al0Ni30Zr70 | 0.2 | 8
Al0Ni40Zr60 | 0.2 | 8
Al0Ni50Zr50 | 0.2 | 8
Al0Ni60Zr40 | 0.2 | 8
Al0Ni65Zr35 | 0.2 | 8
Al5Ni15Zr80 | 0.2 | 8
Al5Ni20Zr75 | 0.2 | 8
Al5Ni25Zr70 | 0.2 | 8
Al5Ni30Zr65 | 0.2 | 8
Al5Ni35Zr60 | 0.2 | 8
Al5Ni40Zr55 | 0.2 | 8
Al5Ni45Zr50 | 0.2 | 8
Al5Ni50Zr45 | 0.2 | 8
Al5Ni55Zr40 | 0.2 | 8
Al5Ni60Zr35 | 0.2 | 8
Al5Ni65Zr30 | 0.2 | 8
Al10Ni10Zr80 | 0.2 | 8
Al10Ni15Zr75 | 0.2 | 8
Al10Ni20Zr70 | 0.2 | 8
Al10Ni25Zr65 | 0.2 | 8
Al10Ni30Zr60 | 0.2 | 8
Al10Ni35Zr55 | 0.2 | 8
Al10Ni40Zr50 | 0.2 | 8
Al10Ni50Zr40 | 0.2 | 8
Al10Ni55Zr35 | 0.2 | 8
Al10Ni60Zr30 | 0.2 | 8
Al15Ni5Zr80 | 0.2 | 8
Al15Ni10Zr75 | 0.2 | 8
Al15Ni15Zr70 | 0.2 | 8
Al15Ni20Zr65 | 0.2 | 8
Al15Ni25Zr60 | 0.2 | 8
Al15Ni30Zr55 | 0.2 | 8
Al15Ni35Zr50 | 0.2 | 8
Al15Ni40Zr45 | 0.2 | 8
Al15Ni45Zr40 | 0.2 | 8
Al15Ni50Zr35 | 0.2 | 8
Al15Ni55Zr30 | 0.2 | 8
Al20Ni10Zr70 | 0.2 | 8
Al20Ni15Zr65 | 0.2 | 8
Al20Ni20Zr60 | 0.2 | 8
Al20Ni25Zr55 | 0.2 | 8
Al20Ni30Zr50 | 0.2 | 8
Al20Ni35Zr45 | 0.2 | 8
Al20Ni40Zr40 | 0.2 | 8
Al20Ni45Zr35 | 0.2 | 8
Al20Ni50Zr30 | 0.2 | 8
Al25Ni5Zr70 | 0.2 | 8
Al25Ni10Zr65 | 0.2 | 8
Al25Ni15Zr60 | 0.2 | 8
Al25Ni20Zr55 | 0.2 | 8
Al25Ni25Zr50 | 0.2 | 8
Al25Ni30Zr45 | 0.2 | 8
Al25Ni35Zr40 | 0.2 | 8
Al25Ni40Zr35 | 0.2 | 8
Al25Ni45Zr30 | 0.2 | 8
Al30Ni15Zr55 | 0.2 | 8
Al30Ni20Zr50 | 0.2 | 8
Al30Ni25Zr45 | 0.2 | 8
Al30Ni30Zr40 | 0.2 | 8
Al30Ni35Zr35 | 0.2 | 8
Al30Ni40Zr30 | 0.2 | 8
Al35Ni20Zr45 | 0.2 | 8
Al35Ni35Zr30 | 0.2 | 8
Al45Ni10Zr45 | 0.2 | 8
Al60Ni20Zr20 | 0.2 | 8
Al65Ni20Zr15 | 0.2 | 8
Al70Ni20Zr10 | 0.2 | 8
Al5Ni85Zr10 | 0 | 8
Al70Ni15Zr15 | 0 | 8
Al70Ni25Zr5 | 0 | 8
Al5Ni10Zr85 | 0 | 8
Al10Ni5Zr85 | 0 | 8
Al10Ni70Zr20 | 0 | 8
Al10Ni80Zr10 | 0 | 8
Al20Ni0Zr80 | 0 | 8
Al20Ni60Zr20 | 0 | 8
Al20Ni70Zr10 | 0 | 8
Al25Ni0Zr75 | 0 | 8
Al30Ni0Zr70 | 0 | 8
Al30Ni10Zr60 | 0 | 8
Al30Ni50Zr20 | 0 | 8
Al30Ni60Zr10 | 0 | 8
Al35Ni5Zr60 | 0 | 8
Al40Ni10Zr50 | 0 | 8
Al40Ni20Zr40 | 0 | 8
Al40Ni30Zr30 | 0 | 8
Al40Ni40Zr20 | 0 | 8
Al40Ni50Zr10 | 0 | 8
Al50Ni10Zr40 | 0 | 8
Al50Ni20Zr30 | 0 | 8
Al50Ni30Zr20 | 0 | 8
Al50Ni40Zr10 | 0 | 8
Al60Ni10Zr30 | 0 | 8
Al60Ni20Zr20 | 0 | 8
Al70Ni10Zr20 | 0 | 8
Al70Ni30Zr0 | 0 | 8
Al80Ni10Zr10 | 0 | 8
Al80Ni20Zr0 | 0 | 8
Al90Ni5Zr5 | 0 | 8
Al90Ni10Zr0 | 0 | 8
Al0Ni36Zr64 | 0.2 | 8
Al5Ni34.2Zr60.8 | 0.2 | 8
Al10Ni32.4Zr57.6 | 0.2 | 8
Al0Ni18Zr82 | 0.2 | 8
Al0Ni20Zr80 | 0.2 | 8
Al0Ni68Zr32 | 0.2 | 8
Al1Ni16Zr83 | 0.2 | 8
Al2Ni14Zr84 | 0.2 | 8
Al2Ni66Zr32 | 0.2 | 8
Al4Ni12Zr84 | 0.2 | 8
Al5Ni10Zr85 | 0.2 | 8
Al6Ni64Zr30 | 0.2 | 8
Al8Ni8Zr84 | 0.2 | 8
Al9Ni62Zr29 | 0.2 | 8
Al11Ni6Zr83 | 0.2 | 8
Al11Ni60Zr29 | 0.2 | 8
Al13Ni58Zr29 | 0.2 | 8
Al14Ni4Zr82 | 0.2 | 8
Al16Ni56Zr28 | 0.2 | 8
Al18Ni2Zr80 | 0.2 | 8
Al18Ni54Zr28 | 0.2 | 8
Al20Ni2Zr78 | 0.2 | 8
Al20Ni52Zr28 | 0.2 | 8
Al22Ni2Zr76 | 0.2 | 8
Al22Ni50Zr28 | 0.2 | 8
Al24Ni2Zr74 | 0.2 | 8
Al24Ni48Zr28 | 0.2 | 8
Al26Ni4Zr70 | 0.2 | 8
Al26Ni8Zr66 | 0.2 | 8
Al26Ni46Zr28 | 0.2 | 8
Al27Ni6Zr67 | 0.2 | 8
Al27Ni10Zr63 | 0.2 | 8
Al28Ni12Zr60 | 0.2 | 8
Al28Ni44Zr28 | 0.2 | 8
Al30Ni14Zr56 | 0.2 | 8
Al30Ni42Zr28 | 0.2 | 8
Al32Ni16Zr52 | 0.2 | 8
Al32Ni20Zr48 | 0.2 | 8
Al32Ni40Zr28 | 0.2 | 8
Al33Ni22Zr45 | 0.2 | 8
Al33Ni38Zr29 | 0.2 | 8
Al34Ni20Zr46 | 0.2 | 8
Al34Ni24Zr42 | 0.2 | 8
Al34Ni34Zr32 | 0.2 | 8
Al34Ni36Zr30 | 0.2 | 8
Al35Ni26Zr39 | 0.2 | 8
Al35Ni32Zr33 | 0.2 | 8
Al36Ni28Zr36 | 0.2 | 8
Al36Ni30Zr34 | 0.2 | 8
Al57Ni26Zr17 | 0.2 | 8
Al57Ni28Zr15 | 0.2 | 8
Al57Ni30Zr13 | 0.2 | 8
Al57Ni32Zr11 | 0.2 | 8
Al58Ni32Zr10 | 0.2 | 8
Al59Ni24Zr17 | 0.2 | 8
Al59Ni32Zr9 | 0.2 | 8
Al60Ni22Zr18 | 0.2 | 8
Al62Ni20Zr18 | 0.2 | 8
Al62Ni30Zr8 | 0.2 | 8
Al64Ni28Zr8 | 0.2 | 8
Al65Ni18Zr17 | 0.2 | 8
Al66Ni26Zr8 | 0.2 | 8
Al68Ni24Zr8 | 0.2 | 8
Al70Ni16Zr14 | 0.2 | 8
Al70Ni22Zr8 | 0.2 | 8
Al73Ni20Zr7 | 0.2 | 8
Al74Ni14Zr12 | 0.2 | 8
Al76Ni18Zr6 | 0.2 | 8
Al78Ni12Zr10 | 0.2 | 8
Al79Ni16Zr5 | 0.2 | 8
Al81Ni10Zr9 | 0.2 | 8
Al82Ni14Zr4 | 0.2 | 8
Al84Ni8Zr8 | 0.2 | 8
Al86Ni12Zr2 | 0.2 | 8
Al88Ni7Zr5 | 0.2 | 8
Al88Ni10Zr2 | 0.2 | 8
Al89Ni9Zr2 | 0.2 | 8
Al20Ni25Zr55 | 0.2 | 8
Al10Ni25Zr65 | 0.2 | 8
Al0Ni90Zr10 | 0.2 | 8
Al2Ni88Zr10 | 0.2 | 8
Al5Ni85Zr10 | 0.2 | 8
Al0Ni90Zr10 | 0 | 8
Al5Ni85Zr10 | 0 | 8
Al10Ni80Zr10 | 0 | 8
Al15Ni75Zr10 | 0 | 8
Al15Ni25Zr60 | 0.2 | 8
Al0Si13Zr87 | 0.2 | 8
Al0Si15Zr85 | 0.2 | 8
Al0Si17Zr83 | 0.2 | 8
Al8Si7Zr85 | 0.2 | 8
Au22.5B10Er67.5 | 0.2 | 8
Au22.5B10Gd67.5 | 0.2 | 8
Au25B0Gd75 | 0.2 | 8
Au18B10Pr72 | 0.2 | 8
Au22.5B10Pr67.5 | 0.2 | 8
Al22.5B10Tb67.5 | 0.2 | 8
Al25B0Tb75 | 0.2 | 8
Au22.75Cu68.25La9 | 0.2 | 8
Au44.5Cu44.5La11 | 0.2 | 8
Au45Cu45La10 | 0.2 | 8
Au45.5Cu45.5La9 | 0.2 | 8
Au54.6Cu36.4La9 | 0.2 | 8
Au0Cu30Mg70 | 0.2 | 8
Au1Cu29Mg70 | 0.2 | 8
Au3Cu27Mg70 | 0.2 | 8
Au9Cu21Mg70 | 0.2 | 8
Au76.89Ge13.66Si9.45 | 0.2 | 8
Au77Ge14Si9 | 0.2 | 8
Au53.2Pb27.5Sb19.3 | 0.2 | 8
Au55Pb22.5Sb22.5 | 0.2 | 8
Au0Pd79Si21 | 0.2 | 8
Au0Pd80Si20 | 0.2 | 8
Au0Pd82Si18 | 0.2 | 8
Au0Pd84Si16 | 0.2 | 8
Au0Pd85Si15 | 0.2 | 8
Au3.5Pd80Si16.5 | 0.2 | 8
Au3.5Pd80.5Si16 | 0.2 | 8
Au4Pd75Si21 | 0.2 | 8
Au4Pd76Si20 | 0.2 | 8
Au4Pd78Si18 | 0.2 | 8
Au4Pd79Si17 | 0.2 | 8
Au4Pd81Si15 | 0.2 | 8
Au6Pd78Si16 | 0.2 | 8
Au7Pd73Si20 | 0.2 | 8
Au9Pd75Si16 | 0.2 | 8
Au12Pd68Si20 | 0.2 | 8
Au12Pd71Si17 | 0.2 | 8
Au66Pd16Si18 | 0.2 | 8
Au7.5Pd76Si16.5 | 0.2 | 8
Au4Pd79.5Si16.5 | 0.2 | 8
Au1.7Pd81.8Si16.5 | 0.2 | 8
Au4.2Pd79.3Si16.5 | 0.2 | 8
Au6.7Pd76.8Si16.5 | 0.2 | 8
Au10Pd73.5Si16.5 | 0.2 | 8
Au12.5Pd71Si16.5 | 0.2 | 8
Au15Pd68.5Si16.5 | 0.2 | 8
Au20.9Pd62.6Si16.5 | 0 | 8
Au0Pd82Si18 | 0.2 | 8
Au0Pd83.5Si16.5 | 0.2 | 8
Au1Pd81Si18 | 0.2 | 8
Au2Pd80Si18 | 0.2 | 8
Au2Pd81.5Si16.5 | 0.2 | 8
Au3Pd79Si18 | 0.2 | 8
Au3Pd80.5Si16.5 | 0.2 | 8
Au4Pd78Si18 | 0.2 | 8
Au4Pd79.5Si16.5 | 0.2 | 8
Au5Pd78.5Si16.5 | 0.2 | 8
Au6Pd76Si18 | 0.2 | 8
Au6Pd77.5Si16.5 | 0.2 | 8
Au7Pd76.5Si16.5 | 0.2 | 8
Au10Pd72Si18 | 0.2 | 8
Au10Pd73.5Si16.5 | 0.2 | 8
Au2Pd80Si18 | 0.2 | 8
Au4Pd78Si18 | 0.2 | 8
Au6Pd76Si18 | 0.2 | 8
Au8Pd74Si18 | 0.2 | 8
Au0Pd82Si18 | 0.2 | 8
Au1Pd81Si18 | 0.2 | 8
Au2Pd80Si18 | 0.2 | 8
Au3Pd79Si18 | 0.2 | 8
Au4Pd78Si18 | 0.2 | 8
Au5Pd77Si18 | 0.2 | 8
Au6Pd76Si18 | 0.2 | 8
Au7Pd75Si18 | 0.2 | 8
Au8Pd74Si18 | 0.2 | 8
B10Be20Fe70 | 0.2 | 8
B20Be0Fe80 | 0.2 | 8
B12C12Co76 | 0.2 | 8
B16C4Co80 | 0.2 | 8
B16C8Co76 | 0.2 | 8
B16C12Co72 | 0.2 | 8
B17C0Co83 | 0.2 | 8
B20C4Co76 | 0.2 | 8
B20C8Co72 | 0.2 | 8
B20C12Co68 | 0.2 | 8
B20C16Co64 | 0.2 | 8
B20C20Co60 | 0.2 | 8
B24C4Co72 | 0.2 | 8
B24C8Co68 | 0.2 | 8
B24C12Co64 | 0.2 | 8
B24C16Co60 | 0.2 | 8
B24C20Co56 | 0.2 | 8
B28C4Co68 | 0.2 | 8
B28C8Co64 | 0.2 | 8
B28C12Co60 | 0.2 | 8
B28C16Co56 | 0.2 | 8
B29C0Co71 | 0.2 | 8
B32C2Co66 | 0.2 | 8
B32C4Co64 | 0.2 | 8
B32C8Co60 | 0.2 | 8
B32C12Co56 | 0.2 | 8
B32C16Co52 | 0.2 | 8
B35C0Co65 | 0.2 | 8
B36C2Co62 | 0.2 | 8
B36C4Co60 | 0.2 | 8
B41C0Co59 | 0.2 | 8
B8C12Co80 | 0 | 8
B12C4Co84 | 0 | 8
B12C8Co80 | 0 | 8
B12C16Co72 | 0 | 8
B16C16Co68 | 0 | 8
B16C20Co64 | 0 | 8
B28C20Co52 | 0 | 8
B40C2Co58 | 0 | 8
B8C4Co88 | 0 | 8
B8C8Co84 | 0 | 8
B15C0Co85 | 0 | 8
B30C0Co70 | 0 | 8
B32C20Co48 | 0 | 8
B34C0Co66 | 0 | 8
B36C8Co56 | 0 | 8
B36C12Co52 | 0 | 8
B36C16Co48 | 0 | 8
B12C12Co76 | 0.2 | 8
B16C12Co72 | 0.2 | 8
B24C4Co72 | 0.2 | 8
B24C12Co64 | 0.2 | 8
B24C16Co60 | 0.2 | 8
B24C20Co56 | 0.2 | 8
B28C12Co60 | 0.2 | 8
B7C7Fe86 | 0.2 | 8
B8C7Fe85 | 0.2 | 8
B8C9Fe83 | 0.2 | 8
B9C9Fe82 | 0.2 | 8
B10C5Fe85 | 0.2 | 8
B10C7Fe83 | 0.2 | 8
B10C9Fe81 | 0.2 | 8
B11C5Fe84 | 0.2 | 8
B11C7Fe82 | 0.2 | 8
B11C9Fe80 | 0.2 | 8
B12C3Fe85 | 0.2 | 8
B12C5Fe83 | 0.2 | 8
B12C7Fe81 | 0.2 | 8
B12C9Fe79 | 0.2 | 8
B14C3Fe83 | 0.2 | 8
B14C5Fe81 | 0.2 | 8
B14C7Fe79 | 0.2 | 8
B15C5Fe80 | 0.2 | 8
B16C3Fe81 | 0.2 | 8
B17C5Fe78 | 0.2 | 8
B18C3Fe79 | 0.2 | 8
B9C11Fe80 | 0.2 | 8
B11C9Fe80 | 0.2 | 8
B13C7Fe80 | 0.2 | 8
B15C5Fe80 | 0.2 | 8
B16C4Fe80 | 0.2 | 8
B17C3Fe80 | 0.2 | 8
B10C10Fe80 | 0.2 | 8
B13C7Fe80 | 0.2 | 8
B20C0Fe80 | 0.2 | 8
B18C2Fe80 | 0.2 | 8
B19C0Fe81 | 0.2 | 8
B14C5Ni81 | 0.2 | 8
B16C2Ni82 | 0.2 | 8
B16C4Ni80 | 0.2 | 8
B16C6Ni78 | 0.2 | 8
B16C8Ni76 | 0.2 | 8
B16C10Ni74 | 0.2 | 8
B18C12Ni70 | 0.2 | 8
B18C16Ni66 | 0.2 | 8
B20C2Ni78 | 0.2 | 8
B20C12Ni68 | 0.2 | 8
B20C16Ni64 | 0.2 | 8
B22C10Ni68 | 0.2 | 8
B22C12Ni66 | 0.2 | 8
B22C14Ni64 | 0.2 | 8
B22C18Ni60 | 0.2 | 8
B24C8Ni68 | 0.2 | 8
B26C6Ni68 | 0.2 | 8
B26C12Ni62 | 0.2 | 8
B26C14Ni60 | 0.2 | 8
B28C0Ni72 | 0.2 | 8
B28C2Ni70 | 0.2 | 8
B28C4Ni68 | 0.2 | 8
B28C6Ni66 | 0.2 | 8
B28C8Ni64 | 0.2 | 8
B28C10Ni62 | 0.2 | 8
B28C16Ni56 | 0.2 | 8
B30C12Ni58 | 0.2 | 8
B34C0Ni66 | 0.2 | 8
B34C6Ni60 | 0.2 | 8
B34C10Ni56 | 0.2 | 8
B34C12Ni54 | 0.2 | 8
B34C14Ni52 | 0.2 | 8
B38C0Ni62 | 0.2 | 8
B38C6Ni56 | 0.2 | 8
B38C10Ni52 | 0.2 | 8
B38C12Ni50 | 0.2 | 8
B38C14Ni48 | 0.2 | 8
B40C2Ni58 | 0.2 | 8
B40C8Ni52 | 0.2 | 8
B42C0Ni58 | 0.2 | 8
B42C2Ni56 | 0.2 | 8
B42C8Ni50 | 0.2 | 8
B42C10Ni48 | 0.2 | 8
B42C12Ni46 | 0.2 | 8
B42C14Ni44 | 0.2 | 8
B42C16Ni42 | 0.2 | 8
B46C12Ni42 | 0.2 | 8
B46C20Ni34 | 0.2 | 8
B50C12Ni38 | 0.2 | 8
B50C20Ni30 | 0.2 | 8
B55C8Ni37 | 0.2 | 8
B55C12Ni33 | 0.2 | 8
B55C16Ni29 | 0.2 | 8
B59C4Ni37 | 0.2 | 8
B11.5C10Ni78.5 | 0 | 8
B13C10Ni77 | 0 | 8
B13C12Ni75 | 0 | 8
B14C20Ni66 | 0 | 8
B15C12Ni73 | 0 | 8
B17C8Ni75 | 0 | 8
B17C16Ni67 | 0 | 8
B22C8Ni70 | 0 | 8
B26C4Ni70 | 0 | 8
B40C6Ni54 | 0 | 8
B50C8Ni42 | 0 | 8
B0C5Ni95 | 0 | 8
B0C10Ni90 | 0 | 8
B0C15Ni85 | 0 | 8
B0C20Ni80 | 0 | 8
B5C0Ni95 | 0 | 8
B5C5Ni90 | 0 | 8
B5C15Ni80 | 0 | 8
B5C20Ni75 | 0 | 8
B10C5Ni85 | 0 | 8
B10C8Ni82 | 0 | 8
B10C10Ni80 | 0 | 8
B10C15Ni75 | 0 | 8
B10C20Ni70 | 0 | 8
B12C6Ni82 | 0 | 8
B14C2Ni84 | 0 | 8
B14C16Ni70 | 0 | 8
B16C0Ni84 | 0 | 8
B18C0Ni82 | 0 | 8
B18C6Ni76 | 0 | 8
B20C0Ni80 | 0 | 8
B20C6Ni74 | 0 | 8
B20C8Ni72 | 0 | 8
B22C0Ni78 | 0 | 8
B22C2Ni76 | 0 | 8
B22C5Ni73 | 0 | 8
B24C0Ni76 | 0 | 8
B24C4Ni72 | 0 | 8
B26C0Ni74 | 0 | 8
B26C2Ni72 | 0 | 8
B40C4Ni56 | 0 | 8
B41C6Ni53 | 0 | 8
B42C0Ni58 | 0 | 8
B42.5C2.5Ni55 | 0 | 8
B44C2.5Ni53.5 | 0 | 8
B46C0Ni54 | 0 | 8
B46C4Ni50 | 0 | 8
B46C8Ni46 | 0 | 8
B48C0Ni52 | 0 | 8
B50C4Ni46 | 0 | 8
B54C0Ni46 | 0 | 8
B58C4Ni38 | 0 | 8
B20Co30Cr50 | 0.2 | 8
B20Co35Cr45 | 0.2 | 8
B20Co40Cr40 | 0.2 | 8
B20Co50Cr30 | 0.2 | 8
B20Co55Cr25 | 0.2 | 8
B20Co60Cr20 | 0.2 | 8
B20Co72Cr8 | 0.2 | 8
B20Co80Cr0 | 0.2 | 8
B20Co30Cr50 | 0.2 | 8
B20Co35Cr45 | 0.2 | 8
B20Co40Cr40 | 0.2 | 8
B20Co50Cr30 | 0.2 | 8
B20Co55Cr25 | 0.2 | 8
B20Co60Cr20 | 0.2 | 8
B20Co65Cr15 | 0.2 | 8
B20Co70Cr10 | 0.2 | 8
B20Co72Cr8 | 0.2 | 8
B20Co80Cr0 | 0.2 | 8
B18.5Co81.5Cr0 | 0.2 | 8
B20Co80Cr0 | 0.2 | 8
B25Co67.5Cr7.5 | 0.2 | 8
B25Co75Cr0 | 0.2 | 8
B30Co70Cr0 | 0.2 | 8
B35Co65Cr0 | 0.2 | 8
B40Co60Cr0 | 0.2 | 8
B20Co0Fe80 | 0.2 | 8
B20Co74Fe6 | 0.2 | 8
B20Co0Fe80 | 0.2 | 8
B20Co10Fe70 | 0.2 | 8
B20Co20Fe60 | 0.2 | 8
B20Co30Fe50 | 0.2 | 8
B20Co40Fe40 | 0.2 | 8
B20Co50Fe30 | 0.2 | 8
B20Co60Fe20 | 0.2 | 8
B20Co70Fe10 | 0.2 | 8
B20Co80Fe0 | 0.2 | 8
B16Co0Fe84 | 0.2 | 8
B17Co10Fe73 | 0.2 | 8
B20Co5Fe75 | 0.2 | 8
B20Co10Fe70 | 0.2 | 8
B20Co20Fe60 | 0.2 | 8
B20Co30Fe50 | 0.2 | 8
B20Co40Fe40 | 0.2 | 8
B20Co60Fe20 | 0.2 | 8
B20Co80Fe0 | 0.2 | 8
B20Co75Fe5 | 0.2 | 8
B17Co1Fe82 | 0.2 | 8
B17Co2Fe81 | 0.2 | 8
B17Co3Fe80 | 0.2 | 8
B17Co4Fe79 | 0.2 | 8
B17Co6Fe77 | 0.2 | 8
B17Co7.5Fe75.5 | 0.2 | 8
B17Co11.5Fe71.5 | 0.2 | 8
B17Co16.5Fe66.5 | 0.2 | 8
B17Co19Fe64 | 0.2 | 8
B17Co22Fe61 | 0.2 | 8
B17Co25Fe58 | 0.2 | 8
B17Co33Fe50 | 0.2 | 8
B17Co41.5Fe41.5 | 0.2 | 8
B17Co54Fe29 | 0.2 | 8
B17Co66.5Fe16.5 | 0.2 | 8
B20Co75Fe5 | 0.2 | 8
B9Co0Fe91 | 0.2 | 8
B9Co85Fe6 | 0.2 | 8
B17Co0Fe83 | 0.2 | 8
B17Co41.5Fe41.5 | 0.2 | 8
B17Co62Fe21 | 0.2 | 8
B17Co75Fe8 | 0.2 | 8
B17Co77Fe6 | 0.2 | 8
B25Co0Fe75 | 0.2 | 8
B25Co70Fe5 | 0.2 | 8
B19Co0Fe81 | 0.2 | 8
B20Co5Fe75 | 0.2 | 8
B19Co0Fe81 | 0.2 | 8
B20Co4Fe76 | 0.2 | 8
B11Co89Mn0 | 0.2 | 8
B12Co52.8Mn35.2 | 0.2 | 8
B12Co53Mn35 | 0.2 | 8
B12Co57Mn31 | 0.2 | 8
B12Co61.6Mn26.4 | 0.2 | 8
B12Co62Mn26 | 0.2 | 8
B12Co70.4Mn17.6 | 0.2 | 8
B12Co70.5Mn17.5 | 0.2 | 8
B12Co79Mn9 | 0.2 | 8
B12Co88Mn0 | 0.2 | 8
B16Co50.4Mn33.6 | 0.2 | 8
B16Co50.5Mn33.5 | 0.2 | 8
B16Co54.5Mn29.5 | 0.2 | 8
B16Co58.8Mn25.2 | 0.2 | 8
B16Co59Mn25 | 0.2 | 8
B16Co67Mn17 | 0.2 | 8
B16Co67.2Mn16.8 | 0.2 | 8
B16Co75Mn9 | 0.2 | 8
B16Co75.6Mn8.4 | 0.2 | 8
B16Co84Mn0 | 0.2 | 8
B20Co48Mn32 | 0.2 | 8
B20Co48Mn32 | 0.2 | 8
B20Co52Mn28 | 0.2 | 8
B20Co56Mn24 | 0.2 | 8
B20Co56Mn24 | 0.2 | 8
B20Co64Mn16 | 0.2 | 8
B20Co64Mn16 | 0.2 | 8
B20Co72Mn8 | 0.2 | 8
B20Co72Mn8 | 0.2 | 8
B20Co80Mn0 | 0.2 | 8
B24Co45.5Mn30.5 | 0.2 | 8
B24Co49.4Mn26.6 | 0.2 | 8
B24Co49.5Mn26.5 | 0.2 | 8
B24Co53Mn23 | 0.2 | 8
B24Co53.2Mn22.8 | 0.2 | 8
B24Co60.8Mn15.2 | 0.2 | 8
B24Co61Mn15 | 0.2 | 8
B24Co68Mn8 | 0.2 | 8
B24Co68.4Mn7.6 | 0.2 | 8
B24Co76Mn0 | 0.2 | 8
B28Co43Mn29 | 0.2 | 8
B28Co43.2Mn28.8 | 0.2 | 8
B28Co47Mn25 | 0.2 | 8
B28Co50Mn22 | 0.2 | 8
B28Co50.4Mn21.6 | 0.2 | 8
B28Co57.6Mn14.4 | 0.2 | 8
B28Co58Mn14 | 0.2 | 8
B28Co64.8Mn7.2 | 0.2 | 8
B28Co65Mn7 | 0.2 | 8
B28Co72Mn0 | 0.2 | 8
B32Co41Mn27 | 0.2 | 8
B32Co44Mn24 | 0.2 | 8
B32Co46.4Mn21.6 | 0.2 | 8
B32Co47Mn21 | 0.2 | 8
B32Co54.4Mn13.6 | 0.2 | 8
B32Co54.5Mn13.5 | 0.2 | 8
B32Co61Mn7 | 0.2 | 8
B32Co68Mn0 | 0.2 | 8
B12Co48Mn40 | 0.2 | 8
B12Co53Mn35 | 0.2 | 8
B12Co61Mn27 | 0.2 | 8
B12Co68Mn20 | 0.2 | 8
B12Co70Mn18 | 0.2 | 8
B16Co50Mn34 | 0.2 | 8
B16Co54.5Mn29.5 | 0.2 | 8
B16Co59Mn25 | 0.2 | 8
B16Co67Mn17 | 0.2 | 8
B16Co84Mn0 | 0.2 | 8
B20Co40Mn40 | 0.2 | 8
B20Co48Mn32 | 0.2 | 8
B20Co52Mn28 | 0.2 | 8
B20Co56Mn24 | 0.2 | 8
B20Co60Mn20 | 0.2 | 8
B20Co64Mn16 | 0.2 | 8
B20Co72Mn8 | 0.2 | 8
B20Co80Mn0 | 0.2 | 8
B24Co54Mn22 | 0.2 | 8
B24Co61Mn15 | 0.2 | 8
B24Co76Mn0 | 0.2 | 8
B28Co32Mn40 | 0.2 | 8
B28Co51Mn21 | 0.2 | 8
B28Co52Mn20 | 0.2 | 8
B28Co58Mn14 | 0.2 | 8
B28Co65Mn7 | 0.2 | 8
B28Co72Mn0 | 0.2 | 8
B32Co48Mn20 | 0.2 | 8
B32Co54Mn14 | 0.2 | 8
B32Co68Mn0 | 0.2 | 8
B24Co38Mn38 | 0.2 | 8
B24Co45.6Mn30.4 | 0.2 | 8
B24Co53.2Mn22.8 | 0.2 | 8
B24Co60.8Mn15.2 | 0.2 | 8
B24Co68.4Mn7.6 | 0.2 | 8
B12Co18Mn70 | 0.2 | 8
B12Co24Mn64 | 0.2 | 8
B12Co34Mn54 | 0.2 | 8
B12Co39Mn49 | 0.2 | 8
B12Co44Mn44 | 0.2 | 8
B12Co45Mn43 | 0.2 | 8
B12Co49Mn39 | 0.2 | 8
B12Co53Mn35 | 0.2 | 8
B12Co62Mn26 | 0.2 | 8
B12Co70Mn18 | 0.2 | 8
B16Co17Mn67 | 0.2 | 8
B16Co17Mn67 | 0.2 | 8
B16Co20Mn64 | 0.2 | 8
B16Co21Mn63 | 0.2 | 8
B16Co24.5Mn59.5 | 0.2 | 8
B16Co25Mn59 | 0.2 | 8
B16Co27Mn57 | 0.2 | 8
B16Co27Mn57 | 0.2 | 8
B16Co33Mn51 | 0.2 | 8
B16Co33Mn51 | 0.2 | 8
B16Co35Mn49 | 0.2 | 8
B16Co42Mn42 | 0.2 | 8
B16Co42Mn42 | 0.2 | 8
B16Co43.5Mn40.5 | 0.2 | 8
B16Co49Mn35 | 0.2 | 8
B16Co50Mn34 | 0.2 | 8
B16Co50Mn34 | 0.2 | 8
B16Co59Mn25 | 0.2 | 8
B16Co59Mn25 | 0.2 | 8
B16Co65Mn19 | 0.2 | 8
B16Co65.5Mn18.5 | 0.2 | 8
B16Co67Mn17 | 0.2 | 8
B16Co67Mn17 | 0.2 | 8
B16Co75Mn9 | 0.2 | 8
B16Co76Mn8 | 0.2 | 8
B20Co20Mn60 | 0.2 | 8
B20Co28.5Mn51.5 | 0.2 | 8
B20Co32Mn48 | 0.2 | 8
B20Co36.5Mn43.5 | 0.2 | 8
B20Co37Mn43 | 0.2 | 8
B20Co40Mn40 | 0.2 | 8
B20Co41.5Mn38.5 | 0.2 | 8
B20Co44Mn36 | 0.2 | 8
B20Co47.5Mn32.5 | 0.2 | 8
B20Co52Mn28 | 0.2 | 8
B20Co57Mn23 | 0.2 | 8
B24Co24Mn52 | 0.2 | 8
B24Co27Mn49 | 0.2 | 8
B24Co28Mn48 | 0.2 | 8
B24Co33Mn43 | 0.2 | 8
B24Co34Mn42 | 0.2 | 8
B24Co38Mn38 | 0.2 | 8
B24Co39Mn37 | 0.2 | 8
B24Co42Mn34 | 0.2 | 8
B24Co46.5Mn29.5 | 0.2 | 8
B24Co48Mn28 | 0.2 | 8
B24Co52Mn24 | 0.2 | 8
B28Co25Mn47 | 0.2 | 8
B28Co25Mn47 | 0.2 | 8
B28Co30Mn42 | 0.2 | 8
B28Co36Mn36 | 0.2 | 8
B28Co37Mn35 | 0.2 | 8
B28Co41Mn31 | 0.2 | 8
B28Co41.5Mn30.5 | 0.2 | 8
B28Co45Mn27 | 0.2 | 8
B28Co45.5Mn26.5 | 0.2 | 8
B31Co41Mn28 | 0.2 | 8
B18.5Co81.5Mn0 | 0.2 | 8
B20Co80Mn0 | 0.2 | 8
B25Co67.5Mn7.5 | 0.2 | 8
B25Co75Mn0 | 0.2 | 8
B30Co70Mn0 | 0.2 | 8
B35Co65Mn0 | 0.2 | 8
B40Co60Mn0 | 0.2 | 8
B11Co53.4Mn35.6 | 0.2 | 8
B11Co71.2Mn17.8 | 0.2 | 8
B20Co64Mn16 | 0.2 | 8
B24Co38Mn38 | 0.2 | 8
B24Co45.6Mn30.4 | 0.2 | 8
B24Co53.2Mn22.8 | 0.2 | 8
B24Co60.8Mn15.2 | 0.2 | 8
B24Co68.4Mn7.6 | 0.2 | 8
B24Co76Mn0 | 0.2 | 8
B33Co40.2Mn26.8 | 0.2 | 8
B33Co53.6Mn13.4 | 0.2 | 8
B2Co84Nb14 | 0.2 | 8
B5Co81Nb14 | 0.2 | 8
B10Co77Nb13 | 0.2 | 8
B6Co80Nb14 | 0.2 | 8
B6Co84Nb10 | 0 | 8
B6Co80Nb14 | 0.2 | 8
B12Co80Nb8 | 0.2 | 8
B34Co33Ni33 | 0.2 | 8
B34Co66Ni0 | 0.2 | 8
B7Co80P13 | 0.2 | 8
B7.5Co77.5Si15 | 0.2 | 8
B10Co75Si15 | 0.2 | 8
B10Co77.5Si12.5 | 0.2 | 8
B12.5Co77.5Si10 | 0.2 | 8
B12.5Co80Si7.5 | 0.2 | 8
B15Co70Si15 | 0.2 | 8
B15Co72.5Si12.5 | 0.2 | 8
B15Co75Si10 | 0.2 | 8
B15Co77.5Si7.5 | 0.2 | 8
B15Co80Si5 | 0.2 | 8
B20Co65Si15 | 0.2 | 8
B20Co67.5Si12.5 | 0.2 | 8
B20Co70Si10 | 0.2 | 8
B20Co72.5Si7.5 | 0.2 | 8
B20Co75Si5 | 0.2 | 8
B25Co62.5Si12.5 | 0.2 | 8
B25Co65Si10 | 0.2 | 8
B25Co67.5Si7.5 | 0.2 | 8
B25Co70Si5 | 0.2 | 8
B27.5Co65Si7.5 | 0.2 | 8
B30Co65Si5 | 0.2 | 8
B20Co62.5Si17.5 | 0 | 8
B20Co80Si0 | 0 | 8
B25Co75Si0 | 0 | 8
B30Co70Si0 | 0 | 8
B5Co75Si20 | 0 | 8
B10Co70Si20 | 0 | 8
B10Co80Si10 | 0 | 8
B10Co82Si8 | 0 | 8
B10Co85Si5 | 0 | 8
B12.5Co80.5Si7 | 0 | 8
B14Co82Si4 | 0 | 8
B15Co65Si20 | 0 | 8
B15Co85Si0 | 0 | 8
B20Co60Si20 | 0 | 8
B22.5Co60Si17.5 | 0 | 8
B12Co78Si10 | 0.2 | 8
B15Co72.5Si12.5 | 0.2 | 8
B10Co75Si15 | 0.2 | 8
B12.5Co75Si12.5 | 0.2 | 8
B17.5Co75Si7.5 | 0.2 | 8
B20Co75Si5 | 0.2 | 8
B11Co78Si11 | 0.2 | 8
B13.5Co73Si13.5 | 0.2 | 8
B14.75Co70.5Si14.75 | 0.2 | 8
B16Co68Si16 | 0.2 | 8
B14Co80Si6 | 0.2 | 8
B10Co20Ti70 | 0.2 | 8
B18Co66Ti16 | 0.2 | 8
B18Co70Ti12 | 0.2 | 8
B18Co74Ti8 | 0.2 | 8
B18Co78Ti4 | 0.2 | 8
B20Co64Ti16 | 0.2 | 8
B20Co68Ti12 | 0.2 | 8
B20Co72Ti8 | 0.2 | 8
B20Co76Ti4 | 0.2 | 8
B20Co80Ti0 | 0.2 | 8
B22Co62Ti16 | 0.2 | 8
B22Co66Ti12 | 0.2 | 8
B22Co70Ti8 | 0.2 | 8
B22Co74Ti4 | 0.2 | 8
B24Co64Ti12 | 0.2 | 8
B24Co68Ti8 | 0.2 | 8
B24Co72Ti4 | 0.2 | 8
B12Co68Ti20 | 0.2 | 8
B12.75Co72.25Ti15 | 0.2 | 8
B13.5Co76.5Ti10 | 0.2 | 8
B11.25Co63.75V25 | 0.2 | 8
B12Co68V20 | 0.2 | 8
B12.75Co72.25V15 | 0.2 | 8
B13.5Co76.5V10 | 0.2 | 8
B14.25Co80.75V5 | 0.2 | 8
B40Co40Y20 | 0.2 | 8
B0Co90Zr10 | 0.2 | 8
B2Co88Zr10 | 0.2 | 8
B5Co85Zr10 | 0.2 | 8
B0Co90Zr10 | 0.2 | 8
B2Co82Zr16 | 0.2 | 8
B4Co86Zr10 | 0.2 | 8
B7Co77Zr16 | 0.2 | 8
B10Co74Zr16 | 0.2 | 8
B10Co80Zr10 | 0.2 | 8
B13Co71Zr16 | 0.2 | 8
B16Co68Zr16 | 0.2 | 8
B16Co74Zr10 | 0.2 | 8
B20Co70Zr10 | 0.2 | 8
B25Co65Zr10 | 0.2 | 8
B2Co82Zr16 | 0 | 8
B0Co91Zr9 | 0.2 | 8
B2Co91Zr7 | 0.2 | 8
B20Cr5Fe75 | 0.2 | 8
B20Cr10Fe70 | 0.2 | 8
B15Cr0Fe85 | 0.2 | 8
B15Cr2.5Fe82.5 | 0.2 | 8
B15Cr4Fe81 | 0.2 | 8
B15Cr7Fe78 | 0.2 | 8
B15Cr9Fe76 | 0.2 | 8
B15Cr10Fe75 | 0.2 | 8
B15Cr12Fe73 | 0.2 | 8
B20Cr0Fe80 | 0.2 | 8
B20Cr8Fe72 | 0.2 | 8
B20Cr10Fe70 | 0.2 | 8
B20Cr20Fe60 | 0.2 | 8
B20Cr25Fe55 | 0.2 | 8
B20Cr30Fe50 | 0.2 | 8
B20Cr35Fe45 | 0.2 | 8
B20Cr40Fe40 | 0.2 | 8
B20Cr0Fe80 | 0.2 | 8
B20Cr5Fe75 | 0.2 | 8
B15Cr11Fe74 | 0.2 | 8
B15Cr25Fe60 | 0.2 | 8
B20Cr5Fe75 | 0.2 | 8
B20Cr10Fe70 | 0.2 | 8
B9Cr0Fe91 | 0.2 | 8
B9Cr85Fe6 | 0.2 | 8
B17Cr2.5Fe80.5 | 0.2 | 8
B25Cr0Fe75 | 0.2 | 8
B25Cr70Fe5 | 0.2 | 8
B2Cr8Fe90 | 0.2 | 8
B2Cr10Fe88 | 0.2 | 8
B4Cr8Fe88 | 0.2 | 8
B4Cr10Fe86 | 0.2 | 8
B6Cr8Fe86 | 0.2 | 8
B6Cr10Fe84 | 0.2 | 8
B8Cr8Fe84 | 0.2 | 8
B8Cr10Fe82 | 0.2 | 8
B10Cr24Fe66 | 0.2 | 8
B10Cr26Fe64 | 0.2 | 8
B12Cr5Fe83 | 0.2 | 8
B12Cr10Fe78 | 0.2 | 8
B12Cr14Fe74 | 0.2 | 8
B12Cr15Fe73 | 0.2 | 8
B12Cr18Fe70 | 0.2 | 8
B12Cr20Fe68 | 0.2 | 8
B12Cr22Fe66 | 0.2 | 8
B12Cr24Fe64 | 0.2 | 8
B14Cr5Fe81 | 0.2 | 8
B14Cr10Fe76 | 0.2 | 8
B14Cr14Fe72 | 0.2 | 8
B14Cr15Fe71 | 0.2 | 8
B14Cr20Fe66 | 0.2 | 8
B14Cr24Fe62 | 0.2 | 8
B16Cr5Fe79 | 0.2 | 8
B16Cr10Fe74 | 0.2 | 8
B16Cr14Fe70 | 0.2 | 8
B16Cr20Fe64 | 0.2 | 8
B18Cr5Fe77 | 0.2 | 8
B18Cr10Fe72 | 0.2 | 8
B18Cr14Fe68 | 0.2 | 8
B18Cr20Fe62 | 0.2 | 8
B20Cr5Fe75 | 0.2 | 8
B20Cr10Fe70 | 0.2 | 8
B20Cr20Fe60 | 0.2 | 8
B8Cr18Fe74 | 0 | 8
B8Cr20Fe72 | 0 | 8
B8Cr22Fe70 | 0 | 8
B8Cr24Fe68 | 0 | 8
B8Cr26Fe66 | 0 | 8
B10Cr5Fe85 | 0 | 8
B10Cr8Fe82 | 0 | 8
B10Cr10Fe80 | 0 | 8
B10Cr12Fe78 | 0 | 8
B10Cr14Fe76 | 0 | 8
B10Cr15Fe75 | 0 | 8
B10Cr18Fe72 | 0 | 8
B10Cr20Fe70 | 0 | 8
B10Cr22Fe68 | 0 | 8
B2Cr12Fe86 | 0 | 8
B2Cr14Fe84 | 0 | 8
B2Cr16Fe82 | 0 | 8
B2Cr20Fe78 | 0 | 8
B4Cr5Fe91 | 0 | 8
B4Cr12Fe84 | 0 | 8
B4Cr14Fe82 | 0 | 8
B4Cr15Fe81 | 0 | 8
B4Cr16Fe80 | 0 | 8
B4Cr20Fe76 | 0 | 8
B6Cr5Fe89 | 0 | 8
B6Cr12Fe82 | 0 | 8
B6Cr14Fe80 | 0 | 8
B6Cr15Fe79 | 0 | 8
B6Cr16Fe78 | 0 | 8
B6Cr18Fe76 | 0 | 8
B6Cr20Fe74 | 0 | 8
B6Cr22Fe72 | 0 | 8
B6Cr24Fe70 | 0 | 8
B6Cr26Fe68 | 0 | 8
B8Cr5Fe87 | 0 | 8
B8Cr12Fe80 | 0 | 8
B8Cr14Fe78 | 0 | 8
B8Cr15Fe77 | 0 | 8
B8Cr16Fe76 | 0 | 8
B19Cr0Fe81 | 0.2 | 8
B20Cr5Fe75 | 0.2 | 8
B15Cr5Fe80 | 0.2 | 8
B15Cr10Fe75 | 0.2 | 8
B15Cr15Fe70 | 0.2 | 8
B15Cr20Fe65 | 0.2 | 8
B15Cr25Fe60 | 0.2 | 8
B15Cr30Fe55 | 0.2 | 8
B20Cr1Fe79 | 0.2 | 8
B20Cr2.5Fe77.5 | 0.2 | 8
B20Cr4Fe76 | 0.2 | 8
B20Cr8Fe72 | 0.2 | 8
B18Cr5Fe77 | 0.2 | 8
B19Cr0Fe81 | 0.2 | 8
B14.4Cr6.6Fe79 | 0.2 | 8
B11Cr27Fe62 | 0.2 | 8
B12Cr26Fe62 | 0.2 | 8
B14Cr26Fe60 | 0.2 | 8
B17.5Cr25Fe57.5 | 0.2 | 8
B19.5Cr24.5Fe56 | 0.2 | 8
B21Cr24Fe55 | 0.2 | 8
B20Cr4Fe76 | 0.2 | 8
B20Cr6Fe74 | 0.2 | 8
B20Cr8Fe72 | 0.2 | 8
B20Cr10Fe70 | 0.2 | 8
B20Cr15Fe65 | 0.2 | 8
B14Cr0Fe86 | 0.2 | 8
B14Cr7Fe79 | 0.2 | 8
B15Cr7Fe78 | 0.2 | 8
B16Cr7Fe77 | 0.2 | 8
B20Cr10Ni70 | 0.2 | 8
B20Cr20Ni60 | 0.2 | 8
B20Cr25Ni55 | 0.2 | 8
B20Cr30Ni50 | 0.2 | 8
B13Cu0Fe87 | 0.2 | 8
B13Cu0.5Fe86.5 | 0.2 | 8
B14Cu0Fe86 | 0.2 | 8
B14Cu0.5Fe85.5 | 0.2 | 8
B16Cu0Fe84 | 0.2 | 8
B16Cu0.5Fe83.5 | 0.2 | 8
B18Cu0Fe82 | 0.2 | 8
B18Cu0.5Fe81.5 | 0.2 | 8
B20Cu0Fe80 | 0.2 | 8
B20Cu0.5Fe79.5 | 0.2 | 8
B14Cu1Fe85 | 0 | 8
B14Cu3Fe83 | 0 | 8
B14Cu5Fe81 | 0 | 8
B14Cu10Fe76 | 0 | 8
B16Cu1Fe83 | 0 | 8
B16Cu3Fe81 | 0 | 8
B16Cu5Fe79 | 0 | 8
B16Cu10Fe74 | 0 | 8
B16Cu15Fe69 | 0 | 8
B18Cu1Fe81 | 0 | 8
B18Cu5Fe77 | 0 | 8
B18Cu10Fe72 | 0 | 8
B18Cu15Fe67 | 0 | 8
B18Cu20Fe62 | 0 | 8
B20Cu1Fe79 | 0 | 8
B20Cu5Fe75 | 0 | 8
B20Cu10Fe70 | 0 | 8
B4Cu1Fe95 | 0 | 8
B4Cu5Fe91 | 0 | 8
B4Cu10Fe86 | 0 | 8
B6Cu1Fe93 | 0 | 8
B6Cu3Fe91 | 0 | 8
B6Cu5Fe89 | 0 | 8
B6Cu10Fe84 | 0 | 8
B6Cu15Fe79 | 0 | 8
B8Cu1Fe91 | 0 | 8
B8Cu3Fe89 | 0 | 8
B8Cu5Fe87 | 0 | 8
B8Cu10Fe82 | 0 | 8
B8Cu15Fe77 | 0 | 8
B10Cu1Fe89 | 0 | 8
B10Cu3Fe87 | 0 | 8
B10Cu5Fe85 | 0 | 8
B10Cu10Fe80 | 0 | 8
B10Cu15Fe75 | 0 | 8
B12Cu1Fe87 | 0 | 8
B12Cu3Fe85 | 0 | 8
B12Cu5Fe83 | 0 | 8
B12Cu10Fe78 | 0 | 8
B12Cu15Fe73 | 0 | 8
B12Cu20Fe68 | 0 | 8
B14Cu15Fe71 | 0 | 8
B14Cu20Fe66 | 0 | 8
B16Cu20Fe64 | 0 | 8
B17Cu1.5Fe81.5 | 0.2 | 8
B19Cu0Fe81 | 0.2 | 8
B17Cu3Ni80 | 0.2 | 8
B1Cu30Zr69 | 0.2 | 8
B1Cu40Zr59 | 0.2 | 8
B1Cu50Zr49 | 0.2 | 8
B1Cu60Zr39 | 0.2 | 8
B1Cu70Zr29 | 0.2 | 8
B2.5Cu20Zr77.5 | 0.2 | 8
B2.5Cu25Zr72.5 | 0.2 | 8
B2.5Cu30Zr67.5 | 0.2 | 8
B2.5Cu35Zr62.5 | 0.2 | 8
B2.5Cu40Zr57.5 | 0.2 | 8
B2.5Cu45Zr52.5 | 0.2 | 8
B2.5Cu50Zr47.5 | 0.2 | 8
B2.5Cu55Zr42.5 | 0.2 | 8
B2.5Cu60Zr37.5 | 0.2 | 8
B2.5Cu65Zr32.5 | 0.2 | 8
B2.5Cu70Zr27.5 | 0.2 | 8
B2.5Cu80Zr17.5 | 0.2 | 8
B5Cu15Zr80 | 0.2 | 8
B5Cu20Zr75 | 0.2 | 8
B5Cu25Zr70 | 0.2 | 8
B5Cu30Zr65 | 0.2 | 8
B5Cu35Zr60 | 0.2 | 8
B5Cu40Zr55 | 0.2 | 8
B5Cu45Zr50 | 0.2 | 8
B5Cu50Zr45 | 0.2 | 8
B5Cu55Zr40 | 0.2 | 8
B5Cu60Zr35 | 0.2 | 8
B5Cu65Zr30 | 0.2 | 8
B5Cu70Zr25 | 0.2 | 8
B7.5Cu25Zr67.5 | 0.2 | 8
B7.5Cu30Zr62.5 | 0.2 | 8
B7.5Cu35Zr57.5 | 0.2 | 8
B7.5Cu50Zr42.5 | 0.2 | 8
B7.5Cu55Zr37.5 | 0.2 | 8
B10Cu25Zr65 | 0.2 | 8
B10Cu30Zr60 | 0.2 | 8
B10Cu35Zr55 | 0.2 | 8
B1Cu75Zr24 | 0 | 8
B2.5Cu75Zr22.5 | 0 | 8
B7.5Cu15Zr77.5 | 0 | 8
B1Cu20Zr79 | 0 | 8
B17Fe73Ga10 | 0.2 | 8
B17Fe75Ga8 | 0.2 | 8
B17Fe77Ga6 | 0.2 | 8
B17Fe79Ga4 | 0.2 | 8
B17Fe81Ga2 | 0.2 | 8
B10Fe80Ge10 | 0.2 | 8
B12Fe80Ge8 | 0.2 | 8
B15Fe80Ge5 | 0.2 | 8
B18Fe80Ge2 | 0.2 | 8
B18Fe80Ge2 | 0.2 | 8
B19Fe81Ge0 | 0.2 | 8
B4Fe89Hf7 | 0.2 | 8
B2Fe91Hf7 | 0.2 | 8
B4Fe89Hf7 | 0.2 | 8
B6Fe87Hf7 | 0.2 | 8
B8Fe85Hf7 | 0.2 | 8
B12Fe81Hf7 | 0.2 | 8
B14Fe86Hf0 | 0.2 | 8
B16Fe77Hf7 | 0.2 | 8
B4Fe89Hf7 | 0.2 | 8
B16Fe76Ho8 | 0.2 | 8
B16Fe80Ho4 | 0.2 | 8
B16Fe82Ho2 | 0.2 | 8
B16Fe84Ho0 | 0.2 | 8
B16Fe81La3 | 0.2 | 8
B20Fe60Mn20 | 0.2 | 8
B20Fe62Mn18 | 0.2 | 8
B20Fe64Mn16 | 0.2 | 8
B20Fe66Mn14 | 0.2 | 8
B20Fe70Mn10 | 0.2 | 8
B20Fe72Mn8 | 0.2 | 8
B20Fe74Mn6 | 0.2 | 8
B20Fe76Mn4 | 0.2 | 8
B20Fe78Mn2 | 0.2 | 8
B20Fe80Mn0 | 0.2 | 8
B9Fe6Mn85 | 0.2 | 8
B9Fe91Mn0 | 0.2 | 8
B17Fe80.5Mn2.5 | 0.2 | 8
B25Fe5Mn70 | 0.2 | 8
B25Fe75Mn0 | 0.2 | 8
B14Fe20Mn66 | 0.2 | 8
B14Fe71Mn15 | 0.2 | 8
B14Fe76Mn10 | 0.2 | 8
B14Fe81Mn5 | 0.2 | 8
B14Fe83Mn3 | 0.2 | 8
B14Fe85Mn1 | 0.2 | 8
B16Fe74Mn10 | 0.2 | 8
B16Fe81Mn3 | 0.2 | 8
B16Fe83Mn1 | 0.2 | 8
B10Fe20Mn70 | 0 | 8
B10Fe75Mn15 | 0 | 8
B10Fe80Mn10 | 0 | 8
B10Fe85Mn5 | 0 | 8
B10Fe87Mn3 | 0 | 8
B10Fe89Mn1 | 0 | 8
B12Fe20Mn68 | 0 | 8
B12Fe73Mn15 | 0 | 8
B12Fe78Mn10 | 0 | 8
B12Fe83Mn5 | 0 | 8
B12Fe85Mn3 | 0 | 8
B12Fe87Mn1 | 0 | 8
B4Fe91Mn5 | 0 | 8
B4Fe93Mn3 | 0 | 8
B4Fe95Mn1 | 0 | 8
B6Fe79Mn15 | 0 | 8
B6Fe84Mn10 | 0 | 8
B6Fe89Mn5 | 0 | 8
B6Fe91Mn3 | 0 | 8
B6Fe93Mn1 | 0 | 8
B8Fe20Mn72 | 0 | 8
B8Fe77Mn15 | 0 | 8
B8Fe82Mn10 | 0 | 8
B8Fe87Mn5 | 0 | 8
B8Fe89Mn3 | 0 | 8
B8Fe91Mn1 | 0 | 8
B19Fe81Mn0 | 0.2 | 8
B20Fe75Mn5 | 0.2 | 8
B19Fe77Mn4 | 0.2 | 8
B19Fe81Mn0 | 0.2 | 8
B20Fe78Mo2 | 0.2 | 8
B20Fe78Mo2 | 0.2 | 8
B20Fe78Mo2 | 0.2 | 8
B20Fe72Mo8 | 0.2 | 8
B20Fe73Mo7 | 0.2 | 8
B20Fe74Mo6 | 0.2 | 8
B20Fe70Mo10 | 0.2 | 8
B20Fe73Mo7 | 0.2 | 8
B20Fe75Mo5 | 0.2 | 8
B20Fe76Mo4 | 0.2 | 8
B20Fe77Mo3 | 0.2 | 8
B20Fe78Mo2 | 0.2 | 8
B20Fe79Mo1 | 0.2 | 8
B20Fe80Mo0 | 0.2 | 8
B9Fe6Mo85 | 0.2 | 8
B9Fe91Mo0 | 0.2 | 8
B17Fe80.5Mo2.5 | 0.2 | 8
B25Fe5Mo70 | 0.2 | 8
B25Fe75Mo0 | 0.2 | 8
B10Fe70Mo20 | 0.2 | 8
B10Fe72Mo18 | 0.2 | 8
B10Fe75Mo15 | 0.2 | 8
B10Fe78Mo12 | 0.2 | 8
B10Fe80Mo10 | 0.2 | 8
B10Fe82Mo8 | 0.2 | 8
B12Fe68Mo20 | 0.2 | 8
B12Fe70Mo18 | 0.2 | 8
B12Fe73Mo15 | 0.2 | 8
B12Fe76Mo12 | 0.2 | 8
B12Fe78Mo10 | 0.2 | 8
B12Fe80Mo8 | 0.2 | 8
B12Fe83Mo5 | 0.2 | 8
B14Fe66Mo20 | 0.2 | 8
B14Fe71Mo15 | 0.2 | 8
B14Fe74Mo12 | 0.2 | 8
B14Fe76Mo10 | 0.2 | 8
B14Fe78Mo8 | 0.2 | 8
B14Fe81Mo5 | 0.2 | 8
B16Fe64Mo20 | 0.2 | 8
B16Fe69Mo15 | 0.2 | 8
B16Fe76Mo8 | 0.2 | 8
B16Fe79Mo5 | 0.2 | 8
B6Fe74Mo20 | 0 | 8
B6Fe76Mo18 | 0 | 8
B6Fe79Mo15 | 0 | 8
B6Fe82Mo12 | 0 | 8
B6Fe84Mo10 | 0 | 8
B7Fe85Mo8 | 0 | 8
B8Fe72Mo20 | 0 | 8
B8Fe74Mo18 | 0 | 8
B8Fe77Mo15 | 0 | 8
B8Fe80Mo12 | 0 | 8
B8Fe82Mo10 | 0 | 8
B8Fe87Mo5 | 0 | 8
B9Fe83Mo8 | 0 | 8
B10Fe85Mo5 | 0 | 8
B2Fe78Mo20 | 0 | 8
B2Fe80Mo18 | 0 | 8
B2Fe83Mo15 | 0 | 8
B2Fe86Mo12 | 0 | 8
B2Fe88Mo10 | 0 | 8
B2Fe90Mo8 | 0 | 8
B2Fe93Mo5 | 0 | 8
B4Fe76Mo20 | 0 | 8
B4Fe78Mo18 | 0 | 8
B4Fe81Mo15 | 0 | 8
B4Fe84Mo12 | 0 | 8
B4Fe86Mo10 | 0 | 8
B4Fe88Mo8 | 0 | 8
B4Fe91Mo5 | 0 | 8
B6Fe86Mo8 | 0 | 8
B6Fe89Mo5 | 0 | 8
B12Fe81Mo7 | 0.2 | 8
B14Fe86Mo0 | 0.2 | 8
B6Fe82Nb12 | 0.2 | 8
B8Fe77Nb15 | 0.2 | 8
B8Fe80Nb12 | 0.2 | 8
B10Fe75Nb15 | 0.2 | 8
B10Fe78Nb12 | 0.2 | 8
B10Fe85Nb5 | 0.2 | 8
B12Fe83Nb5 | 0.2 | 8
B5Fe80Nb15 | 0 | 8
B5Fe83Nb12 | 0 | 8
B6Fe79Nb15 | 0 | 8
B8Fe87Nb5 | 0 | 8
B3Fe85Nb12 | 0 | 8
B3Fe92Nb5 | 0 | 8
B6Fe89Nb5 | 0 | 8
B17Fe80Nb3 | 0.2 | 8
B17Fe83Nb0 | 0.2 | 8
B9Fe84Nb7 | 0.2 | 8
B9Fe84Nb7 | 0.2 | 8
B8Fe85Nb7 | 0.2 | 8
B10Fe83Nb7 | 0.2 | 8
B12Fe81Nb7 | 0.2 | 8
B14Fe86Nb0 | 0.2 | 8
B16Fe77Nb7 | 0.2 | 8
B17.5Fe61.875Nd20.625 | 0.2 | 8
B17.5Fe66Nd16.5 | 0.2 | 8
B17.5Fe70.125Nd12.375 | 0.2 | 8
B17.5Fe74.25Nd8.25 | 0.2 | 8
B17.5Fe78.375Nd4.125 | 0.2 | 8
B17.5Fe82.5Nd0 | 0.2 | 8
B8Fe77Nd15 | 0.2 | 8
B4.8Fe82.2Nd14 | 0.2 | 8
B6.1Fe82.1Nd11.8 | 0.2 | 8
B7.8Fe78.2Nd14 | 0.2 | 8
B19Fe77Nd4 | 0.2 | 8
B5Fe81Nd14 | 0 | 8
B6Fe78Nd16 | 0 | 8
B18.5Fe31.5Nd50 | 0.2 | 8
B18.5Fe51.5Nd30 | 0.2 | 8
B18.5Fe61.5Nd20 | 0.2 | 8
B18.5Fe69.5Nd12 | 0.2 | 8
B18.5Fe75.5Nd6 | 0.2 | 8
B18.5Fe78.5Nd3 | 0.2 | 8
B18.5Fe81.5Nd0 | 0.2 | 8
B8Fe77Nd15 | 0.2 | 8
B0Fe75Nd25 | 0.2 | 8
B0Fe79Nd21 | 0.2 | 8
B0Fe82Nd18 | 0.2 | 8
B0Fe85Nd15 | 0.2 | 8
B3Fe82Nd15 | 0.2 | 8
B6Fe82Nd12 | 0.2 | 8
B9Fe82Nd9 | 0.2 | 8
B12Fe82Nd6 | 0.2 | 8
B15Fe82Nd3 | 0.2 | 8
B18Fe82Nd0 | 0.2 | 8
B8Fe76Nd16 | 0.2 | 8
B8Fe79Nd13 | 0.2 | 8
B18.5Fe77Nd4.5 | 0.2 | 8
B8Fe77Nd15 | 0.2 | 8
B0Fe40Nd60 | 0.2 | 8
B0Fe50Nd50 | 0.2 | 8
B0Fe60Nd40 | 0.2 | 8
B0Fe67Nd33 | 0.2 | 8
B0Fe80Nd20 | 0.2 | 8
B0Fe89Nd11 | 0.2 | 8
B16Fe33.6Nd50.4 | 0.2 | 8
B16Fe42Nd42 | 0.2 | 8
B16Fe50.4Nd33.6 | 0.2 | 8
B16Fe56.3Nd27.7 | 0.2 | 8
B16Fe67.2Nd16.8 | 0.2 | 8
B16Fe74.8Nd9.2 | 0.2 | 8
B16Fe84Nd0 | 0.2 | 8
B7.5Fe77.5Nd15 | 0.2 | 8
B20Fe40Ni40 | 0.2 | 8
B20Fe80Ni0 | 0.2 | 8
B20Fe20Ni60 | 0.2 | 8
B20Fe30Ni50 | 0.2 | 8
B20Fe40Ni40 | 0.2 | 8
B20Fe50Ni30 | 0.2 | 8
B20Fe60Ni20 | 0.2 | 8
B20Fe70Ni10 | 0.2 | 8
B20Fe80Ni0 | 0.2 | 8
B0Fe50Ni50 | 0.2 | 8
B20Fe40Ni40 | 0.2 | 8
B16Fe42Ni42 | 0.2 | 8
B18Fe41Ni41 | 0.2 | 8
B20Fe40Ni40 | 0.2 | 8
B26Fe37Ni37 | 0.2 | 8
B30Fe35Ni35 | 0.2 | 8
B20Fe30Ni50 | 0.2 | 8
B20Fe40Ni40 | 0.2 | 8
B20Fe50Ni30 | 0.2 | 8
B20Fe60Ni20 | 0.2 | 8
B20Fe70Ni10 | 0.2 | 8
B20Fe80Ni0 | 0.2 | 8
B17Fe54Ni29 | 0.2 | 8
B17Fe66.4Ni16.6 | 0.2 | 8
B17Fe83Ni0 | 0.2 | 8
B20Fe40Ni40 | 0.2 | 8
B20Fe80Ni0 | 0.2 | 8
B16Fe84Ni0 | 0.2 | 8
B20Fe50Ni30 | 0.2 | 8
B17Fe23Ni60 | 0.2 | 8
B17Fe33Ni50 | 0.2 | 8
B17Fe43Ni40 | 0.2 | 8
B17Fe48Ni35 | 0.2 | 8
B17Fe53Ni30 | 0.2 | 8
B17Fe63Ni20 | 0.2 | 8
B17Fe73Ni10 | 0.2 | 8
B17Fe83Ni0 | 0.2 | 8
B16Fe25Ni59 | 0.2 | 8
B16Fe33.5Ni50.5 | 0.2 | 8
B16Fe42Ni42 | 0.2 | 8
B17Fe7Ni76 | 0.2 | 8
B17Fe21Ni62 | 0.2 | 8
B17Fe24Ni59 | 0.2 | 8
B17Fe32.5Ni50.5 | 0.2 | 8
B17Fe41Ni42 | 0.2 | 8
B17Fe50Ni33 | 0.2 | 8
B18Fe23Ni59 | 0.2 | 8
B18Fe31.5Ni50.5 | 0.2 | 8
B18Fe40Ni42 | 0.2 | 8
B19Fe22Ni59 | 0.2 | 8
B19Fe30.5Ni50.5 | 0.2 | 8
B19Fe39Ni42 | 0.2 | 8
B20Fe21Ni59 | 0.2 | 8
B20Fe29.5Ni50.5 | 0.2 | 8
B20Fe38Ni42 | 0.2 | 8
B9Fe6Ni85 | 0.2 | 8
B9Fe91Ni0 | 0.2 | 8
B17Fe80.5Ni2.5 | 0.2 | 8
B20Fe40Ni40 | 0.2 | 8
B25Fe5Ni70 | 0.2 | 8
B25Fe75Ni0 | 0.2 | 8
B16Fe42Ni42 | 0.2 | 8
B20Fe30Ni50 | 0.2 | 8
B20Fe40Ni40 | 0.2 | 8
B22Fe39Ni39 | 0.2 | 8
B25Fe65Ni10 | 0.2 | 8
B16Fe42Ni42 | 0.2 | 8
B22Fe39Ni39 | 0.2 | 8
B27Fe36.5Ni36.5 | 0.2 | 8
B10Fe80Ni10 | 0.2 | 8
B10Fe85Ni5 | 0.2 | 8
B12Fe68Ni20 | 0.2 | 8
B12Fe73Ni15 | 0.2 | 8
B12Fe78Ni10 | 0.2 | 8
B14Fe61Ni25 | 0.2 | 8
B14Fe66Ni20 | 0.2 | 8
B14Fe71Ni15 | 0.2 | 8
B14Fe76Ni10 | 0.2 | 8
B14Fe81Ni5 | 0.2 | 8
B14Fe83Ni3 | 0.2 | 8
B14Fe85Ni1 | 0.2 | 8
B16Fe59Ni25 | 0.2 | 8
B16Fe64Ni20 | 0.2 | 8
B16Fe69Ni15 | 0.2 | 8
B16Fe74Ni10 | 0.2 | 8
B16Fe79Ni5 | 0.2 | 8
B16Fe81Ni3 | 0.2 | 8
B16Fe83Ni1 | 0.2 | 8
B18Fe57Ni25 | 0.2 | 8
B18Fe62Ni20 | 0.2 | 8
B18Fe67Ni15 | 0.2 | 8
B18Fe72Ni10 | 0.2 | 8
B18Fe77Ni5 | 0.2 | 8
B10Fe89Ni1 | 0 | 8
B12Fe83Ni5 | 0 | 8
B12Fe85Ni3 | 0 | 8
B12Fe87Ni1 | 0 | 8
B2Fe73Ni25 | 0 | 8
B2Fe78Ni20 | 0 | 8
B2Fe83Ni15 | 0 | 8
B2Fe88Ni10 | 0 | 8
B4Fe71Ni25 | 0 | 8
B4Fe76Ni20 | 0 | 8
B4Fe81Ni15 | 0 | 8
B4Fe86Ni10 | 0 | 8
B4Fe91Ni5 | 0 | 8
B4Fe93Ni3 | 0 | 8
B4Fe95Ni1 | 0 | 8
B6Fe69Ni25 | 0 | 8
B6Fe74Ni20 | 0 | 8
B6Fe79Ni15 | 0 | 8
B6Fe84Ni10 | 0 | 8
B6Fe89Ni5 | 0 | 8
B6Fe93Ni1 | 0 | 8
B8Fe67Ni25 | 0 | 8
B8Fe72Ni20 | 0 | 8
B8Fe77Ni15 | 0 | 8
B8Fe82Ni10 | 0 | 8
B8Fe87Ni5 | 0 | 8
B8Fe89Ni3 | 0 | 8
B8Fe91Ni1 | 0 | 8
B10Fe65Ni25 | 0 | 8
B10Fe70Ni20 | 0 | 8
B10Fe75Ni15 | 0 | 8
B12Fe63Ni25 | 0 | 8
B19Fe81Ni0 | 0.2 | 8
B20Fe75Ni5 | 0.2 | 8
B20Fe35Ni45 | 0.2 | 8
B14Fe43Ni43 | 0.2 | 8
B23Fe12.3Ni64.7 | 0.2 | 8
B23Fe38.5Ni38.5 | 0.2 | 8
B23Fe46.2Ni30.8 | 0.2 | 8
B23Fe60.1Ni16.9 | 0.2 | 8
B16Fe42Ni42 | 0.2 | 8
B16.5Fe21Ni62.5 | 0.2 | 8
B16.5Fe61.5Ni22 | 0.2 | 8
B17.5Fe21Ni61.5 | 0.2 | 8
B17.5Fe41.5Ni41 | 0.2 | 8
B19Fe20.5Ni60.5 | 0.2 | 8
B19Fe61Ni20 | 0.2 | 8
B19.5Fe40.5Ni40 | 0.2 | 8
B20.5Fe59.5Ni20 | 0.2 | 8
B21.5Fe58.5Ni20 | 0.2 | 8
B22Fe19.5Ni58.5 | 0.2 | 8
B22Fe39Ni39 | 0.2 | 8
B24Fe38Ni38 | 0.2 | 8
B24Fe57Ni19 | 0.2 | 8
B25Fe56Ni19 | 0.2 | 8
B26Fe37Ni37 | 0.2 | 8
B27Fe18.5Ni54.5 | 0.2 | 8
B27Fe54.5Ni18.5 | 0.2 | 8
B28.5Fe53.5Ni18 | 0.2 | 8
B29Fe18Ni53 | 0.2 | 8
B19Fe76Ni5 | 0.2 | 8
B19Fe81Ni0 | 0.2 | 8
B20Fe15Ni65 | 0.2 | 8
B20Fe20Ni60 | 0.2 | 8
B20Fe40Ni40 | 0.2 | 8
B17Fe80Ni3 | 0.2 | 8
B17Fe83Ni0 | 0.2 | 8
B24Fe66Ni10 | 0.2 | 8
B7Fe80P13 | 0.2 | 8
B0Fe80P20 | 0.2 | 8
B2.3Fe83P14.7 | 0.2 | 8
B3Fe79P18 | 0.2 | 8
B5Fe83P12 | 0.2 | 8
B6Fe79P15 | 0.2 | 8
B6Fe80P14 | 0.2 | 8
B6Fe81P13 | 0.2 | 8
B6Fe82P12 | 0.2 | 8
B6Fe83P11 | 0.2 | 8
B7Fe79P14 | 0.2 | 8
B7Fe80P13 | 0.2 | 8
B7Fe81P12 | 0.2 | 8
B7Fe82P11 | 0.2 | 8
B7Fe83P10 | 0.2 | 8
B8Fe79P13 | 0.2 | 8
B8Fe80P12 | 0.2 | 8
B8Fe81P11 | 0.2 | 8
B8Fe82P10 | 0.2 | 8
B8Fe83P9 | 0.2 | 8
B9Fe78P13 | 0.2 | 8
B9Fe79P12 | 0.2 | 8
B9Fe80P11 | 0.2 | 8
B9Fe81P10 | 0.2 | 8
B9Fe82P9 | 0.2 | 8
B10Fe79P11 | 0.2 | 8
B10Fe80P10 | 0.2 | 8
B10Fe81P9 | 0.2 | 8
B10Fe83P7 | 0.2 | 8
B11Fe79P10 | 0.2 | 8
B11Fe80P9 | 0.2 | 8
B12Fe79P9 | 0.2 | 8
B12Fe80P8 | 0.2 | 8
B12Fe81P7 | 0.2 | 8
B12Fe82P6 | 0.2 | 8
B12Fe83P5 | 0.2 | 8
B13Fe77P10 | 0.2 | 8
B13Fe79P8 | 0.2 | 8
B13Fe80P7 | 0.2 | 8
B14Fe79P7 | 0.2 | 8
B14Fe81P5 | 0.2 | 8
B14Fe83P3 | 0.2 | 8
B15Fe77P8 | 0.2 | 8
B15Fe79P6 | 0.2 | 8
B15Fe80P5 | 0.2 | 8
B16Fe79P5 | 0.2 | 8
B16Fe81P3 | 0.2 | 8
B17Fe77P6 | 0.2 | 8
B17Fe79P4 | 0.2 | 8
B20Fe76P4 | 0.2 | 8
B20Fe80P0 | 0.2 | 8
B21Fe75P4 | 0.2 | 8
B3Fe83P14 | 0 | 8
B4Fe84P12 | 0 | 8
B5Fe84P11 | 0 | 8
B6Fe84P10 | 0 | 8
B7Fe84P9 | 0 | 8
B11Fe75P14 | 0 | 8
B11Fe85P4 | 0 | 8
B17Fe80P3 | 0 | 8
B18Fe79P3 | 0 | 8
B18Fe80P2 | 0 | 8
B18Fe82P0 | 0 | 8
B19Fe75P6 | 0 | 8
B19Fe77P4 | 0 | 8
B19Fe81P0 | 0 | 8
B21Fe79P0 | 0 | 8
B4Fe80P16 | 0.2 | 8
B6Fe80P14 | 0.2 | 8
B7Fe80P13 | 0.2 | 8
B8Fe80P12 | 0.2 | 8
B10Fe80P10 | 0.2 | 8
B12Fe80P8 | 0.2 | 8
B14Fe80P6 | 0.2 | 8
B16Fe80P4 | 0.2 | 8
B18Fe80P2 | 0.2 | 8
B20Fe80P0 | 0.2 | 8
B18Fe80Pd2 | 0.2 | 8
B19Fe81Pd0 | 0.2 | 8
B17Fe80Si3 | 0.2 | 8
B20Fe80Si0 | 0.2 | 8
B12Fe78Si10 | 0.2 | 8
B9Fe77.5Si13.5 | 0.2 | 8
B12Fe72Si16 | 0.2 | 8
B12Fe75Si13 | 0.2 | 8
B12Fe77Si11 | 0.2 | 8
B12Fe80Si8 | 0.2 | 8
B15Fe72.5Si12.5 | 0.2 | 8
B15Fe75Si10 | 0.2 | 8
B15Fe77.5Si7.5 | 0.2 | 8
B15Fe81Si4 | 0.2 | 8
B15Fe83Si2 | 0.2 | 8
B16Fe82Si2 | 0.2 | 8
B18Fe72Si10 | 0.2 | 8
B18Fe78Si4 | 0.2 | 8
B18Fe80Si2 | 0.2 | 8
B18Fe82Si0 | 0.2 | 8
B20Fe78Si2 | 0.2 | 8
B21Fe70Si9 | 0.2 | 8
B21Fe72Si7 | 0.2 | 8
B21Fe75Si4 | 0.2 | 8
B22Fe71Si7 | 0.2 | 8
B24Fe69Si7 | 0.2 | 8
B9Fe80Si11 | 0 | 8
B12Fe84Si4 | 0 | 8
B13Fe85Si2 | 0 | 8
B24Fe73Si3 | 0 | 8
B6Fe83Si11 | 0 | 8
B9Fe83Si8 | 0 | 8
B22Fe76Si2 | 0 | 8
B24Fe74Si2 | 0 | 8
B12Fe78Si10 | 0.2 | 8
B5Fe80Si15 | 0.2 | 8
B7.5Fe77.5Si15 | 0.2 | 8
B7.5Fe80Si12.5 | 0.2 | 8
B10Fe72.5Si17.5 | 0.2 | 8
B10Fe75Si15 | 0.2 | 8
B10Fe77.5Si12.5 | 0.2 | 8
B10Fe80Si10 | 0.2 | 8
B12.5Fe70Si17.5 | 0.2 | 8
B12.5Fe72.5Si15 | 0.2 | 8
B12.5Fe75Si12.5 | 0.2 | 8
B12.5Fe77.5Si10 | 0.2 | 8
B12.5Fe80Si7.5 | 0.2 | 8
B12.5Fe82.5Si5 | 0.2 | 8
B15Fe67.5Si17.5 | 0.2 | 8
B15Fe70Si15 | 0.2 | 8
B15Fe72.5Si12.5 | 0.2 | 8
B15Fe75Si10 | 0.2 | 8
B15Fe77.5Si7.5 | 0.2 | 8
B15Fe80Si5 | 0.2 | 8
B17.5Fe67.5Si15 | 0.2 | 8
B17.5Fe70Si12.5 | 0.2 | 8
B17.5Fe72.5Si10 | 0.2 | 8
B17.5Fe75Si7.5 | 0.2 | 8
B17.5Fe77.5Si5 | 0.2 | 8
B20Fe65Si15 | 0.2 | 8
B20Fe67.5Si12.5 | 0.2 | 8
B20Fe70Si10 | 0.2 | 8
B20Fe72.5Si7.5 | 0.2 | 8
B20Fe75Si5 | 0.2 | 8
B20Fe77.5Si2.5 | 0.2 | 8
B20Fe80Si0 | 0.2 | 8
B22.5Fe67.5Si10 | 0.2 | 8
B22.5Fe70Si7.5 | 0.2 | 8
B22.5Fe72.5Si5 | 0.2 | 8
B22.5Fe77.5Si0 | 0.2 | 8
B81.5Fe12.5Si6 | 0 | 8
B7.5Fe74.5Si18 | 0 | 8
B7.5Fe82.5Si10 | 0 | 8
B10Fe83.5Si6.5 | 0 | 8
B12Fe78Si10 | 0.2 | 8
B5Fe80Si15 | 0.2 | 8
B7.5Fe77.5Si15 | 0.2 | 8
B7.5Fe80Si12.5 | 0.2 | 8
B10Fe72.5Si17.5 | 0.2 | 8
B10Fe75Si15 | 0.2 | 8
B10Fe77.5Si12.5 | 0.2 | 8
B10Fe80Si10 | 0.2 | 8
B12.5Fe70Si17.5 | 0.2 | 8
B12.5Fe72.5Si15 | 0.2 | 8
B12.5Fe75Si12.5 | 0.2 | 8
B12.5Fe77.5Si10 | 0.2 | 8
B12.5Fe80Si7.5 | 0.2 | 8
B12.5Fe82.5Si5 | 0.2 | 8
B15Fe67.5Si17.5 | 0.2 | 8
B15Fe70Si15 | 0.2 | 8
B15Fe72.5Si12.5 | 0.2 | 8
B15Fe75Si10 | 0.2 | 8
B15Fe77.5Si7.5 | 0.2 | 8
B15Fe80Si5 | 0.2 | 8
B17.5Fe67.5Si15 | 0.2 | 8
B17.5Fe70Si12.5 | 0.2 | 8
B17.5Fe72.5Si10 | 0.2 | 8
B17.5Fe75Si7.5 | 0.2 | 8
B17.5Fe77.5Si5 | 0.2 | 8
B20Fe65Si15 | 0.2 | 8
B20Fe67.5Si12.5 | 0.2 | 8
B20Fe70Si10 | 0.2 | 8
B20Fe70Si10 | 0.2 | 8
B20Fe72.5Si7.5 | 0.2 | 8
B20Fe75Si5 | 0.2 | 8
B20Fe77.5Si2.5 | 0.2 | 8
B20Fe80Si0 | 0.2 | 8
B22.5Fe67.5Si10 | 0.2 | 8
B22.5Fe70Si7.5 | 0.2 | 8
B22.5Fe72.5Si5 | 0.2 | 8
B22.5Fe77.5Si0 | 0.2 | 8
B6Fe81.5Si12.5 | 0 | 8
B7.5Fe75Si17.5 | 0 | 8
B7.5Fe82.5Si10 | 0 | 8
B10Fe83Si7 | 0 | 8
B10Fe75Si15 | 0.2 | 8
B13Fe75Si12 | 0.2 | 8
B14.5Fe81.5Si4 | 0.2 | 8
B14Fe83Si3 | 0.2 | 8
B12Fe80Si8 | 0.2 | 8
B14Fe78Si8 | 0.2 | 8
B17Fe79.5Si3.5 | 0.2 | 8
B19Fe81Si0 | 0.2 | 8
B5Fe80Si15 | 0.2 | 8
B7.5Fe75Si17.5 | 0.2 | 8
B7.5Fe80Si12.5 | 0.2 | 8
B10Fe70Si20 | 0.2 | 8
B10Fe75Si15 | 0.2 | 8
B10Fe80Si10 | 0.2 | 8
B12Fe70Si18 | 0.2 | 8
B12Fe75Si13 | 0.2 | 8
B12Fe80Si8 | 0.2 | 8
B15Fe70Si15 | 0.2 | 8
B15Fe72Si13 | 0.2 | 8
B15Fe75Si10 | 0.2 | 8
B15Fe78Si7 | 0.2 | 8
B15Fe80Si5 | 0.2 | 8
B15Fe82Si3 | 0.2 | 8
B15Fe85Si0 | 0.2 | 8
B17Fe70Si13 | 0.2 | 8
B17Fe80Si3 | 0.2 | 8
B17Fe83Si0 | 0.2 | 8
B17.5Fe80Si2.5 | 0.2 | 8
B20Fe70Si10 | 0.2 | 8
B20Fe75Si5 | 0.2 | 8
B20Fe80Si0 | 0.2 | 8
B22Fe75Si3 | 0.2 | 8
B22Fe78Si0 | 0.2 | 8
B22.5Fe70Si7.5 | 0.2 | 8
B25Fe75Si0 | 0.2 | 8
B10Fe75Si15 | 0.2 | 8
B10Fe80Si10 | 0.2 | 8
B12Fe78Si10 | 0.2 | 8
B12Fe80Si8 | 0.2 | 8
B12.2Fe74.8Si13 | 0.2 | 8
B12.5Fe75Si12.5 | 0.2 | 8
B12.5Fe77.5Si10 | 0.2 | 8
B12.5Fe78.5Si9 | 0.2 | 8
B14.5Fe78Si7.5 | 0.2 | 8
B15Fe72.5Si12.5 | 0.2 | 8
B15Fe74.5Si10.5 | 0.2 | 8
B15Fe75.3Si9.7 | 0.2 | 8
B15Fe77.5Si7.5 | 0.2 | 8
B15Fe80Si5 | 0.2 | 8
B16Fe74Si10 | 0.2 | 8
B17.5Fe72.5Si10 | 0.2 | 8
B17.5Fe73Si9.5 | 0.2 | 8
B17.5Fe75Si7.5 | 0.2 | 8
B17.8Fe74.9Si7.3 | 0.2 | 8
B20Fe67Si13 | 0.2 | 8
B20Fe70Si10 | 0.2 | 8
B14Fe79Si7 | 0.2 | 8
B12Fe82Si6 | 0.2 | 8
B12Fe83Si5 | 0.2 | 8
B12Fe84Si4 | 0.2 | 8
B13Fe82Si5 | 0.2 | 8
B13Fe83Si4 | 0.2 | 8
B13Fe84Si3 | 0.2 | 8
B14Fe82Si4 | 0.2 | 8
B14Fe83Si3 | 0.2 | 8
B14Fe84Si2 | 0.2 | 8
B15Fe82Si3 | 0.2 | 8
B15Fe83Si2 | 0.2 | 8
B15Fe84Si1 | 0.2 | 8
B16Fe82Si2 | 0.2 | 8
B16Fe83Si1 | 0.2 | 8
B17Fe82Si1 | 0.2 | 8
B17Fe83Si0 | 0.2 | 8
B18Fe82Si0 | 0.2 | 8
B15Fe77.5Si7.5 | 0.2 | 8
B7Fe78Si15 | 0.2 | 8
B10Fe75Si15 | 0.2 | 8
B16.5Fe82Sn1.5 | 0.2 | 8
B19Fe81Sn0 | 0.2 | 8
B10Fe83Ta7 | 0.2 | 8
B14Fe86Ta0 | 0.2 | 8
B10Fe20Ti70 | 0.2 | 8
B16Fe80.64Ti3.36 | 0.2 | 8
B16Fe83.2Ti0.8 | 0.2 | 8
B16Fe84Ti0 | 0.2 | 8
B20Fe75Ti5 | 0.2 | 8
B20Fe76Ti4 | 0.2 | 8
B19Fe81Ti0 | 0.2 | 8
B20Fe75Ti5 | 0.2 | 8
B19Fe81Ti0 | 0.2 | 8
B20Fe76Ti4 | 0.2 | 8
B10Fe83Ti7 | 0.2 | 8
B11Fe82Ti7 | 0.2 | 8
B14Fe86Ti0 | 0.2 | 8
B20Fe75V5 | 0.2 | 8
B20Fe78V2 | 0.2 | 8
B12Fe78V10 | 0.2 | 8
B12Fe83V5 | 0.2 | 8
B14Fe71V15 | 0.2 | 8
B14Fe76V10 | 0.2 | 8
B14Fe81V5 | 0.2 | 8
B16Fe69V15 | 0.2 | 8
B16Fe74V10 | 0.2 | 8
B16Fe79V5 | 0.2 | 8
B10Fe80V10 | 0 | 8
B10Fe85V5 | 0 | 8
B4Fe86V10 | 0 | 8
B4Fe91V5 | 0 | 8
B6Fe84V10 | 0 | 8
B6Fe89V5 | 0 | 8
B8Fe82V10 | 0 | 8
B8Fe87V5 | 0 | 8
B10Fe75V15 | 0 | 8
B12Fe73V15 | 0 | 8
B19Fe81V0 | 0.2 | 8
B20Fe75V5 | 0.2 | 8
B19Fe81V0 | 0.2 | 8
B21Fe75V4 | 0.2 | 8
B14Fe79V7 | 0.2 | 8
B14Fe86V0 | 0.2 | 8
B9Fe6W85 | 0.2 | 8
B9Fe91W0 | 0.2 | 8
B17Fe80.5W2.5 | 0.2 | 8
B25Fe5W70 | 0.2 | 8
B25Fe75W0 | 0.2 | 8
B20Fe72W8 | 0.2 | 8
B20Fe73.5W6.5 | 0.2 | 8
B20Fe76W4 | 0.2 | 8
B20Fe77.5W2.5 | 0.2 | 8
B20Fe79W1 | 0.2 | 8
B12Fe81W7 | 0.2 | 8
B14Fe79W7 | 0.2 | 8
B14Fe86W0 | 0.2 | 8
B0Fe88Zr12 | 0.2 | 8
B0Fe89Zr11 | 0.2 | 8
B0Fe90Zr10 | 0.2 | 8
B0Fe91Zr9 | 0.2 | 8
B2Fe85Zr13 | 0.2 | 8
B2Fe88Zr10 | 0.2 | 8
B3Fe85Zr12 | 0.2 | 8
B4Fe86Zr10 | 0.2 | 8
B4Fe88Zr8 | 0.2 | 8
B5Fe80Zr15 | 0.2 | 8
B5Fe83Zr12 | 0.2 | 8
B5Fe85Zr10 | 0.2 | 8
B7Fe85Zr8 | 0.2 | 8
B8Fe80Zr12 | 0.2 | 8
B8Fe82Zr10 | 0.2 | 8
B8Fe85Zr7 | 0.2 | 8
B9Fe86Zr5 | 0.2 | 8
B10Fe75Zr15 | 0.2 | 8
B10Fe78Zr12 | 0.2 | 8
B10Fe80Zr10 | 0.2 | 8
B10Fe82Zr8 | 0.2 | 8
B10Fe85Zr5 | 0.2 | 8
B10Fe87Zr3 | 0.2 | 8
B12Fe78Zr10 | 0.2 | 8
B12Fe80Zr8 | 0.2 | 8
B12Fe88Zr0 | 0.2 | 8
B13Fe72Zr15 | 0.2 | 8
B13Fe75Zr12 | 0.2 | 8
B13Fe82Zr5 | 0.2 | 8
B14Fe78Zr8 | 0.2 | 8
B14Fe80Zr6 | 0.2 | 8
B15Fe75Zr10 | 0.2 | 8
B15Fe78Zr7 | 0.2 | 8
B15Fe80Zr5 | 0.2 | 8
B15Fe82Zr3 | 0.2 | 8
B15Fe83Zr2 | 0.2 | 8
B16Fe78Zr6 | 0.2 | 8
B16Fe80Zr4 | 0.2 | 8
B17Fe75Zr8 | 0.2 | 8
B17Fe78Zr5 | 0.2 | 8
B17Fe80Zr3 | 0.2 | 8
B18Fe80Zr2 | 0.2 | 8
B19Fe78Zr3 | 0.2 | 8
B20Fe70Zr10 | 0.2 | 8
B20Fe72Zr8 | 0.2 | 8
B20Fe75Zr5 | 0.2 | 8
B20Fe75Zr5 | 0.2 | 8
B20Fe80Zr0 | 0.2 | 8
B22Fe68Zr10 | 0.2 | 8
B22Fe70Zr8 | 0.2 | 8
B22Fe73Zr5 | 0.2 | 8
B22Fe75Zr3 | 0.2 | 8
B22Fe78Zr0 | 0.2 | 8
B25Fe70Zr5 | 0.2 | 8
B3Fe82Zr15 | 0 | 8
B7Fe88Zr5 | 0 | 8
B10Fe88Zr2 | 0 | 8
B0Fe87Zr13 | 0 | 8
B0Fe92Zr8 | 0 | 8
B5Fe90Zr5 | 0 | 8
B8Fe90Zr2 | 0 | 8
B0Fe90Zr10 | 0.2 | 8
B0Fe92Zr8 | 0.2 | 8
B1Fe90Zr9 | 0.2 | 8
B1Fe92Zr7 | 0.2 | 8
B1.5Fe92Zr6.5 | 0.2 | 8
B2Fe90Zr8 | 0.2 | 8
B2.5Fe92Zr5.5 | 0.2 | 8
B3Fe90Zr7 | 0.2 | 8
B3.5Fe92Zr4.5 | 0.2 | 8
B4Fe90Zr6 | 0.2 | 8
B0Fe24Zr76 | 0.2 | 8
B0Fe30Zr70 | 0.2 | 8
B4Fe23Zr73 | 0.2 | 8
B6Fe22.6Zr71.4 | 0.2 | 8
B8Fe22Zr70 | 0.2 | 8
B12Fe21Zr67 | 0.2 | 8
B17Fe20Zr63 | 0.2 | 8
B20Fe19Zr61 | 0.2 | 8
B25Fe18Zr57 | 0.2 | 8
B30Fe16.8Zr53.2 | 0.2 | 8
B0Fe88Zr12 | 0.2 | 8
B0Fe89Zr11 | 0.2 | 8
B0Fe90Zr10 | 0.2 | 8
B0Fe91Zr9 | 0.2 | 8
B2Fe85Zr13 | 0.2 | 8
B2Fe88Zr10 | 0.2 | 8
B3Fe85Zr12 | 0.2 | 8
B4Fe86Zr10 | 0.2 | 8
B4Fe88Zr8 | 0.2 | 8
B5Fe83Zr12 | 0.2 | 8
B5Fe85Zr10 | 0.2 | 8
B6Fe84Zr10 | 0.2 | 8
B7Fe85Zr8 | 0.2 | 8
B8Fe80Zr12 | 0.2 | 8
B8Fe82Zr10 | 0.2 | 8
B8Fe85Zr7 | 0.2 | 8
B9Fe86Zr5 | 0.2 | 8
B10Fe78Zr12 | 0.2 | 8
B10Fe80Zr10 | 0.2 | 8
B10Fe82Zr8 | 0.2 | 8
B10Fe85Zr5 | 0.2 | 8
B10Fe87Zr3 | 0.2 | 8
B11Fe84Zr5 | 0.2 | 8
B12Fe78Zr10 | 0.2 | 8
B12Fe80Zr8 | 0.2 | 8
B12Fe88Zr0 | 0.2 | 8
B13Fe72Zr15 | 0.2 | 8
B13Fe75Zr12 | 0.2 | 8
B13Fe82Zr5 | 0.2 | 8
B14Fe78Zr8 | 0.2 | 8
B14Fe80Zr6 | 0.2 | 8
B15Fe75Zr10 | 0.2 | 8
B15Fe78Zr7 | 0.2 | 8
B15Fe79Zr6 | 0.2 | 8
B15Fe80Zr5 | 0.2 | 8
B15Fe82Zr3 | 0.2 | 8
B15Fe83Zr2 | 0.2 | 8
B16Fe78Zr6 | 0.2 | 8
B16Fe80Zr4 | 0.2 | 8
B17Fe75Zr8 | 0.2 | 8
B17Fe78Zr5 | 0.2 | 8
B17Fe80Zr3 | 0.2 | 8
B18Fe80Zr2 | 0.2 | 8
B19Fe78Zr3 | 0.2 | 8
B20Fe70Zr10 | 0.2 | 8
B20Fe72Zr8 | 0.2 | 8
B20Fe75Zr5 | 0.2 | 8
B20Fe80Zr0 | 0.2 | 8
B22Fe68Zr10 | 0.2 | 8
B22Fe70Zr8 | 0.2 | 8
B22Fe73Zr5 | 0.2 | 8
B22Fe75Zr3 | 0.2 | 8
B22Fe78Zr0 | 0.2 | 8
B25Fe70Zr5 | 0.2 | 8
B7Fe88Zr5 | 0 | 8
B10Fe88Zr2 | 0 | 8
B0Fe87Zr13 | 0 | 8
B0Fe92Zr8 | 0 | 8
B5Fe90Zr5 | 0 | 8
B8Fe90Zr2 | 0 | 8
B3Fe90Zr7 | 0.2 | 8
B2Fe91Zr7 | 0.2 | 8
B4Fe89Zr7 | 0.2 | 8
B6Fe87Zr7 | 0.2 | 8
B8Fe85Zr7 | 0.2 | 8
B3Fe90Zr7 | 0.2 | 8
B0Fe92Zr8 | 0.2 | 8
B2Fe91Zr7 | 0.2 | 8
B2Fe91Zr7 | 0.2 | 8
B4Fe89Zr7 | 0.2 | 8
B6Fe87Zr7 | 0.2 | 8
B12Fe81Zr7 | 0.2 | 8
B14Fe86Zr0 | 0.2 | 8
B16Fe77Zr7 | 0.2 | 8
B17Mo12.5Ni70.5 | 0.2 | 8
B17Mo14.5Ni68.5 | 0.2 | 8
B17Mo16.5Ni66.5 | 0.2 | 8
B10Mo80P10 | 0.2 | 8
B20Mo24Rh56 | 0.2 | 8
B10Mo70Si20 | 0.2 | 8
B7.5Mo70Si22.5 | 0.2 | 8
B10Mo70Si20 | 0.2 | 8
B10Mo75Si15 | 0.2 | 8
B12Mo71Si17 | 0.2 | 8
B12Mo78Si10 | 0.2 | 8
B15Mo70Si15 | 0.2 | 8
B15Mo75Si10 | 0.2 | 8
B17Mo73Si10 | 0.2 | 8
B17Mo75Si8 | 0.2 | 8
B17.5Mo70Si12.5 | 0.2 | 8
B20Mo67.5Si12.5 | 0.2 | 8
B20Mo70Si10 | 0.2 | 8
B20Mo72.5Si7.5 | 0.2 | 8
B20Mo75Si5 | 0.2 | 8
B22Mo68Si10 | 0.2 | 8
B22Mo70Si8 | 0.2 | 8
B25Mo65Si10 | 0.2 | 8
B20Mo65Si15 | 0 | 8
B5Mo70Si25 | 0 | 8
B5Mo75Si20 | 0 | 8
B5Mo80Si15 | 0 | 8
B5Mo85Si10 | 0 | 8
B5Mo90Si5 | 0 | 8
B10Mo65Si25 | 0 | 8
B10Mo80Si10 | 0 | 8
B10Mo85Si5 | 0 | 8
B10Mo90Si0 | 0 | 8
B15Mo65Si20 | 0 | 8
B15Mo80Si5 | 0 | 8
B15Mo85Si0 | 0 | 8
B20Mo60Si20 | 0 | 8
B20Mo77.5Si2.5 | 0 | 8
B20Mo80Si0 | 0 | 8
B25Mo60Si15 | 0 | 8
B25Mo70Si5 | 0 | 8
B25Mo75Si0 | 0 | 8
B30Mo60Si10 | 0 | 8
B30Mo70Si0 | 0 | 8
B17Nb5Ni78 | 0.2 | 8
B17Nb8Ni75 | 0.2 | 8
B17Nb10Ni73 | 0.2 | 8
B17Nb11.5Ni71.5 | 0.2 | 8
B17Nb16.5Ni66.5 | 0.2 | 8
B5Ni80P15 | 0.2 | 8
B10Ni80P10 | 0.2 | 8
B0Ni81.5P18.5 | 0.2 | 8
B1.8Ni81.5P16.7 | 0.2 | 8
B5.5Ni81.5P13 | 0.2 | 8
B11.1Ni81.5P7.4 | 0.2 | 8
B14.8Ni81.5P3.7 | 0.2 | 8
B16.7Ni81.5P1.8 | 0.2 | 8
B18.5Ni81.5P0 | 0.2 | 8
B6Ni80P14 | 0.2 | 8
B10Ni76P14 | 0.2 | 8
B12Ni74P14 | 0.2 | 8
B15Ni71P14 | 0.2 | 8
B2Ni81.5P16.5 | 0.2 | 8
B5.5Ni81.5P13 | 0.2 | 8
B6Ni80P14 | 0.2 | 8
B10Ni76P14 | 0.2 | 8
B12Ni81.5P6.5 | 0.2 | 8
B15Ni71P14 | 0.2 | 8
B15Ni81.5P3.5 | 0.2 | 8
B17Ni81.5P1.5 | 0.2 | 8
B18Ni80P2 | 0.2 | 8
B10Ni76Si14 | 0.2 | 8
B12Ni72Si16 | 0.2 | 8
B13Ni72Si15 | 0.2 | 8
B14Ni70Si16 | 0.2 | 8
B14Ni76Si10 | 0.2 | 8
B16Ni72Si12 | 0.2 | 8
B17Ni69Si14 | 0.2 | 8
B17Ni75Si8 | 0.2 | 8
B20Ni72Si8 | 0.2 | 8
B24Ni66Si10 | 0.2 | 8
B24Ni68Si8 | 0.2 | 8
B24Ni72Si4 | 0.2 | 8
B28Ni66Si6 | 0.2 | 8
B28Ni68Si4 | 0.2 | 8
B28Ni69Si3 | 0.2 | 8
B12Ni78Si10 | 0 | 8
B14Ni80Si6 | 0 | 8
B16Ni80Si4 | 0 | 8
B20Ni76Si4 | 0 | 8
B12Ni78Si10 | 0.2 | 8
B10Ni76Si14 | 0.2 | 8
B12Ni78Si10 | 0.2 | 8
B13Ni72Si15 | 0.2 | 8
B14Ni76Si10 | 0.2 | 8
B16Ni72Si12 | 0.2 | 8
B17Ni69Si14 | 0.2 | 8
B17Ni75Si8 | 0.2 | 8
B18Ni76Si6 | 0.2 | 8
B20Ni68Si12 | 0.2 | 8
B20Ni72Si8 | 0.2 | 8
B20Ni76Si4 | 0.2 | 8
B22Ni72Si6 | 0.2 | 8
B24Ni66Si10 | 0.2 | 8
B24Ni68Si8 | 0.2 | 8
B24Ni72Si4 | 0.2 | 8
B28Ni66Si6 | 0.2 | 8
B28Ni68Si4 | 0.2 | 8
B12Ni72Si16 | 0 | 8
B14Ni70Si16 | 0 | 8
B14Ni80Si6 | 0 | 8
B16Ni80Si4 | 0 | 8
B28Ni64Si8 | 0 | 8
B28Ni69Si3 | 0 | 8
B6Ni76Si18 | 0 | 8
B7.5Ni76.5Si16 | 0 | 8
B8Ni80Si12 | 0 | 8
B10Ni72Si18 | 0 | 8
B10Ni80Si10 | 0 | 8
B12Ni80Si8 | 0 | 8
B12Ni84Si4 | 0 | 8
B13Ni69Si18 | 0 | 8
B16Ni68Si16 | 0 | 8
B16Ni84Si0 | 0 | 8
B19Ni67Si14 | 0 | 8
B20Ni65Si15 | 0 | 8
B20Ni77.5Si2.5 | 0 | 8
B20Ni80Si0 | 0 | 8
B22Ni75.5Si2.5 | 0 | 8
B24Ni64Si12 | 0 | 8
B24Ni76Si0 | 0 | 8
B25Ni72.5Si2.5 | 0 | 8
B28Ni60Si12 | 0 | 8
B28Ni72Si0 | 0 | 8
B30Ni66Si4 | 0 | 8
B30Ni70Si0 | 0 | 8
B17Ni75Si8 | 0.2 | 8
B12Ni78Si10 | 0.2 | 8
B17Ni75Si8 | 0.2 | 8
B12Ni78Si10 | 0.2 | 8
B10Ni80Si10 | 0.2 | 8
B12Ni76Si12 | 0.2 | 8
B14Ni78Si8 | 0.2 | 8
B10Ni75Si15 | 0.2 | 8
B11Ni78Si11 | 0.2 | 8
B12.5Ni75Si12.5 | 0.2 | 8
B14Ni72Si14 | 0.2 | 8
B15Ni75Si10 | 0.2 | 8
B17Ni68Si15 | 0.2 | 8
B17.5Ni75Si7.5 | 0.2 | 8
B20Ni75Si5 | 0.2 | 8
B14Ni78Si8 | 0.2 | 8
B21Ni72Si7 | 0.2 | 8
B22.5Ni70Si7.5 | 0.2 | 8
B24Ni68Si8 | 0.2 | 8
B25.5Ni66Si8.5 | 0.2 | 8
B10Ni75Si15 | 0.2 | 8
B12.5Ni75Si12.5 | 0.2 | 8
B14Ni78Si8 | 0.2 | 8
B15Ni75Si10 | 0.2 | 8
B17.5Ni75Si7.5 | 0.2 | 8
B20Ni75Si5 | 0.2 | 8
B17Ni76Si7 | 0.2 | 8
B10Ni80Si10 | 0.2 | 8
B10Ni75Si15 | 0.2 | 8
B10Ni80Si10 | 0.2 | 8
B15Ni75Si10 | 0.2 | 8
B17Ni80Si3 | 0.2 | 8
B20Ni65Si15 | 0.2 | 8
B20Ni75Si5 | 0.2 | 8
B21Ni67Si12 | 0.2 | 8
B26Ni72Si2 | 0.2 | 8
B27Ni70Si3 | 0.2 | 8
B17Ni73Si10 | 0.2 | 8
B12Ni78Si10 | 0.2 | 8
B17Ni70Ta13 | 0.2 | 8
B17Ni71Ta12 | 0.2 | 8
B17Ni73Ta10 | 0.2 | 8
B8Ni30Ti62 | 0.2 | 8
B10Ni20Ti70 | 0.2 | 8
B18.2Ni78Ti3.8 | 0.2 | 8
B19.1Ni78.8Ti2.1 | 0.2 | 8
B17Ni66.5W16.5 | 0.2 | 8
B17Ni68.5W14.5 | 0.2 | 8
B17Ni70.5W12.5 | 0.2 | 8
B17Ni75W8 | 0.2 | 8
B17Ni73Zr10 | 0.2 | 8
B17Ni78Zr5 | 0.2 | 8
B0Ni67Zr33 | 0.2 | 8
B10Ni30Zr60 | 0.2 | 8
B16Ni28Zr56 | 0.2 | 8
B0Ni40Zr60 | 0.2 | 8
B2Ni38Zr60 | 0.2 | 8
B4Ni36Zr60 | 0.2 | 8
B6Ni34Zr60 | 0.2 | 8
B8Ni32Zr60 | 0.2 | 8
B10Ni30Zr60 | 0.2 | 8
B16Ni24Zr60 | 0.2 | 8
B4Pd80Si16 | 0.2 | 8
B10Si20W70 | 0.2 | 8
Ba0Cu27La73 | 0.2 | 8
Ba0Cu37.5La62.5 | 0.2 | 8
Ba1Cu38La61 | 0.2 | 8
Ba2Cu27La71 | 0.2 | 8
Ba2Cu39La59 | 0.2 | 8
Ba3Cu40La57 | 0.2 | 8
Ba3Cu41La56 | 0.2 | 8
Ba4Cu27La69 | 0.2 | 8
Ba4Cu42La54 | 0.2 | 8
Ba4.5Cu27.5La68 | 0.2 | 8
Ba5Cu42La53 | 0.2 | 8
Ba7Cu28La65 | 0.2 | 8
Ba7Cu41.5La51.5 | 0.2 | 8
Ba7.5Cu29La63.5 | 0.2 | 8
Ba8Cu30La62 | 0.2 | 8
Ba8Cu40La52 | 0.2 | 8
Ba9Cu31La60 | 0.2 | 8
Ba9Cu39La52 | 0.2 | 8
Ba9.5Cu38La52.5 | 0.2 | 8
Ba10Cu32La58 | 0.2 | 8
Ba10Cu33.5La56.5 | 0.2 | 8
Ba10Cu35La55 | 0.2 | 8
Ba10Cu36.5La53.5 | 0.2 | 8
Ba67Cu5La28 | 0.2 | 8
Be43Hf5Zr52 | 0.2 | 8
Be43Hf25Zr32 | 0.2 | 8
Be43Hf54Zr3 | 0.2 | 8
Be30Nb0Zr70 | 0.2 | 8
Be30Nb5Zr65 | 0.2 | 8
Be32.5Nb2.5Zr65 | 0.2 | 8
Be32.5Nb5Zr62.5 | 0.2 | 8
Be35Nb0Zr65 | 0.2 | 8
Be35Nb2.5Zr62.5 | 0.2 | 8
Be35Nb5Zr60 | 0.2 | 8
Be35Nb10Zr55 | 0.2 | 8
Be40Nb0Zr60 | 0.2 | 8
Be45Nb0Zr55 | 0.2 | 8
Be50Nb0Zr50 | 0.2 | 8
Be20Nb10Zr70 | 0 | 8
Be20Nb15Zr65 | 0 | 8
Be20Nb20Zr60 | 0 | 8
Be25Nb10Zr65 | 0 | 8
Be25Nb15Zr60 | 0 | 8
Be32.5Nb0Zr67.5 | 0.2 | 8
Be32.5Nb2.5Zr65 | 0.2 | 8
Be32.5Nb4Zr63.5 | 0.2 | 8
Be32.5Nb5Zr62.5 | 0.2 | 8
Be0Si20Ti80 | 0.2 | 8
Be20Si10Ti70 | 0.2 | 8
Be25Si5Ti70 | 0.2 | 8
Be30Si5Ti65 | 0.2 | 8
Be35Si5Ti60 | 0.2 | 8
Be37Si0Ti63 | 0.2 | 8
Be38Si0Ti62 | 0.2 | 8
Be39Si0Ti61 | 0.2 | 8
Be40Si0Ti60 | 0.2 | 8
Be0Si15Ti85 | 0 | 8
Be0Si25Ti75 | 0 | 8
Be15Si10Ti75 | 0 | 8
Be15Si15Ti70 | 0 | 8
Be20Si5Ti75 | 0 | 8
Be20Si15Ti65 | 0 | 8
Be25Si10Ti65 | 0 | 8
Be30Si0Ti70 | 0 | 8
Be30Si10Ti60 | 0 | 8
Be35Si0Ti65 | 0 | 8
Be35Si10Ti55 | 0 | 8
Be40Si5Ti55 | 0 | 8
Be43Si0Ti57 | 0 | 8
Be45Si0Ti55 | 0 | 8
Be45Si5Ti50 | 0 | 8
Be10Si15Ti75 | 0 | 8
Be25Si15Ti60 | 0 | 8
Be30Si15Ti55 | 0 | 8
Be35Si15Ti50 | 0 | 8
Be40Si10Ti50 | 0 | 8
Be40Ti50Zr10 | 0.2 | 8
Be30Ti0Zr70 | 0.2 | 8
Be35Ti0Zr65 | 0.2 | 8
Be37.5Ti62.5Zr0 | 0.2 | 8
Be40Ti0Zr60 | 0.2 | 8
Be40Ti60Zr0 | 0.2 | 8
Be41Ti59Zr0 | 0.2 | 8
Be45Ti0Zr55 | 0.2 | 8
Be50Ti0Zr50 | 0.2 | 8
Be20Ti0Zr80 | 0 | 8
Be20Ti80Zr0 | 0 | 8
Be30Ti70Zr0 | 0 | 8
Be42Ti58Zr0 | 0 | 8
Be50Ti50Zr0 | 0 | 8
Be2.5Ti0Zr97.5 | 0 | 8
Be7.5Ti0Zr92.5 | 0 | 8
Be10Ti0Zr90 | 0 | 8
Be10Ti90Zr0 | 0 | 8
Be40Ti50Zr10 | 0.2 | 8
Be40Ti30Zr30 | 0.2 | 8
C16Co36Cr48 | 0.2 | 8
C18Co34Cr48 | 0.2 | 8
C18Co38Cr44 | 0.2 | 8
C18Co42Cr40 | 0.2 | 8
C18Co44Cr38 | 0.2 | 8
C18Co48Cr34 | 0.2 | 8
C18Co52Cr30 | 0.2 | 8
C18Co56Cr26 | 0.2 | 8
C20Co36Cr44 | 0.2 | 8
C20Co40Cr40 | 0.2 | 8
C20Co44Cr36 | 0.2 | 8
C20Co48Cr32 | 0.2 | 8
C20Co52Cr28 | 0.2 | 8
C22Co36Cr42 | 0.2 | 8
C22Co40Cr38 | 0.2 | 8
C22Co44Cr34 | 0.2 | 8
C16Co44Cr40 | 0 | 8
C16Co48Cr36 | 0 | 8
C22Co48Cr30 | 0 | 8
C14Co40Cr46 | 0 | 8
C16Co52Cr32 | 0 | 8
C16Co56Cr28 | 0 | 8
C16Co60Cr24 | 0 | 8
C18Co60Cr22 | 0 | 8
C20Co56Cr24 | 0 | 8
C22Co52Cr26 | 0 | 8
C16Co48Mo36 | 0.2 | 8
C16Co56Mo28 | 0.2 | 8
C16Co60Mo24 | 0.2 | 8
C16Co64Mo20 | 0.2 | 8
C16Co68Mo16 | 0.2 | 8
C16Co72Mo12 | 0.2 | 8
C18Co46Mo36 | 0.2 | 8
C18Co50Mo32 | 0.2 | 8
C18Co54Mo28 | 0.2 | 8
C18Co58Mo24 | 0.2 | 8
C18Co62Mo20 | 0.2 | 8
C18Co66Mo16 | 0.2 | 8
C18Co70Mo12 | 0.2 | 8
C18Co72Mo10 | 0.2 | 8
C20Co44Mo36 | 0.2 | 8
C20Co48Mo32 | 0.2 | 8
C20Co52Mo28 | 0.2 | 8
C20Co56Mo24 | 0.2 | 8
C20Co60Mo20 | 0.2 | 8
C20Co64Mo16 | 0.2 | 8
C20Co68Mo12 | 0.2 | 8
C20Co70Mo10 | 0.2 | 8
C22Co46Mo32 | 0.2 | 8
C22Co50Mo28 | 0.2 | 8
C22Co54Mo24 | 0.2 | 8
C22Co58Mo20 | 0.2 | 8
C22Co62Mo16 | 0.2 | 8
C22Co68Mo10 | 0.2 | 8
C14Co62Mo24 | 0 | 8
C16Co74Mo10 | 0 | 8
C14Co46Mo40 | 0 | 8
C14Co50Mo36 | 0 | 8
C14Co70Mo16 | 0 | 8
C14Co74Mo12 | 0 | 8
C14Co76Mo10 | 0 | 8
C18Co42Mo40 | 0 | 8
C18Co74Mo8 | 0 | 8
C10Co67.5Si22.5 | 0.2 | 8
C12.5Co65Si22.5 | 0.2 | 8
C12.5Co67.5Si20 | 0.2 | 8
C15Co67.5Si17.5 | 0.2 | 8
C17.5Co67.5Si15 | 0.2 | 8
C10Co67.5Si22.5 | 0 | 8
C10Co75Si15 | 0 | 8
C20Co70Si10 | 0 | 8
C0Co70Si30 | 0 | 8
C0Co75Si25 | 0 | 8
C0Co80Si20 | 0 | 8
C0Co85Si15 | 0 | 8
C0Co90Si10 | 0 | 8
C0Co95Si5 | 0 | 8
C0Co100Si0 | 0 | 8
C5Co70Si25 | 0 | 8
C5Co75Si20 | 0 | 8
C5Co80Si15 | 0 | 8
C10Co85Si5 | 0 | 8
C10Co90Si0 | 0 | 8
C15Co75Si10 | 0 | 8
C15Co80Si5 | 0 | 8
C15Co85Si0 | 0 | 8
C20Co75Si5 | 0 | 8
C20Co80Si0 | 0 | 8
C14Co72W14 | 0.2 | 8
C16Co70W14 | 0.2 | 8
C16Co72W12 | 0.2 | 8
C18Co70W12 | 0.2 | 8
C14Co66W20 | 0 | 8
C14Co70W16 | 0 | 8
C16Co64W20 | 0 | 8
C16Co68W16 | 0 | 8
C16Co74W10 | 0 | 8
C18Co62W20 | 0 | 8
C18Co66W16 | 0 | 8
C18Co68W14 | 0 | 8
C12Co68W20 | 0 | 8
C12Co74W14 | 0 | 8
C14Co76W10 | 0 | 8
C18Co58W24 | 0 | 8
C18Co72W10 | 0 | 8
C20Co68W12 | 0 | 8
C20Co70W10 | 0 | 8
C12.5Co72.5W15 | 0.2 | 8
C14Co70W16 | 0.2 | 8
C14Co72W14 | 0.2 | 8
C15Co70W15 | 0.2 | 8
C12.5Co67.5W20 | 0 | 8
C12.5Co70W17.5 | 0 | 8
C12.5Co72.5W15 | 0 | 8
C12.5Co75W12.5 | 0 | 8
C12.5Co77.5W10 | 0 | 8
C15Co65W20 | 0 | 8
C15Co67.5W17.5 | 0 | 8
C15Co75W10 | 0 | 8
C17.5Co65W17.5 | 0 | 8
C20Co60W20 | 0 | 8
C2.5Co95W2.5 | 0 | 8
C5Co80W15 | 0 | 8
C5Co85W10 | 0 | 8
C5Co90W5 | 0 | 8
C7.5Co77.5W15 | 0 | 8
C7.5Co82.5W10 | 0 | 8
C7.5Co85W7.5 | 0 | 8
C10Co70W20 | 0 | 8
C10Co75W15 | 0 | 8
C10Co80W10 | 0 | 8
C10Co82.5W7.5 | 0 | 8
C10Co87.5W2.5 | 0 | 8
C12.5Co80W7.5 | 0 | 8
C12.5Co85W2.5 | 0 | 8
C15Co77.5W7.5 | 0 | 8
C15Co80W5 | 0 | 8
C18Co72W10 | 0 | 8
C18Co74.5W7.5 | 0 | 8
C18Co77W5 | 0 | 8
C20Co65W15 | 0 | 8
C20Co70W10 | 0 | 8
C20Co75W5 | 0 | 8
C18Cr26Fe56 | 0.2 | 8
C18Cr28Fe54 | 0.2 | 8
C18Cr32Fe50 | 0.2 | 8
C18Cr36Fe46 | 0.2 | 8
C18Cr40Fe42 | 0.2 | 8
C18Cr30Fe52 | 0.2 | 8
C18Cr40Fe42 | 0.2 | 8
C20Cr22Fe58 | 0 | 8
C5Cr5Fe90 | 0 | 8
C8Cr20Fe72 | 0 | 8
C8Cr40Fe52 | 0 | 8
C10Cr15Fe75 | 0 | 8
C13Cr40Fe47 | 0 | 8
C14Cr28Fe58 | 0 | 8
C14Cr40Fe46 | 0 | 8
C15Cr10Fe75 | 0 | 8
C18Fe66Mo16 | 0.2 | 8
C18Fe70Mo12 | 0.2 | 8
C18Fe62Mo20 | 0.2 | 8
C18Fe66Mo16 | 0.2 | 8
C18Fe70Mo12 | 0.2 | 8
C18Fe74Mo8 | 0.2 | 8
C6Fe76Mo18 | 0.2 | 8
C6Fe76Mo18 | 0.2 | 8
C8Fe75Mo17 | 0.2 | 8
C8Fe75Mo17 | 0.2 | 8
C12Fe71Mo17 | 0.2 | 8
C12Fe71Mo17 | 0.2 | 8
C16Fe67Mo17 | 0.2 | 8
C16Fe67Mo17 | 0.2 | 8
C20Fe63Mo17 | 0.2 | 8
C20Fe63Mo17 | 0.2 | 8
C24Fe59Mo17 | 0.2 | 8
C24Fe59Mo17 | 0.2 | 8
C2.5Fe82.5P15 | 0.2 | 8
C3.5Fe81.5P15 | 0.2 | 8
C4.5Fe80.5P15 | 0.2 | 8
C6.5Fe77.5P16 | 0.2 | 8
C6.5Fe78.5P15 | 0.2 | 8
C6.5Fe78.5P15 | 0.2 | 8
C6.5Fe80.5P13 | 0.2 | 8
C6.5Fe82P11.5 | 0.2 | 8
C9Fe76P15 | 0.2 | 8
C10Fe75P15 | 0.2 | 8
C7Fe80P13 | 0.2 | 8
C8Fe77P15 | 0.2 | 8
C2.5Fe80P17.5 | 0.2 | 8
C5Fe75P20 | 0.2 | 8
C5Fe77.5P17.5 | 0.2 | 8
C5Fe80P15 | 0.2 | 8
C7.5Fe72.5P20 | 0.2 | 8
C7.5Fe75P17.5 | 0.2 | 8
C7.5Fe77.5P15 | 0.2 | 8
C7.5Fe80P12.5 | 0.2 | 8
C10Fe72.5P17.5 | 0.2 | 8
C10Fe75P15 | 0.2 | 8
C10Fe77.5P12.5 | 0.2 | 8
C10Fe80P10 | 0.2 | 8
C12.5Fe72.5P15 | 0.2 | 8
C12.5Fe75P12.5 | 0.2 | 8
C12.5Fe77.5P10 | 0.2 | 8
C12.5Fe80P7.5 | 0.2 | 8
C15Fe72.5P12.5 | 0.2 | 8
C15Fe75P10 | 0.2 | 8
C15Fe77.5P7.5 | 0.2 | 8
C17.5Fe72.5P10 | 0.2 | 8
C17.5Fe75P7.5 | 0.2 | 8
C5Fe82.5P12.5 | 0 | 8
C7.5Fe82.5P10 | 0 | 8
C10Fe82.5P7.5 | 0 | 8
C15Fe80P5 | 0 | 8
C17.5Fe77.5P5 | 0 | 8
C2.5Fe85P12.5 | 0 | 8
C5Fe85P10 | 0 | 8
C7.5Fe85P7.5 | 0 | 8
C10Fe77.5P12.5 | 0.2 | 8
C10Fe65Si25 | 0.2 | 8
C10Fe70Si20 | 0.2 | 8
C12.5Fe65Si22.5 | 0.2 | 8
C12.5Fe70Si17.5 | 0.2 | 8
C15Fe65Si20 | 0.2 | 8
C15Fe70Si15 | 0.2 | 8
C17.5Fe65Si17.5 | 0.2 | 8
C17.5Fe70Si12.5 | 0.2 | 8
C20Fe65Si15 | 0.2 | 8
C20Fe70Si10 | 0.2 | 8
C22.5Fe65Si12.5 | 0.2 | 8
C25Fe65Si10 | 0.2 | 8
C20Fe66W14 | 0.2 | 8
C20Fe68W12 | 0.2 | 8
C22Fe64W14 | 0.2 | 8
C22Fe66W12 | 0.2 | 8
C22Fe68W10 | 0.2 | 8
C5Fe79W16 | 0 | 8
C6Fe82W12 | 0 | 8
C6Fe86W8 | 0 | 8
C6Fe90W4 | 0 | 8
C7Fe79W14 | 0 | 8
C10Fe74W16 | 0 | 8
C10Fe78W12 | 0 | 8
C10Fe82W8 | 0 | 8
C10Fe86W4 | 0 | 8
C14Fe66W20 | 0 | 8
C14Fe70W16 | 0 | 8
C14Fe74W12 | 0 | 8
C14Fe78W8 | 0 | 8
C14Fe82W4 | 0 | 8
C16Fe80W4 | 0 | 8
C17Fe73W10 | 0 | 8
C18Fe62W20 | 0 | 8
C18Fe66W16 | 0 | 8
C18Fe68W14 | 0 | 8
C18Fe70W12 | 0 | 8
C18Fe74W8 | 0 | 8
C18Fe78W4 | 0 | 8
C20Fe64W16 | 0 | 8
C20Fe70W10 | 0 | 8
C20Fe72W8 | 0 | 8
C20Fe76W4 | 0 | 8
C22Fe62W16 | 0 | 8
C22Fe70W8 | 0 | 8
C22Fe74W4 | 0 | 8
C10Mo20Ni70 | 0.2 | 8
C12Mo20Ni68 | 0.2 | 8
C12Mo24Ni64 | 0.2 | 8
C14Mo20Ni66 | 0.2 | 8
C14Mo24Ni62 | 0.2 | 8
C16Mo20Ni64 | 0.2 | 8
C16Mo24Ni60 | 0.2 | 8
C10Mo24Ni66 | 0 | 8
C12Mo16Ni72 | 0 | 8
C12Mo28Ni60 | 0 | 8
C14Mo28Ni58 | 0 | 8
C16Mo16Ni68 | 0 | 8
C18Mo24Ni58 | 0 | 8
C18Mo28Ni54 | 0 | 8
C8Mo20Ni72 | 0 | 8
C8Mo28Ni64 | 0 | 8
C10Mo32Ni58 | 0 | 8
C12Mo12Ni76 | 0 | 8
C18Mo12Ni70 | 0 | 8
C18Mo16Ni66 | 0 | 8
C18Mo20Ni62 | 0 | 8
C0Nb80Si20 | 0.2 | 8
C1Nb80Si19 | 0.2 | 8
C2Nb80Si18 | 0.2 | 8
C4Nb80Si16 | 0.2 | 8
C4Nb80Si16 | 0.2 | 8
C6Nb80Si14 | 0.2 | 8
C8Nb80Si12 | 0.2 | 8
C8Nb80Si12 | 0.2 | 8
C12.5Ni65Si22.5 | 0.2 | 8
C12.5Ni67.5Si20 | 0.2 | 8
C15Ni67.5Si17.5 | 0.2 | 8
C17.5Ni67.5Si15 | 0.2 | 8
C0Ni80Si20 | 0 | 8
C0Ni85Si15 | 0 | 8
C0Ni90Si10 | 0 | 8
C0Ni95Si5 | 0 | 8
C0Ni1Si0 | 0 | 8
C5Ni70Si25 | 0 | 8
C5Ni75Si20 | 0 | 8
C5Ni80Si15 | 0 | 8
C5Ni85Si10 | 0 | 8
C5Ni90Si5 | 0 | 8
C5Ni95Si0 | 0 | 8
C10Ni65Si25 | 0 | 8
C10Ni67.5Si22.5 | 0 | 8
C10Ni70Si20 | 0 | 8
C10Ni75Si15 | 0 | 8
C10Ni80Si10 | 0 | 8
C10Ni85Si5 | 0 | 8
C10Ni90Si0 | 0 | 8
C12.5Ni67.5Si20 | 0 | 8
C15Ni67.5Si17.5 | 0 | 8
C15Ni70Si15 | 0 | 8
C15Ni75Si10 | 0 | 8
C15Ni80Si5 | 0 | 8
C15Ni85Si0 | 0 | 8
C20Ni70Si10 | 0 | 8
C20Ni75Si5 | 0 | 8
C20Ni80Si0 | 0 | 8
C0Si13Zr87 | 0 | 8
C0Si15Zr85 | 0 | 8
C0Si17Zr83 | 0 | 8
C3Si12Zr85 | 0 | 8
Ca0Cu27La73 | 0.2 | 8
Ca0Cu37La63 | 0.2 | 8
Ca1Cu27.5La71.5 | 0.2 | 8
Ca1Cu37.5La61.5 | 0.2 | 8
Ca1.5Cu27.5La71 | 0.2 | 8
Ca2Cu28La70 | 0.2 | 8
Ca2Cu37.5La60.5 | 0.2 | 8
Ca3Cu28.5La68.5 | 0.2 | 8
Ca3Cu37.5La59.5 | 0.2 | 8
Ca4Cu29La67 | 0.2 | 8
Ca4Cu37.5La58.5 | 0.2 | 8
Ca5Cu30La65 | 0.2 | 8
Ca5Cu37.5La57.5 | 0.2 | 8
Ca6Cu31La63 | 0.2 | 8
Ca6.5Cu37La56.5 | 0.2 | 8
Ca7Cu32La61 | 0.2 | 8
Ca7.5Cu36La56.5 | 0.2 | 8
Ca8Cu32.5La59.5 | 0.2 | 8
Ca8.5Cu33La58.5 | 0.2 | 8
Ca8.5Cu35La56.5 | 0.2 | 8
Ca9Cu33.5La57.5 | 0.2 | 8
Ca25Cu30Mg45 | 0.2 | 8
Ca50Cu20Mg30 | 0.2 | 8
Ca70Cu0Mg30 | 0.2 | 8
Ca70Cu10Mg20 | 0.2 | 8
Ca70Cu20Mg10 | 0.2 | 8
Ca70Cu30Mg0 | 0.2 | 8
Ca75Cu10Mg15 | 0.2 | 8
Ca7.5Cu5Mg87.5 | 0.2 | 8
Ca7.5Cu10Mg82.5 | 0.2 | 8
Ca5Cu10Mg85 | 0 | 8
Ca11Cu0Mg89 | 0 | 8
Ca5Cu5Mg90 | 0 | 8
Ca7.5Cu0Mg92.5 | 0 | 8
Ca60Ga0Mg40 | 0.2 | 8
Ca60Ga5Mg35 | 0.2 | 8
Ca60Ga10Mg30 | 0.2 | 8
Ca60Ga20Mg20 | 0.2 | 8
Ca60Ga30Mg10 | 0.2 | 8
Ca10Mg80Zn10 | 0.2 | 8
Ca10Mg85Zn5 | 0.2 | 8
Ca5Mg85Zn10 | 0 | 8
Ca7.5Mg82.5Zn10 | 0 | 8
Ca7.5Mg87.5Zn5 | 0 | 8
Ca10Mg90Zn0 | 0 | 8
Ca5Mg90Zn5 | 0 | 8
Ca7.5Mg92.5Zn0 | 0 | 8
Ce0Cu20Mg80 | 0.2 | 8
Ce0Cu30Mg70 | 0.2 | 8
Ce0Cu40Mg60 | 0.2 | 8
Ce5Cu10Mg85 | 0.2 | 8
Ce5Cu15Mg80 | 0.2 | 8
Ce5Cu20Mg75 | 0.2 | 8
Ce5Cu25Mg70 | 0.2 | 8
Ce5Cu30Mg65 | 0.2 | 8
Ce10Cu10Mg80 | 0.2 | 8
Ce10Cu15Mg75 | 0.2 | 8
Ce10Cu20Mg70 | 0.2 | 8
Ce10Cu25Mg65 | 0.2 | 8
Ce15Cu15Mg70 | 0.2 | 8
Ce15Cu20Mg65 | 0.2 | 8
Ce0Cu15Mg85 | 0 | 8
Ce15Cu25Mg60 | 0 | 8
Ce20Cu20Mg60 | 0 | 8
Ce0Cu10Mg90 | 0 | 8
Ce5Cu5Mg90 | 0 | 8
Ce10Cu5Mg85 | 0 | 8
Ce15Cu5Mg80 | 0 | 8
Ce15Cu10Mg75 | 0 | 8
Ce20Cu5Mg75 | 0 | 8
Ce20Cu10Mg70 | 0 | 8
Ce20Cu15Mg65 | 0 | 8
Ce20Cu25Mg55 | 0 | 8
Ce25Cu25Mg50 | 0 | 8
Ce5Mg75Ni20 | 0.2 | 8
Ce5Mg85Ni10 | 0.2 | 8
Ce10Mg60Ni30 | 0.2 | 8
Ce10Mg70Ni20 | 0.2 | 8
Ce10Mg72Ni18 | 0.2 | 8
Ce10Mg75Ni15 | 0.2 | 8
Ce10Mg80Ni10 | 0.2 | 8
Ce10Mg85Ni5 | 0.2 | 8
Ce15Mg75Ni10 | 0.2 | 8
Ce20Mg50Ni30 | 0.2 | 8
Ce20Mg60Ni20 | 0.2 | 8
Ce0Mg80Ni20 | 0.2 | 8
Ce0Mg85Ni15 | 0.2 | 8
Ce0Mg90Ni10 | 0.2 | 8
Ce5Mg75Ni20 | 0.2 | 8
Ce5Mg85Ni10 | 0.2 | 8
Ce10Mg60Ni30 | 0.2 | 8
Ce10Mg70Ni20 | 0.2 | 8
Ce10Mg72Ni18 | 0.2 | 8
Ce10Mg75Ni15 | 0.2 | 8
Ce10Mg80Ni10 | 0.2 | 8
Ce10Mg85Ni5 | 0.2 | 8
Ce15Mg75Ni10 | 0.2 | 8
Ce20Mg50Ni30 | 0.2 | 8
Ce20Mg60Ni20 | 0.2 | 8
Ce5Mg90Ni5 | 0 | 8
Ce20Mg40Ni40 | 0 | 8
Ce20Mg70Ni10 | 0 | 8
Ce30Mg40Ni30 | 0 | 8
Ce0Mg70Ni30 | 0 | 8
Ce10Mg90Ni0 | 0 | 8
Ce10Mg80Ni10 | 0.2 | 8
Ce3Mg85Zn12 | 0.2 | 8
Co70Cr10P20 | 0.2 | 8
Co66Cr18Zr16 | 0.2 | 8
Co67.5Cr16Zr16.5 | 0.2 | 8
Co69Cr14Zr17 | 0.2 | 8
Co71Cr12Zr17 | 0.2 | 8
Co72.5Cr10Zr17.5 | 0.2 | 8
Co72.8Cr20Zr7.2 | 0.2 | 8
Co74.5Cr8Zr17.5 | 0.2 | 8
Co75Cr18Zr7 | 0.2 | 8
Co76.5Cr6Zr17.5 | 0.2 | 8
Co77.5Cr16Zr6.5 | 0.2 | 8
Co78.5Cr4Zr17.5 | 0.2 | 8
Co80Cr14Zr6 | 0.2 | 8
Co81Cr2Zr17 | 0.2 | 8
Co82Cr12Zr6 | 0.2 | 8
Co84Cr0Zr16 | 0.2 | 8
Co84Cr10Zr6 | 0.2 | 8
Co85.5Cr8Zr6.5 | 0.2 | 8
Co87.2Cr6Zr6.8 | 0.2 | 8
Co88.5Cr4Zr7.5 | 0.2 | 8
Co89.7Cr2Zr8.3 | 0.2 | 8
Co91Cr0Zr9 | 0.2 | 8
Co60Cr30Zr10 | 0.2 | 8
Co65Cr25Zr10 | 0.2 | 8
Co70Cr20Zr10 | 0.2 | 8
Co75Cr15Zr10 | 0.2 | 8
Co80Cr10Zr10 | 0.2 | 8
Co85Cr5Zr10 | 0.2 | 8
Co90Cr0Zr10 | 0.2 | 8
Co75.4Cr12.6Zr12 | 0.2 | 8
Co77Cr11.6Zr11.4 | 0.2 | 8
Co78Cr11.2Zr10.8 | 0.2 | 8
Co79Cr10.6Zr10.4 | 0.2 | 8
Co80Cr10Zr10 | 0.2 | 8
Co81.2Cr9.6Zr9.2 | 0.2 | 8
Co83.4Cr8.3Zr8.3 | 0.2 | 8
Co85Cr5Zr10 | 0.2 | 8
Co90Cr0Zr10 | 0.2 | 8
Co72.9Cr17.1Zr10 | 0.2 | 8
Co0Fe90Zr10 | 0.2 | 8
Co10Fe80Zr10 | 0.2 | 8
Co18Fe72Zr10 | 0.2 | 8
Co30Fe60Zr10 | 0.2 | 8
Co45Fe45Zr10 | 0.2 | 8
Co60Fe30Zr10 | 0.2 | 8
Co72Fe18Zr10 | 0.2 | 8
Co0Fe90Zr10 | 0.2 | 8
Co9Fe81Zr10 | 0.2 | 8
Co18Fe72Zr10 | 0.2 | 8
Co27Fe63Zr10 | 0.2 | 8
Co36Fe54Zr10 | 0.2 | 8
Co54Fe36Zr10 | 0.2 | 8
Co72Fe18Zr10 | 0.2 | 8
Co90Fe0Zr10 | 0.2 | 8
Co0Fe90Zr10 | 0.2 | 8
Co4Fe86Zr10 | 0.2 | 8
Co10Fe80Zr10 | 0.2 | 8
Co20Fe70Zr10 | 0.2 | 8
Co30Fe60Zr10 | 0.2 | 8
Co40Fe50Zr10 | 0.2 | 8
Co50Fe40Zr10 | 0.2 | 8
Co60Fe30Zr10 | 0.2 | 8
Co70Fe20Zr10 | 0.2 | 8
Co80Fe10Zr10 | 0.2 | 8
Co85Fe5Zr10 | 0.2 | 8
Co90Fe0Zr10 | 0.2 | 8
Co80Fe10Zr10 | 0.2 | 8
Co85Fe5Zr10 | 0.2 | 8
Co90Fe0Zr10 | 0.2 | 8
Co0Fe90Zr10 | 0.2 | 8
Co4Fe86Zr10 | 0.2 | 8
Co10Fe80Zr10 | 0.2 | 8
Co30Fe60Zr10 | 0.2 | 8
Co60Fe30Zr10 | 0.2 | 8
Co90Fe0Zr10 | 0.2 | 8
Co72Fe18Zr10 | 0.2 | 8
Co0Fe30Zr70 | 0.2 | 8
Co0Fe91Zr9 | 0.2 | 8
Co30Fe0Zr70 | 0.2 | 8
Co55Fe0Zr45 | 0.2 | 8
Co85Fe0Zr15 | 0.2 | 8
Co0Fe90Zr10 | 0.2 | 8
Co9Fe81Zr10 | 0.2 | 8
Co22.5Fe67.5Zr10 | 0.2 | 8
Co45Fe45Zr10 | 0.2 | 8
Co67.5Fe22.5Zr10 | 0.2 | 8
Co90Fe0Zr10 | 0.2 | 8
Co0Fe90Zr10 | 0.2 | 8
Co4Fe86Zr10 | 0.2 | 8
Co10Fe80Zr10 | 0.2 | 8
Co20Fe70Zr10 | 0.2 | 8
Co30Fe60Zr10 | 0.2 | 8
Co40Fe50Zr10 | 0.2 | 8
Co10Fe80Zr10 | 0.2 | 8
Co40Fe50Zr10 | 0.2 | 8
Co70.6Gd14Mo15.4 | 0.2 | 8
Co72.8Gd19.4Mo7.8 | 0.2 | 8
Co73Gd12.9Mo14.1 | 0.2 | 8
Co75.6Gd8.4Mo16 | 0.2 | 8
Co30Hf67P3 | 0.2 | 8
Co33Hf67P0 | 0.2 | 8
Co24Hf67Si9 | 0.2 | 8
Co33Hf67Si0 | 0.2 | 8
Co0Mn90Zr10 | 0.2 | 8
Co2Mn88Zr10 | 0.2 | 8
Co5Mn85Zr10 | 0.2 | 8
Co10Mn80Zr10 | 0.2 | 8
Co65.5Mo20Zr14.5 | 0.2 | 8
Co67Mo18Zr15 | 0.2 | 8
Co68.6Mo16Zr15.4 | 0.2 | 8
Co70.3Mo14Zr15.7 | 0.2 | 8
Co72Mo12Zr16 | 0.2 | 8
Co74Mo10Zr16 | 0.2 | 8
Co74.8Mo20Zr5.2 | 0.2 | 8
Co75.7Mo8Zr16.3 | 0.2 | 8
Co77Mo18Zr5 | 0.2 | 8
Co77.5Mo6Zr16.5 | 0.2 | 8
Co79Mo16Zr5 | 0.2 | 8
Co79.7Mo4Zr16.3 | 0.2 | 8
Co81Mo14Zr5 | 0.2 | 8
Co82Mo2Zr16 | 0.2 | 8
Co83Mo12Zr5 | 0.2 | 8
Co84Mo0Zr16 | 0.2 | 8
Co84.8Mo10Zr5.2 | 0.2 | 8
Co86.5Mo8Zr5.5 | 0.2 | 8
Co88Mo6Zr6 | 0.2 | 8
Co89Mo4Zr7 | 0.2 | 8
Co90Mo2Zr8 | 0.2 | 8
Co91Mo0Zr9 | 0.2 | 8
Co80Mo9.5Zr10.5 | 0.2 | 8
Co74.5Mo13Zr12.5 | 0.2 | 8
Co78Mo10.8Zr11.2 | 0.2 | 8
Co79.5Mo10Zr10.5 | 0.2 | 8
Co80Mo10Zr10 | 0.2 | 8
Co81.6Mo9Zr9.4 | 0.2 | 8
Co82.4Mo8.6Zr9 | 0.2 | 8
Co85Mo5Zr10 | 0.2 | 8
Co86.2Mo6.4Zr7.4 | 0.2 | 8
Co90Mo0Zr10 | 0.2 | 8
Co2Ni77P21 | 0.2 | 8
Co2Ni78.5P19.5 | 0.2 | 8
Co2Ni80P18 | 0.2 | 8
Co3.5Ni75.5P21 | 0.2 | 8
Co3.5Ni77P19.5 | 0.2 | 8
Co3.5Ni78.5P18 | 0.2 | 8
Co5Ni74P21 | 0.2 | 8
Co5Ni75.5P19.5 | 0.2 | 8
Co5Ni77P18 | 0.2 | 8
Co7Ni72P21 | 0.2 | 8
Co7Ni73.5P19.5 | 0.2 | 8
Co7Ni75P18 | 0.2 | 8
Co9Ni72P19 | 0.2 | 8
Co2Ni76P22 | 0 | 8
Co2Ni81P17 | 0 | 8
Co3.5Ni74.5P22 | 0 | 8
Co3.5Ni79.5P17 | 0 | 8
Co5Ni73P22 | 0 | 8
Co5Ni78P17 | 0 | 8
Co7Ni71P22 | 0 | 8
Co7Ni76P17 | 0 | 8
Co9Ni69.5P21.5 | 0 | 8
Co9Ni74P17 | 0 | 8
Co10Ni68.5P21.5 | 0 | 8
Co10Ni71P19 | 0 | 8
Co10Ni73P17 | 0 | 8
Co12.5Ni66P21.5 | 0 | 8
Co12.5Ni68.5P19 | 0 | 8
Co12.5Ni70.5P17 | 0 | 8
Co14Ni64.5P21.5 | 0 | 8
Co14Ni67P19 | 0 | 8
Co14Ni69P17 | 0 | 8
Co16Ni65P19 | 0 | 8
Co0Ni50Ta50 | 0.2 | 8
Co10Ni40Ta50 | 0.2 | 8
Co80Ni10Zr10 | 0.2 | 8
Co85Ni5Zr10 | 0.2 | 8
Co88Ni2Zr10 | 0.2 | 8
Co90Ni0Zr10 | 0.2 | 8
Co30Ni20Zr50 | 0.2 | 8
Co0Ni33Zr67 | 0.2 | 8
Co33Ni0.05Zr66.95 | 0.2 | 8
Co33Ni0.1Zr66.9 | 0.2 | 8
Co33Ni0.15Zr66.85 | 0.2 | 8
Co33Ni0.2Zr66.8 | 0.2 | 8
Co15Ni28.05Zr56.95 | 0.2 | 8
Co5Ni31.35Zr63.65 | 0.2 | 8
Co10Ni29.7Zr60.3 | 0.2 | 8
Co15Ni28.05Zr56.95 | 0.2 | 8
Co20Ni26.4Zr53.6 | 0.2 | 8
Co22P11Zr67 | 0.2 | 8
Co28P5Zr67 | 0.2 | 8
Co33P0Zr67 | 0.2 | 8
Co1.7Pd81.8Si16.5 | 0.2 | 8
Co4.2Pd79.3Si16.5 | 0.2 | 8
Co6.7Pd76.8Si16.5 | 0.2 | 8
Co10Pd73.5Si16.5 | 0.2 | 8
Co12.5Pd71Si16.5 | 0.2 | 8
Co15Pd68.5Si16.5 | 0.2 | 8
Co20.9Pd62.6Si16.5 | 0 | 8
Co10Pd70Si20 | 0.2 | 8
Co25Pd10Zr65 | 0.2 | 8
Co30Pd5Zr65 | 0.2 | 8
Co34Pd1Zr65 | 0.2 | 8
Co54Pd1Zr45 | 0.2 | 8
Co85Si5Zr10 | 0.2 | 8
Co88Si2Zr10 | 0.2 | 8
Co90Si0Zr10 | 0.2 | 8
Co66V20Zr14 | 0.2 | 8
Co67.5V18Zr14.5 | 0.2 | 8
Co69.2V16Zr14.8 | 0.2 | 8
Co71V14Zr15 | 0.2 | 8
Co72.5V20Zr7.5 | 0.2 | 8
Co72.8V12Zr15.2 | 0.2 | 8
Co74.5V10Zr15.5 | 0.2 | 8
Co75V18Zr7 | 0.2 | 8
Co76.3V8Zr15.7 | 0.2 | 8
Co77.2V16Zr6.8 | 0.2 | 8
Co78V6Zr16 | 0.2 | 8
Co79.5V14Zr6.5 | 0.2 | 8
Co80V4Zr16 | 0.2 | 8
Co81.5V12Zr6.5 | 0.2 | 8
Co82V2Zr16 | 0.2 | 8
Co83.5V10Zr6.5 | 0.2 | 8
Co84V0Zr16 | 0.2 | 8
Co85V8Zr7 | 0.2 | 8
Co86.5V6Zr7.5 | 0.2 | 8
Co88V4Zr8 | 0.2 | 8
Co89.5V2Zr8.5 | 0.2 | 8
Co91V0Zr9 | 0.2 | 8
Co75.8V12Zr12.2 | 0.2 | 8
Co79.2V10.6Zr10.2 | 0.2 | 8
Co80V10Zr10 | 0.2 | 8
Co80V10Zr10 | 0.2 | 8
Co81.8V9Zr9.2 | 0.2 | 8
Co84V8Zr8 | 0.2 | 8
Co85V5Zr10 | 0.2 | 8
Co90V0Zr10 | 0.2 | 8
Co74W12Zr14 | 0.2 | 8
Co74W13Zr13 | 0.2 | 8
Co74.5W14Zr11.5 | 0.2 | 8
Co75W10Zr15 | 0.2 | 8
Co76.4W8Zr15.6 | 0.2 | 8
Co77W14Zr9 | 0.2 | 8
Co78.2W6Zr15.8 | 0.2 | 8
Co79.5W13Zr7.5 | 0.2 | 8
Co80W4Zr16 | 0.2 | 8
Co82W2Zr16 | 0.2 | 8
Co82W12Zr6 | 0.2 | 8
Co84W0Zr16 | 0.2 | 8
Co84.8W10Zr5.2 | 0.2 | 8
Co86.8W8Zr5.2 | 0.2 | 8
Co88.5W6Zr5.5 | 0.2 | 8
Co89.8W4Zr6.2 | 0.2 | 8
Co90.2W2Zr7.8 | 0.2 | 8
Co91W0Zr9 | 0.2 | 8
Co78W8Zr14 | 0.2 | 8
Co80W10Zr10 | 0.2 | 8
Co80.5W7Zr12.5 | 0.2 | 8
Co82.2W6.6Zr11.2 | 0.2 | 8
Co84W6Zr10 | 0.2 | 8
Co85W5Zr10 | 0.2 | 8
Co85.5W5Zr9.5 | 0.2 | 8
Co90W0Zr10 | 0.2 | 8
Cr0Fe80P20 | 0.2 | 8
Cr2Fe78P20 | 0.2 | 8
Cr4Fe76P20 | 0.2 | 8
Cr6Fe74P20 | 0.2 | 8
Cr8Fe72P20 | 0.2 | 8
Cr7Fe76P17 | 0.2 | 8
Cr73Fe10P17 | 0.2 | 8
Cr74Fe9P17 | 0.2 | 8
Cr23Fe55P22 | 0.2 | 8
Cr24Fe56.5P19.5 | 0.2 | 8
Cr25Fe57.5P17.5 | 0.2 | 8
Cr26Fe59.5P14.5 | 0.2 | 8
Cr26Fe60.5P13.5 | 0.2 | 8
Cr8Fe72P20 | 0.2 | 8
Cr0Fe90Zr10 | 0.2 | 8
Cr4Fe86Zr10 | 0.2 | 8
Cr6Fe84Zr10 | 0.2 | 8
Cr8Fe82Zr10 | 0.2 | 8
Cr10Fe80Zr10 | 0.2 | 8
Cr15Fe75Zr10 | 0.2 | 8
Cr17Fe73Zr10 | 0.2 | 8
Cr20Fe70Zr10 | 0.2 | 8
Cr25Fe65Zr10 | 0.2 | 8
Cr2Fe88Zr10 | 0.2 | 8
Cr4Fe86Zr10 | 0.2 | 8
Cr7Fe83Zr10 | 0.2 | 8
Cr10Fe80Zr10 | 0.2 | 8
Cr0Ni80P20 | 0.2 | 8
Cr3Ni77P20 | 0.2 | 8
Cr5Ni75P20 | 0.2 | 8
Cr10Ni70P20 | 0.2 | 8
Cr20Ni60P20 | 0.2 | 8
Cr0Ni80P20 | 0.2 | 8
Cr3Ni77P20 | 0.2 | 8
Cr5Ni75P20 | 0.2 | 8
Cr10Ni70P20 | 0.2 | 8
Cr15Ni65P20 | 0.2 | 8
Cr20Ni60P20 | 0.2 | 8
Cr0Ni82P18 | 0.2 | 8
Cr5Ni75P20 | 0.2 | 8
Cr7Ni73P20 | 0.2 | 8
Cr10Ni70P20 | 0.2 | 8
Cr18Ni62P20 | 0.2 | 8
Cr0Ni81P19 | 0.2 | 8
Cr43.5Ni40.5P16 | 0.2 | 8
Cr55.93Ni28.93P15.14 | 0.2 | 8
Cr58Ni27P15 | 0.2 | 8
Cr59.81Ni25.31P14.88 | 0.2 | 8
Cr69.6Ni16.2P14.2 | 0 | 8
Cr72.5Ni13.5P14 | 0 | 8
Cr87Ni0P13 | 0 | 8
Cr0Ni81P19 | 0.2 | 8
Cr5Ni76P19 | 0.2 | 8
Cr10Ni71P19 | 0.2 | 8
Cr15Ni66P19 | 0.2 | 8
Cr20Ni61P19 | 0.2 | 8
Cr25Ni56P19 | 0.2 | 8
Cr30Ni51P19 | 0.2 | 8
Cr14Ni68P18 | 0.2 | 8
Cr40Ni40P20 | 0.2 | 8
Cr50Ni30P20 | 0.2 | 8
Cr60Ni20P20 | 0.2 | 8
Cr80Ni0P20 | 0 | 8
Cr70Ni10P20 | 0 | 8
Cr0Ni33Zr67 | 0.2 | 8
Cr33Ni0.05Zr66.95 | 0.2 | 8
Cr33Ni0.1Zr66.9 | 0.2 | 8
Cr33Ni0.15Zr66.85 | 0.2 | 8
Cr33Ni0.2Zr66.8 | 0.2 | 8
Cr15Ni28.05Zr56.95 | 0.2 | 8
Cr5Ni31.35Zr63.65 | 0.2 | 8
Cr10Ni29.7Zr60.3 | 0.2 | 8
Cr15Ni28.05Zr56.95 | 0.2 | 8
Cr20Ni26.4Zr53.6 | 0.2 | 8
Cr0Ni60Zr40 | 0.2 | 8
Cr5Ni55Zr40 | 0.2 | 8
Cr10Ni50Zr40 | 0.2 | 8
Cr15Ni15Zr70 | 0.2 | 8
Cr15Ni25Zr60 | 0.2 | 8
Cr15Ni35Zr50 | 0.2 | 8
Cr15Ni45Zr40 | 0.2 | 8
Cr0Pd80Si20 | 0.2 | 8
Cr0.5Pd79.5Si20 | 0.2 | 8
Cr1Pd79Si20 | 0.2 | 8
Cr2Pd78Si20 | 0.2 | 8
Cr3Pd77Si20 | 0.2 | 8
Cr4Pd76Si20 | 0.2 | 8
Cr5Pd75Si20 | 0.2 | 8
Cr6Pd74Si20 | 0.2 | 8
Cr7Pd73Si20 | 0.2 | 8
Cr0Si15Zr85 | 0.2 | 8
Cr10Si15Zr75 | 0.2 | 8
Cr20Si15Zr65 | 0.2 | 8
Cu35Fe5Ti60 | 0.2 | 8
Cu40Fe10Ti50 | 0.2 | 8
Cu45Fe5Ti50 | 0.2 | 8
Cu55Fe5Ti40 | 0.2 | 8
Cu40Fe20Zr40 | 0.2 | 8
Cu50Fe10Zr40 | 0.2 | 8
Cu53Fe7Zr40 | 0.2 | 8
Cu55Fe5Zr40 | 0.2 | 8
Cu57Fe3Zr40 | 0.2 | 8
Cu59Fe1Zr40 | 0.2 | 8
Cu60Fe0Zr40 | 0.2 | 8
Cu38.2Hf28.8Nb33 | 0.2 | 8
Cu39.9Hf30.1Nb30 | 0.2 | 8
Cu42.7Hf32.3Nb25 | 0.2 | 8
Cu45.6Hf34.4Nb20 | 0.2 | 8
Cu48.4Hf36.6Nb15 | 0.2 | 8
Cu51.3Hf38.7Nb10 | 0.2 | 8
Cu54.1Hf40.9Nb5 | 0.2 | 8
Cu56.4Hf42.6Nb1 | 0.2 | 8
Cu57Hf21Nb22 | 0.2 | 8
Cu57Hf23Nb20 | 0.2 | 8
Cu57Hf28Nb15 | 0.2 | 8
Cu57Hf33Nb10 | 0.2 | 8
Cu57Hf38Nb5 | 0.2 | 8
Cu57Hf42Nb1 | 0.2 | 8
Cu0Hf30Ni70 | 0.2 | 8
Cu0Hf40Ni60 | 0.2 | 8
Cu0Hf50Ni50 | 0.2 | 8
Cu0Hf60Ni40 | 0.2 | 8
Cu0Hf70Ni30 | 0.2 | 8
Cu10Hf20Ni70 | 0.2 | 8
Cu10Hf30Ni60 | 0.2 | 8
Cu10Hf40Ni50 | 0.2 | 8
Cu10Hf50Ni40 | 0.2 | 8
Cu10Hf60Ni30 | 0.2 | 8
Cu10Hf70Ni20 | 0.2 | 8
Cu10Hf75Ni15 | 0.2 | 8
Cu15Hf55Ni30 | 0.2 | 8
Cu20Hf20Ni60 | 0.2 | 8
Cu20Hf30Ni50 | 0.2 | 8
Cu20Hf40Ni40 | 0.2 | 8
Cu20Hf50Ni30 | 0.2 | 8
Cu20Hf55Ni25 | 0.2 | 8
Cu20Hf60Ni20 | 0.2 | 8
Cu20Hf65Ni15 | 0.2 | 8
Cu20Hf70Ni10 | 0.2 | 8
Cu25Hf50Ni25 | 0.2 | 8
Cu25Hf55Ni20 | 0.2 | 8
Cu30Hf20Ni50 | 0.2 | 8
Cu30Hf30Ni40 | 0.2 | 8
Cu30Hf40Ni30 | 0.2 | 8
Cu30Hf45Ni25 | 0.2 | 8
Cu30Hf50Ni20 | 0.2 | 8
Cu30Hf55Ni15 | 0.2 | 8
Cu30Hf60Ni10 | 0.2 | 8
Cu30Hf70Ni0 | 0.2 | 8
Cu35Hf45Ni20 | 0.2 | 8
Cu35Hf50Ni15 | 0.2 | 8
Cu40Hf20Ni40 | 0.2 | 8
Cu40Hf30Ni30 | 0.2 | 8
Cu40Hf40Ni20 | 0.2 | 8
Cu40Hf45Ni15 | 0.2 | 8
Cu40Hf50Ni10 | 0.2 | 8
Cu40Hf60Ni0 | 0.2 | 8
Cu50Hf20Ni30 | 0.2 | 8
Cu50Hf30Ni20 | 0.2 | 8
Cu50Hf40Ni10 | 0.2 | 8
Cu50Hf50Ni0 | 0.2 | 8
Cu60Hf20Ni20 | 0.2 | 8
Cu60Hf30Ni10 | 0.2 | 8
Cu60Hf40Ni0 | 0.2 | 8
Cu70Hf30Ni0 | 0.2 | 8
Cu70Hf20Ni10 | 0 | 8
Cu10Hf80Ni10 | 0 | 8
Cu20Hf10Ni70 | 0 | 8
Cu20Hf75Ni5 | 0 | 8
Cu30Hf10Ni60 | 0 | 8
Cu40Hf10Ni50 | 0 | 8
Cu50Hf10Ni40 | 0 | 8
Cu60Hf10Ni30 | 0 | 8
Cu70Hf10Ni20 | 0 | 8
Cu15La5Mg80 | 0.2 | 8
Cu15La40Mg45 | 0.2 | 8
Cu20La0Mg80 | 0.2 | 8
Cu20La5Mg75 | 0.2 | 8
Cu20La10Mg70 | 0.2 | 8
Cu20La30Mg50 | 0.2 | 8
Cu20La40Mg40 | 0.2 | 8
Cu25La20Mg55 | 0.2 | 8
Cu25La30Mg45 | 0.2 | 8
Cu25La40Mg35 | 0.2 | 8
Cu30La0Mg70 | 0.2 | 8
Cu30La5Mg65 | 0.2 | 8
Cu30La10Mg60 | 0.2 | 8
Cu30La20Mg50 | 0.2 | 8
Cu30La30Mg40 | 0.2 | 8
Cu30La40Mg30 | 0.2 | 8
Cu40La0Mg60 | 0.2 | 8
Cu40La5Mg55 | 0.2 | 8
Cu40La10Mg50 | 0.2 | 8
Cu40La20Mg40 | 0.2 | 8
Cu40La30Mg30 | 0.2 | 8
Cu50La10Mg40 | 0.2 | 8
Cu50La20Mg30 | 0.2 | 8
Cu10La40Mg50 | 0 | 8
Cu15La0Mg85 | 0 | 8
Cu15La10Mg75 | 0 | 8
Cu15La15Mg70 | 0 | 8
Cu15La30Mg55 | 0 | 8
Cu20La25Mg55 | 0 | 8
Cu20La50Mg30 | 0 | 8
Cu25La25Mg50 | 0 | 8
Cu30La50Mg20 | 0 | 8
Cu40La40Mg20 | 0 | 8
Cu50La30Mg20 | 0 | 8
Cu10La0Mg90 | 0 | 8
Cu10La10Mg80 | 0 | 8
Cu20La20Mg60 | 0 | 8
Cu50La0Mg50 | 0 | 8
Cu27La69Sr4 | 0.2 | 8
Cu27La70Sr3 | 0.2 | 8
Cu27La71Sr2 | 0.2 | 8
Cu27La73Sr0 | 0.2 | 8
Cu27.5La66Sr6.5 | 0.2 | 8
Cu27.5La67.5Sr5 | 0.2 | 8
Cu28La63.5Sr8.5 | 0.2 | 8
Cu28La64.5Sr7.5 | 0.2 | 8
Cu28.5La61.5Sr10 | 0.2 | 8
Cu28.5La62.5Sr9 | 0.2 | 8
Cu29La60Sr11 | 0.2 | 8
Cu30La57.5Sr12.5 | 0.2 | 8
Cu30La58Sr12 | 0.2 | 8
Cu30.5La56Sr13.5 | 0.2 | 8
Cu31La55Sr14 | 0.2 | 8
Cu32La53.5Sr14.5 | 0.2 | 8
Cu32.5La52.5Sr15 | 0.2 | 8
Cu33La51.5Sr15.5 | 0.2 | 8
Cu34La50Sr16 | 0.2 | 8
Cu35La48Sr17 | 0.2 | 8
Cu36La47Sr17 | 0.2 | 8
Cu37La47Sr16 | 0.2 | 8
Cu37La48Sr15 | 0.2 | 8
Cu37La49Sr14 | 0.2 | 8
Cu37La50.5Sr12.5 | 0.2 | 8
Cu37La52Sr11 | 0.2 | 8
Cu37La53Sr10 | 0.2 | 8
Cu37La54Sr9 | 0.2 | 8
Cu37La55Sr8 | 0.2 | 8
Cu37La56Sr7 | 0.2 | 8
Cu37La57Sr6 | 0.2 | 8
Cu37La58Sr5 | 0.2 | 8
Cu37La59Sr4 | 0.2 | 8
Cu37La59.5Sr3.5 | 0.2 | 8
Cu37La60.5Sr2.5 | 0.2 | 8
Cu37La61.5Sr1.5 | 0.2 | 8
Cu37La62Sr1 | 0.2 | 8
Cu37La63Sr0 | 0.2 | 8
Cu5Mg85Nd10 | 0.2 | 8
Cu10Mg70Nd20 | 0.2 | 8
Cu10Mg75Nd15 | 0.2 | 8
Cu10Mg80Nd10 | 0.2 | 8
Cu10Mg85Nd5 | 0.2 | 8
Cu15Mg65Nd20 | 0.2 | 8
Cu15Mg70Nd15 | 0.2 | 8
Cu15Mg75Nd10 | 0.2 | 8
Cu15Mg80Nd5 | 0.2 | 8
Cu20Mg45Nd35 | 0.2 | 8
Cu20Mg50Nd30 | 0.2 | 8
Cu20Mg55Nd25 | 0.2 | 8
Cu20Mg60Nd20 | 0.2 | 8
Cu20Mg65Nd15 | 0.2 | 8
Cu20Mg70Nd10 | 0.2 | 8
Cu20Mg75Nd5 | 0.2 | 8
Cu20Mg80Nd0 | 0.2 | 8
Cu25Mg45Nd30 | 0.2 | 8
Cu25Mg50Nd25 | 0.2 | 8
Cu25Mg55Nd20 | 0.2 | 8
Cu25Mg60Nd15 | 0.2 | 8
Cu25Mg65Nd10 | 0.2 | 8
Cu25Mg70Nd5 | 0.2 | 8
Cu30Mg40Nd30 | 0.2 | 8
Cu30Mg45Nd25 | 0.2 | 8
Cu30Mg50Nd20 | 0.2 | 8
Cu30Mg55Nd15 | 0.2 | 8
Cu30Mg60Nd10 | 0.2 | 8
Cu30Mg65Nd5 | 0.2 | 8
Cu30Mg70Nd0 | 0.2 | 8
Cu35Mg30Nd35 | 0.2 | 8
Cu35Mg45Nd20 | 0.2 | 8
Cu35Mg50Nd15 | 0.2 | 8
Cu35Mg55Nd10 | 0.2 | 8
Cu40Mg30Nd30 | 0.2 | 8
Cu40Mg40Nd20 | 0.2 | 8
Cu40Mg50Nd10 | 0.2 | 8
Cu40Mg55Nd5 | 0.2 | 8
Cu40Mg60Nd0 | 0.2 | 8
Cu50Mg20Nd30 | 0.2 | 8
Cu50Mg30Nd20 | 0.2 | 8
Cu50Mg40Nd10 | 0.2 | 8
Cu60Mg10Nd30 | 0.2 | 8
Cu60Mg20Nd20 | 0.2 | 8
Cu0Mg92.5Nd7.5 | 0 | 8
Cu5Mg90Nd5 | 0 | 8
Cu10Mg90Nd0 | 0 | 8
Cu15Mg60Nd25 | 0 | 8
Cu20Mg40Nd40 | 0 | 8
Cu40Mg20Nd40 | 0 | 8
Cu60Mg30Nd10 | 0 | 8
Cu0Mg85Nd15 | 0 | 8
Cu0Mg90Nd10 | 0 | 8
Cu0Mg95Nd5 | 0 | 8
Cu0Mg97.5Nd2.5 | 0 | 8
Cu5Mg80Nd15 | 0 | 8
Cu10Mg65Nd25 | 0 | 8
Cu50Mg50Nd0 | 0 | 8
Cu60Mg0Nd40 | 0 | 8
Cu70Mg0Nd30 | 0 | 8
Cu70Mg10Nd20 | 0 | 8
Cu80Mg0Nd20 | 0 | 8
Cu5Mg85Y10 | 0.2 | 8
Cu10Mg65Y25 | 0.2 | 8
Cu10Mg70Y20 | 0.2 | 8
Cu10Mg80Y10 | 0.2 | 8
Cu10Mg85Y5 | 0.2 | 8
Cu15Mg70Y15 | 0.2 | 8
Cu15Mg80Y5 | 0.2 | 8
Cu20Mg50Y30 | 0.2 | 8
Cu20Mg60Y20 | 0.2 | 8
Cu20Mg70Y10 | 0.2 | 8
Cu20Mg80Y0 | 0.2 | 8
Cu25Mg60Y15 | 0.2 | 8
Cu25Mg65Y10 | 0.2 | 8
Cu25Mg70Y5 | 0.2 | 8
Cu30Mg40Y30 | 0.2 | 8
Cu30Mg50Y20 | 0.2 | 8
Cu30Mg60Y10 | 0.2 | 8
Cu30Mg70Y0 | 0.2 | 8
Cu40Mg30Y30 | 0.2 | 8
Cu40Mg40Y20 | 0.2 | 8
Cu40Mg55Y5 | 0.2 | 8
Cu40Mg60Y0 | 0.2 | 8
Cu5Mg85Y10 | 0.2 | 8
Cu1Mg84Y15 | 0.2 | 8
Cu5Mg85Y10 | 0.2 | 8
Cu10Mg65Y25 | 0.2 | 8
Cu10Mg70Y20 | 0.2 | 8
Cu10Mg80Y10 | 0.2 | 8
Cu10Mg85Y5 | 0.2 | 8
Cu15Mg70Y15 | 0.2 | 8
Cu15Mg80Y5 | 0.2 | 8
Cu20Mg50Y30 | 0.2 | 8
Cu20Mg60Y20 | 0.2 | 8
Cu20Mg70Y10 | 0.2 | 8
Cu20Mg79Y1 | 0.2 | 8
Cu25Mg60Y15 | 0.2 | 8
Cu25Mg65Y10 | 0.2 | 8
Cu25Mg70Y5 | 0.2 | 8
Cu30Mg40Y30 | 0.2 | 8
Cu30Mg50Y20 | 0.2 | 8
Cu30Mg60Y10 | 0.2 | 8
Cu30Mg69Y1 | 0.2 | 8
Cu37Mg48Y15 | 0.2 | 8
Cu40Mg30Y30 | 0.2 | 8
Cu40Mg40Y20 | 0.2 | 8
Cu40Mg55Y5 | 0.2 | 8
Cu40Mg59Y1 | 0.2 | 8
Cu1Mg79Y20 | 0 | 8
Cu5Mg65Y30 | 0 | 8
Cu5Mg75Y20 | 0 | 8
Cu10Mg60Y30 | 0 | 8
Cu15Mg84Y1 | 0 | 8
Cu30Mg30Y40 | 0 | 8
Cu40Mg20Y40 | 0 | 8
Cu1Mg89Y10 | 0 | 8
Cu5Mg90Y5 | 0 | 8
Cu10Mg89Y1 | 0 | 8
Cu25Mg65Y10 | 0.2 | 8
Cu8Mg80Y12 | 0.2 | 8
Cu16Mg60Y24 | 0.2 | 8
Cu24Mg40Y36 | 0.2 | 8
Cu32Mg20Y48 | 0.2 | 8
Cu40Mg0Y60 | 0.2 | 8
Cu5Mg85Y10 | 0.2 | 8
Cu10Mg70Y20 | 0.2 | 8
Cu10Mg75Y15 | 0.2 | 8
Cu10Mg80Y10 | 0.2 | 8
Cu10Mg80Y10 | 0.2 | 8
Cu10Mg85Y5 | 0.2 | 8
Cu15Mg75Y10 | 0.2 | 8
Cu20Mg70Y10 | 0.2 | 8
Cu25Mg65Y10 | 0.2 | 8
Cu8Mg80Y12 | 0.2 | 8
Cu24Mg40Y36 | 0.2 | 8
Cu32Mg20Y48 | 0.2 | 8
Cu40Mg0Y60 | 0.2 | 8
Cu38.2Nb33Ti28.8 | 0.2 | 8
Cu39.9Nb30Ti30.1 | 0.2 | 8
Cu42.7Nb25Ti32.3 | 0.2 | 8
Cu45.6Nb20Ti34.4 | 0.2 | 8
Cu48.4Nb15Ti36.6 | 0.2 | 8
Cu51.3Nb10Ti38.7 | 0.2 | 8
Cu54.1Nb5Ti40.9 | 0.2 | 8
Cu56.4Nb1Ti42.6 | 0.2 | 8
Cu57Nb1Ti42 | 0.2 | 8
Cu57Nb5Ti38 | 0.2 | 8
Cu57Nb10Ti33 | 0.2 | 8
Cu57Nb15Ti28 | 0.2 | 8
Cu57Nb20Ti23 | 0.2 | 8
Cu57Nb22Ti21 | 0.2 | 8
Cu38.2Nb33Zr28.8 | 0.2 | 8
Cu39.9Nb30Zr30.1 | 0.2 | 8
Cu42.7Nb25Zr32.3 | 0.2 | 8
Cu45.6Nb20Zr34.4 | 0.2 | 8
Cu48.4Nb15Zr36.6 | 0.2 | 8
Cu51.3Nb10Zr38.7 | 0.2 | 8
Cu54.1Nb5Zr40.9 | 0.2 | 8
Cu56.4Nb1Zr42.6 | 0.2 | 8
Cu57Nb1Zr42 | 0.2 | 8
Cu57Nb5Zr38 | 0.2 | 8
Cu57Nb10Zr33 | 0.2 | 8
Cu57Nb15Zr28 | 0.2 | 8
Cu57Nb20Zr23 | 0.2 | 8
Cu57Nb22Zr21 | 0.2 | 8
Cu67Ni17P16 | 0.2 | 8
Cu69Ni13P18 | 0.2 | 8
Cu0Ni80P20 | 0.2 | 8
Cu14.4Ni65.6P20 | 0.2 | 8
Cu52.8Ni27.2P20 | 0.2 | 8
Cu61.6Ni18.4P20 | 0.2 | 8
Cu67Ni17P16 | 0.2 | 8
Cu69Ni13P18 | 0.2 | 8
Cu73Ni11P16 | 0.2 | 8
Cu2Ni76P22 | 0.2 | 8
Cu2Ni78P20 | 0.2 | 8
Cu2Ni80P18 | 0.2 | 8
Cu4Ni74P22 | 0.2 | 8
Cu4Ni76P20 | 0.2 | 8
Cu4Ni78P18 | 0.2 | 8
Cu6Ni72P22 | 0.2 | 8
Cu6Ni74P20 | 0.2 | 8
Cu6Ni76P18 | 0.2 | 8
Cu8Ni70P22 | 0.2 | 8
Cu8Ni72P20 | 0.2 | 8
Cu8Ni74P18 | 0.2 | 8
Cu10Ni68P22 | 0.2 | 8
Cu10Ni70P20 | 0.2 | 8
Cu10Ni72P18 | 0.2 | 8
Cu12Ni68P20 | 0.2 | 8
Cu1Ni75P24 | 0 | 8
Cu1Ni83P16 | 0 | 8
Cu2Ni74P24 | 0 | 8
Cu2Ni82P16 | 0 | 8
Cu3Ni73P24 | 0 | 8
Cu3Ni81P16 | 0 | 8
Cu4Ni80P16 | 0 | 8
Cu12Ni67P21 | 0 | 8
Cu13Ni66P21 | 0 | 8
Cu13Ni67P20 | 0 | 8
Cu13Ni69P18 | 0 | 8
Cu14Ni66P20 | 0 | 8
Cu14Ni68P18 | 0 | 8
Cu16Ni23Ti61 | 0.2 | 8
Cu0Ni30Ti70 | 0.2 | 8
Cu0Ni33Ti67 | 0.2 | 8
Cu0Ni40Ti60 | 0.2 | 8
Cu0Ni45Ti55 | 0.2 | 8
Cu5Ni20Ti75 | 0.2 | 8
Cu5Ni20Ti75 | 0.2 | 8
Cu10Ni20Ti70 | 0.2 | 8
Cu10Ni30Ti60 | 0.2 | 8
Cu20Ni10Ti70 | 0.2 | 8
Cu20Ni20Ti60 | 0.2 | 8
Cu20Ni30Ti50 | 0.2 | 8
Cu25Ni25Ti50 | 0.2 | 8
Cu30Ni10Ti60 | 0.2 | 8
Cu30Ni20Ti50 | 0.2 | 8
Cu30Ni30Ti40 | 0.2 | 8
Cu35Ni0Ti65 | 0.2 | 8
Cu40Ni0Ti60 | 0.2 | 8
Cu40Ni10Ti50 | 0.2 | 8
Cu40Ni20Ti40 | 0.2 | 8
Cu40Ni30Ti30 | 0.2 | 8
Cu50Ni0Ti50 | 0.2 | 8
Cu50Ni10Ti40 | 0.2 | 8
Cu50Ni20Ti30 | 0.2 | 8
Cu60Ni0Ti40 | 0.2 | 8
Cu60Ni10Ti30 | 0.2 | 8
Cu70Ni0Ti30 | 0.2 | 8
Cu75Ni0Ti25 | 0.2 | 8
Cu0Ni25Ti75 | 0 | 8
Cu0Ni50Ti50 | 0 | 8
Cu0Ni60Ti40 | 0 | 8
Cu0Ni65Ti35 | 0 | 8
Cu10Ni40Ti50 | 0 | 8
Cu10Ni50Ti40 | 0 | 8
Cu15Ni5Ti80 | 0 | 8
Cu20Ni40Ti40 | 0 | 8
Cu30Ni0Ti70 | 0 | 8
Cu30Ni40Ti30 | 0 | 8
Cu35Ni35Ti30 | 0 | 8
Cu40Ni40Ti20 | 0 | 8
Cu50Ni30Ti20 | 0 | 8
Cu80Ni0Ti20 | 0 | 8
Cu0Ni10Ti90 | 0 | 8
Cu0Ni20Ti80 | 0 | 8
Cu0Ni20Ti80 | 0 | 8
Cu0Ni70Ti30 | 0 | 8
Cu0Ni75Ti25 | 0 | 8
Cu0Ni90Ti10 | 0 | 8
Cu5Ni5Ti90 | 0 | 8
Cu5Ni10Ti85 | 0 | 8
Cu5Ni15Ti80 | 0 | 8
Cu10Ni0Ti90 | 0 | 8
Cu10Ni10Ti80 | 0 | 8
Cu10Ni60Ti30 | 0 | 8
Cu10Ni70Ti20 | 0 | 8
Cu10Ni80Ti10 | 0 | 8
Cu15Ni10Ti75 | 0 | 8
Cu20Ni50Ti30 | 0 | 8
Cu20Ni60Ti20 | 0 | 8
Cu20Ni70Ti10 | 0 | 8
Cu30Ni50Ti20 | 0 | 8
Cu30Ni60Ti10 | 0 | 8
Cu50Ni40Ti10 | 0 | 8
Cu70Ni10Ti20 | 0 | 8
Cu70Ni20Ti10 | 0 | 8
Cu80Ni10Ti10 | 0 | 8
Cu90Ni0Ti10 | 0 | 8
Cu45Ni10Ti45 | 0.2 | 8
Cu0Ni50Ti50 | 0 | 8
Cu10Ni40Ti50 | 0 | 8
Cu13Ni37Ti50 | 0 | 8
Cu15Ni35Ti50 | 0 | 8
Cu0Ni50Ti50 | 0 | 8
Cu5Ni45Ti50 | 0 | 8
Cu13Ni37Ti50 | 0 | 8
Cu50Ni10Ti40 | 0.2 | 8
Cu25Ni25Ti50 | 0.2 | 8
Cu0Ni33Zr67 | 0.2 | 8
Cu33Ni0.05Zr66.95 | 0.2 | 8
Cu33Ni0.1Zr66.9 | 0.2 | 8
Cu33Ni0.15Zr66.85 | 0.2 | 8
Cu33Ni0.2Zr66.8 | 0.2 | 8
Cu15Ni28.05Zr56.95 | 0.2 | 8
Cu5Ni31.35Zr63.65 | 0.2 | 8
Cu10Ni29.7Zr60.3 | 0.2 | 8
Cu15Ni28.05Zr56.95 | 0.2 | 8
Cu20Ni26.4Zr53.6 | 0.2 | 8
Cu25Ni25Zr50 | 0.2 | 8
Cu0Ni30Zr70 | 0.2 | 8
Cu0Ni40Zr60 | 0.2 | 8
Cu0Ni50Zr50 | 0.2 | 8
Cu0Ni60Zr40 | 0.2 | 8
Cu10Ni20Zr70 | 0.2 | 8
Cu10Ni30Zr60 | 0.2 | 8
Cu10Ni40Zr50 | 0.2 | 8
Cu10Ni50Zr40 | 0.2 | 8
Cu10Ni60Zr30 | 0.2 | 8
Cu15Ni25Zr60 | 0.2 | 8
Cu15Ni30Zr55 | 0.2 | 8
Cu20Ni10Zr70 | 0.2 | 8
Cu20Ni20Zr60 | 0.2 | 8
Cu20Ni30Zr50 | 0.2 | 8
Cu20Ni40Zr40 | 0.2 | 8
Cu20Ni50Zr30 | 0.2 | 8
Cu25Ni15Zr60 | 0.2 | 8
Cu25Ni20Zr55 | 0.2 | 8
Cu25Ni25Zr50 | 0.2 | 8
Cu30Ni0Zr70 | 0.2 | 8
Cu30Ni10Zr60 | 0.2 | 8
Cu30Ni15Zr55 | 0.2 | 8
Cu30Ni20Zr50 | 0.2 | 8
Cu30Ni25Zr45 | 0.2 | 8
Cu30Ni30Zr40 | 0.2 | 8
Cu30Ni40Zr30 | 0.2 | 8
Cu35Ni15Zr50 | 0.2 | 8
Cu35Ni20Zr45 | 0.2 | 8
Cu40Ni0Zr60 | 0.2 | 8
Cu40Ni10Zr50 | 0.2 | 8
Cu40Ni15Zr45 | 0.2 | 8
Cu40Ni20Zr40 | 0.2 | 8
Cu40Ni30Zr30 | 0.2 | 8
Cu50Ni0Zr50 | 0.2 | 8
Cu50Ni10Zr40 | 0.2 | 8
Cu50Ni20Zr30 | 0.2 | 8
Cu60Ni0Zr40 | 0.2 | 8
Cu60Ni10Zr30 | 0.2 | 8
Cu70Ni0Zr30 | 0.2 | 8
Cu5Ni20Zr75 | 0 | 8
Cu10Ni10Zr80 | 0 | 8
Cu20Ni5Zr75 | 0 | 8
Cu20Ni60Zr20 | 0 | 8
Cu30Ni50Zr20 | 0 | 8
Cu40Ni40Zr20 | 0 | 8
Cu50Ni30Zr20 | 0 | 8
Cu60Ni20Zr20 | 0 | 8
Cu70Ni10Zr20 | 0 | 8
Cu56P2Zr42 | 0.2 | 8
Cu70Pb1Zn29 | 0.2 | 8
Cu0Pd79Si21 | 0.2 | 8
Cu0Pd80Si20 | 0.2 | 8
Cu0Pd82Si18 | 0.2 | 8
Cu0Pd84Si16 | 0.2 | 8
Cu0Pd85Si15 | 0.2 | 8
Cu3.5Pd80Si16.5 | 0.2 | 8
Cu4.5Pd77.5Si18 | 0.2 | 8
Cu6Pd77.5Si16.5 | 0.2 | 8
Cu7Pd73Si20 | 0.2 | 8
Cu7Pd76.5Si16.5 | 0.2 | 8
Cu10Pd73.5Si16.5 | 0.2 | 8
Cu11Pd69.5Si19.5 | 0.2 | 8
Cu14.5Pd69Si16.5 | 0.2 | 8
Cu19Pd64.5Si16.5 | 0.2 | 8
Cu0Pd82.4Si17.6 | 0.2 | 8
Cu2Pd80.75Si17.25 | 0.2 | 8
Cu4Pd79.1Si16.9 | 0.2 | 8
Cu5.7Pd73.8Si20.5 | 0.2 | 8
Cu5.8Pd74.7Si19.5 | 0.2 | 8
Cu5.9Pd75.6Si18.5 | 0.2 | 8
Cu5.9Pd76.6Si17.5 | 0.2 | 8
Cu6Pd77.5Si16.5 | 0.2 | 8
Cu6Pd77.5Si16.5 | 0.2 | 8
Cu6.1Pd78.4Si15.5 | 0.2 | 8
Cu8Pd75.8Si16.2 | 0.2 | 8
Cu10Pd74.2Si15.8 | 0.2 | 8
Cu12Pd72.5Si15.5 | 0.2 | 8
Cu14Pd70.9Si15.1 | 0.2 | 8
Cu1.7Pd81.8Si16.5 | 0.2 | 8
Cu4.2Pd79.3Si16.5 | 0.2 | 8
Cu6.7Pd76.8Si16.5 | 0.2 | 8
Cu10Pd73.5Si16.5 | 0.2 | 8
Cu12.5Pd71Si16.5 | 0.2 | 8
Cu15Pd68.5Si16.5 | 0.2 | 8
Cu20.9Pd62.6Si16.5 | 0.2 | 8
Cu26.7Pd56.8Si16.5 | 0 | 8
Cu6Pd77.5Si16.5 | 0.2 | 8
Cu0Pd78Si22 | 0.2 | 8
Cu0Pd80Si20 | 0.2 | 8
Cu0Pd82Si18 | 0.2 | 8
Cu0Pd83.5Si16.5 | 0.2 | 8
Cu6Pd77.5Si16.5 | 0.2 | 8
Cu7Pd76Si17 | 0.2 | 8
Cu8Pd74Si18 | 0.2 | 8
Cu9Pd75Si16 | 0.2 | 8
Cu10Pd70Si20 | 0.2 | 8
Cu10Pd73Si17 | 0.2 | 8
Cu12Pd66Si22 | 0.2 | 8
Cu12.5Pd70.5Si17 | 0.2 | 8
Cu15Pd69Si16 | 0.2 | 8
Cu0Pd83.5Si16.5 | 0.2 | 8
Cu4Pd79.5Si16.5 | 0.2 | 8
Cu12.5Pd71Si16.5 | 0.2 | 8
Cu16.5Pd67Si16.5 | 0.2 | 8
Cu0Pd82Si18 | 0.2 | 8
Cu6Pd77.5Si16.5 | 0.2 | 8
Cu0Pd83.5Si16.5 | 0.2 | 8
Cu3Pd80Si17 | 0.2 | 8
Cu39Ti17Zr44 | 0.2 | 8
Cu39Ti21Zr40 | 0.2 | 8
Cu40Ti30Zr30 | 0.2 | 8
Cu44Ti10Zr46 | 0.2 | 8
Cu44Ti16Zr40 | 0.2 | 8
Cu45Ti20Zr35 | 0.2 | 8
Cu45Ti25Zr30 | 0.2 | 8
Cu47Ti35Zr18 | 0.2 | 8
Cu50Ti0Zr50 | 0.2 | 8
Cu50Ti15Zr35 | 0.2 | 8
Cu50Ti30Zr20 | 0.2 | 8
Cu54Ti11Zr35 | 0.2 | 8
Cu55Ti20Zr25 | 0.2 | 8
Cu55Ti25Zr20 | 0.2 | 8
Cu56Ti0Zr44 | 0.2 | 8
Cu60Ti25Zr15 | 0.2 | 8
Cu60Ti40Zr0 | 0.2 | 8
Cu62Ti0Zr38 | 0.2 | 8
Cu65Ti0Zr35 | 0.2 | 8
Cu65Ti20Zr15 | 0.2 | 8
Cu70Ti0Zr30 | 0.2 | 8
Cu31Ti41Zr28 | 0 | 8
Cu34Ti44Zr22 | 0 | 8
Cu46Ti0Zr54 | 0 | 8
Cu66Ti34Zr0 | 0 | 8
Cu75Ti8Zr17 | 0 | 8
Cu20Ti80Zr0 | 0 | 8
Cu28Ti0Zr72 | 0 | 8
Cu30Ti70Zr0 | 0 | 8
Cu33Ti0Zr67 | 0 | 8
Cu35Ti65Zr0 | 0 | 8
Cu75Ti0Zr25 | 0 | 8
Cu75Ti25Zr0 | 0 | 8
Cu80Ti0Zr20 | 0 | 8
Cu85Ti15Zr0 | 0 | 8
Cu95Ti0Zr5 | 0 | 8
Cu50Ti50Zr0 | 0.2 | 8
Cu60Ti25Zr15 | 0.2 | 8
Dy0.3Fe89.7Zr10 | 0.2 | 8
Dy88Fe2Zr10 | 0.2 | 8
Dy84Fe6Zr10 | 0 | 8
Fe88Gd2Zr10 | 0.2 | 8
Fe89.7Gd0.3Zr10 | 0.2 | 8
Fe84Gd6Zr10 | 0 | 8
Fe89.91Ge0.09Zr10 | 0.2 | 8
Fe89.946Ge0.054Zr10 | 0.2 | 8
Fe89.964Ge0.036Zr10 | 0.2 | 8
Fe89.982Ge0.018Zr10 | 0.2 | 8
Fe90Ge0Zr10 | 0.2 | 8
Fe24Hf0Zr76 | 0.2 | 8
Fe24Hf7.6Zr68.4 | 0.2 | 8
Fe24Hf15.2Zr60.8 | 0.2 | 8
Fe24Hf22.8Zr53.2 | 0.2 | 8
Fe24Hf34.2Zr41.8 | 0.2 | 8
Fe28Ir2Zr70 | 0.2 | 8
Fe84La6Zr10 | 0.2 | 8
Fe88La2Zr10 | 0.2 | 8
Fe89.7La0.3Zr10 | 0.2 | 8
Fe68Mn15P17 | 0.2 | 8
Fe71Mn12P17 | 0.2 | 8
Fe74Mn9P17 | 0.2 | 8
Fe86Mn4Zr10 | 0.2 | 8
Fe88Mn2Zr10 | 0.2 | 8
Fe90Mn0Zr10 | 0.2 | 8
Fe82Mn8Zr10 | 0.2 | 8
Fe86Mn4Zr10 | 0.2 | 8
Fe90Mn0Zr10 | 0.2 | 8
Fe74Mo9P17 | 0.2 | 8
Fe76Mo7P17 | 0.2 | 8
Fe0Ni80P20 | 0.2 | 8
Fe1Ni79P20 | 0.2 | 8
Fe3Ni77P20 | 0.2 | 8
Fe5Ni75P20 | 0.2 | 8
Fe10Ni70P20 | 0.2 | 8
Fe20Ni60P20 | 0.2 | 8
Fe0Ni80P20 | 0.2 | 8
Fe10Ni70P20 | 0.2 | 8
Fe15Ni65P20 | 0.2 | 8
Fe20Ni60P20 | 0.2 | 8
Fe25Ni55P20 | 0.2 | 8
Fe30Ni50P20 | 0.2 | 8
Fe35Ni45P20 | 0.2 | 8
Fe40Ni40P20 | 0.2 | 8
Fe60Ni20P20 | 0.2 | 8
Fe80Ni0P20 | 0.2 | 8
Fe40Ni40P20 | 0.2 | 8
Fe16Ni64P20 | 0.2 | 8
Fe9Ni81Zr10 | 0.2 | 8
Fe18Ni72Zr10 | 0.2 | 8
Fe36Ni54Zr10 | 0.2 | 8
Fe54Ni36Zr10 | 0.2 | 8
Fe63Ni27Zr10 | 0.2 | 8
Fe72Ni18Zr10 | 0.2 | 8
Fe81Ni9Zr10 | 0.2 | 8
Fe90Ni0Zr10 | 0.2 | 8
Fe0Ni33Zr67 | 0.2 | 8
Fe33Ni0.05Zr66.95 | 0.2 | 8
Fe33Ni0.1Zr66.9 | 0.2 | 8
Fe33Ni0.15Zr66.85 | 0.2 | 8
Fe33Ni0.2Zr66.8 | 0.2 | 8
Fe15Ni28.05Zr56.95 | 0.2 | 8
Fe5Ni31.35Zr63.65 | 0.2 | 8
Fe10Ni29.7Zr60.3 | 0.2 | 8
Fe15Ni28.05Zr56.95 | 0.2 | 8
Fe20Ni26.4Zr53.6 | 0.2 | 8
Fe25Ni24.75Zr50.25 | 0.2 | 8
Fe30Ni23.1Zr46.9 | 0.2 | 8
Fe76.5Ni13.5Zr10 | 0.2 | 8
Fe0Ni33Zr67 | 0.2 | 8
Fe3.3Ni29.7Zr67 | 0.2 | 8
Fe6.6Ni26.4Zr67 | 0.2 | 8
Fe9.9Ni23.1Zr67 | 0.2 | 8
Fe13.2Ni19.8Zr67 | 0.2 | 8
Fe16.5Ni16.5Zr67 | 0.2 | 8
Fe20.2Ni12.8Zr67 | 0.2 | 8
Fe23.1Ni9.9Zr67 | 0.2 | 8
Fe29.7Ni3.3Zr67 | 0.2 | 8
Fe33Ni0Zr67 | 0.2 | 8
Fe72Ni18Zr10 | 0.2 | 8
Fe80P10Si10 | 0.2 | 8
Fe80P15Si5 | 0.2 | 8
Fe80P18Si2 | 0.2 | 8
Fe80P9.5Si10.5 | 0.2 | 8
Fe80P10Si10 | 0.2 | 8
Fe80P11Si9 | 0.2 | 8
Fe80P12Si8 | 0.2 | 8
Fe80P13Si7 | 0.2 | 8
Fe80P14Si6 | 0.2 | 8
Fe80P16Si4 | 0.2 | 8
Fe80P17.5Si2.5 | 0.2 | 8
Fe80P20Si0 | 0.2 | 8
Fe74P17V9 | 0.2 | 8
Fe76P17V7 | 0.2 | 8
Fe1.7Pd81.8Si16.5 | 0.2 | 8
Fe4.2Pd79.3Si16.5 | 0.2 | 8
Fe6.7Pd76.8Si16.5 | 0.2 | 8
Fe10Pd73.5Si16.5 | 0.2 | 8
Fe12.5Pd71Si16.5 | 0.2 | 8
Fe15Pd68.5Si16.5 | 0 | 8
Fe0Pd80Si20 | 0.2 | 8
Fe7Pd73Si20 | 0.2 | 8
Fe13Pd67Si20 | 0.2 | 8
Fe5.1Pd78.1Si16.8 | 0.2 | 8
Fe0Pd80Si20 | 0.2 | 8
Fe7Pd73Si20 | 0.2 | 8
Fe28Pd2Zr70 | 0.2 | 8
Fe84Pr6Zr10 | 0.2 | 8
Fe89.7Pr0.3Zr10 | 0.2 | 8
Fe88Pr2Zr10 | 0 | 8
Fe28Rh2Zr70 | 0.2 | 8
Fe28Ru2Zr70 | 0.2 | 8
Fe25Sc37.5Zr37.5 | 0.2 | 8
Fe25Sc75Zr0 | 0.2 | 8
Fe90Sc10Zr0 | 0.2 | 8
Fe56.7Si15Tb28.3 | 0.2 | 8
Fe56.7Si15Tb28.3 | 0.2 | 8
Fe61.7Si7.5Tb30.8 | 0.2 | 8
Fe65Si2.5Tb32.5 | 0.2 | 8
Fe66.7Si0Tb33.3 | 0 | 8
Fe12Si16Ti72 | 0.2 | 8
Fe89.91Si0.09Zr10 | 0.2 | 8
Fe89.946Si0.054Zr10 | 0.2 | 8
Fe89.964Si0.036Zr10 | 0.2 | 8
Fe89.982Si0.018Zr10 | 0.2 | 8
Fe90Si0Zr10 | 0.2 | 8
Fe0Si15Zr85 | 0.2 | 8
Fe10Si15Zr75 | 0.2 | 8
Fe20Si65Zr15 | 0.2 | 8
Fe22Si10Zr68 | 0.2 | 8
Fe89.91V0.09Zr10 | 0.2 | 8
Fe89.946V0.054Zr10 | 0.2 | 8
Fe89.964V0.036Zr10 | 0.2 | 8
Fe89.982V0.018Zr10 | 0.2 | 8
Fe90V0Zr10 | 0.2 | 8
Ge15Mo0Zr85 | 0.2 | 8
Ge15Mo10Zr75 | 0.2 | 8
Ge15Mo20Zr65 | 0.2 | 8
Ge1Nb80Si19 | 0.2 | 8
Ge2Nb80Si18 | 0.2 | 8
Ge3Nb80Si17 | 0.2 | 8
Ge4Nb80Si16 | 0.2 | 8
Ge0Nb77Si23 | 0.2 | 8
Ge0Nb80Si20 | 0.2 | 8
Ge4Nb76Si20 | 0.2 | 8
Ge8Nb76Si16 | 0.2 | 8
Ge8Nb78Si14 | 0.2 | 8
Ge13Nb77Si10 | 0.2 | 8
Ge15Nb75Si10 | 0.2 | 8
Ge15Nb76.5Si8.5 | 0.2 | 8
Ge13Nb0Zr87 | 0.2 | 8
Ge15Nb0Zr85 | 0.2 | 8
Ge15Nb10Zr75 | 0.2 | 8
Ge15Nb20Zr65 | 0.2 | 8
Ge15Nb30Zr55 | 0.2 | 8
Ge15Nb40Zr45 | 0.2 | 8
Ge15Nb50Zr35 | 0.2 | 8
Ge15Nb60Zr25 | 0.2 | 8
Ge17Nb0Zr83 | 0.2 | 8
Ge15Nb0Zr85 | 0.2 | 8
Ge15Nb10Zr75 | 0.2 | 8
Ge15Nb20Zr65 | 0.2 | 8
Ge15Nb30Zr55 | 0.2 | 8
Ge15Nb40Zr45 | 0.2 | 8
Ge15Nb60Zr25 | 0.2 | 8
Ge0Pd79Si21 | 0.2 | 8
Ge0Pd80Si20 | 0.2 | 8
Ge0Pd82Si18 | 0.2 | 8
Ge0Pd84Si16 | 0.2 | 8
Ge0Pd85Si15 | 0.2 | 8
Ge2Pd84Si14 | 0.2 | 8
Ge3Pd84Si13 | 0.2 | 8
Ge4Pd84Si12 | 0.2 | 8
Ge7Pd83Si10 | 0.2 | 8
Ge0Pd79Si21 | 0.2 | 8
Ge21Pd79Si0 | 0.2 | 8
Ge15Ta0Zr85 | 0.2 | 8
Ge15Ta20Zr65 | 0.2 | 8
Ge15Ti0Zr85 | 0.2 | 8
Ge15Ti20Zr65 | 0.2 | 8
Ge15V0Zr85 | 0.2 | 8
Ge15V10Zr75 | 0.2 | 8
Ge15V20Zr65 | 0.2 | 8
Hf40Nb45Si15 | 0.2 | 8
Hf41Nb44Si15 | 0.2 | 8
Hf42Nb43Si15 | 0.2 | 8
Hf43Nb42Si15 | 0.2 | 8
Hf44Nb41Si15 | 0.2 | 8
Hf45Nb40Si15 | 0.2 | 8
Hf46Nb39Si15 | 0.2 | 8
Hf47Nb38Si15 | 0.2 | 8
Hf48Nb37Si15 | 0.2 | 8
Hf49Nb36Si15 | 0.2 | 8
Hf50Nb35Si15 | 0.2 | 8
Hf51Nb34Si15 | 0.2 | 8
Hf52Nb33Si15 | 0.2 | 8
Hf53Nb32Si15 | 0.2 | 8
Hf54Nb31Si15 | 0.2 | 8
Hf55Nb30Si15 | 0.2 | 8
Hf56Nb29Si15 | 0.2 | 8
Hf57Nb28Si15 | 0.2 | 8
Hf58Nb27Si15 | 0.2 | 8
Hf59Nb26Si15 | 0.2 | 8
Hf60Nb25Si15 | 0.2 | 8
Hf61Nb24Si15 | 0.2 | 8
Hf62Nb23Si15 | 0.2 | 8
Hf63Nb22Si15 | 0.2 | 8
Hf64Nb21Si15 | 0.2 | 8
Hf65Nb20Si15 | 0.2 | 8
Hf66Nb19Si15 | 0.2 | 8
Hf67Nb18Si15 | 0.2 | 8
Hf68Nb17Si15 | 0.2 | 8
Hf69Nb16Si15 | 0.2 | 8
Hf70Nb15Si15 | 0.2 | 8
Hf71Nb14Si15 | 0.2 | 8
Hf72Nb13Si15 | 0.2 | 8
Hf73Nb12Si15 | 0.2 | 8
Hf74Nb11Si15 | 0.2 | 8
Hf75Nb10Si15 | 0.2 | 8
Hf76Nb9Si15 | 0.2 | 8
Hf77Nb8Si15 | 0.2 | 8
Hf78Nb7Si15 | 0.2 | 8
Hf79Nb6Si15 | 0.2 | 8
Hf80Nb5Si15 | 0.2 | 8
Hf81Nb4Si15 | 0.2 | 8
Hf82Nb3Si15 | 0.2 | 8
Hf83Nb2Si15 | 0.2 | 8
Hf84Nb1Si15 | 0.2 | 8
Hf85Nb0Si15 | 0.2 | 8
Hf45Nb40Si15 | 0.2 | 8
Hf75Nb10Si15 | 0.2 | 8
Hf85Nb0Si15 | 0.2 | 8
Hf67Ni27P6 | 0.2 | 8
Hf67Ni33P0 | 0.2 | 8
Hf50Si15V35 | 0.2 | 8
Hf51Si15V34 | 0.2 | 8
Hf52Si15V33 | 0.2 | 8
Hf53Si15V32 | 0.2 | 8
Hf54Si15V31 | 0.2 | 8
Hf55Si15V30 | 0.2 | 8
Hf56Si15V29 | 0.2 | 8
Hf57Si15V28 | 0.2 | 8
Hf58Si15V27 | 0.2 | 8
Hf59Si15V26 | 0.2 | 8
Hf60Si15V25 | 0.2 | 8
Hf61Si15V24 | 0.2 | 8
Hf62Si15V23 | 0.2 | 8
Hf63Si15V22 | 0.2 | 8
Hf64Si15V21 | 0.2 | 8
Hf65Si15V20 | 0.2 | 8
Hf66Si15V19 | 0.2 | 8
Hf67Si15V18 | 0.2 | 8
Hf68Si15V17 | 0.2 | 8
Hf69Si15V16 | 0.2 | 8
Hf70Si15V15 | 0.2 | 8
Hf71Si15V14 | 0.2 | 8
Hf72Si15V13 | 0.2 | 8
Hf73Si15V12 | 0.2 | 8
Hf74Si15V11 | 0.2 | 8
Hf75Si15V10 | 0.2 | 8
Hf76Si15V9 | 0.2 | 8
Hf77Si15V8 | 0.2 | 8
Hf78Si15V7 | 0.2 | 8
Hf79Si15V6 | 0.2 | 8
Hf80Si15V5 | 0.2 | 8
Hf81Si15V4 | 0.2 | 8
Hf82Si15V3 | 0.2 | 8
Hf83Si15V2 | 0.2 | 8
Hf84Si15V1 | 0.2 | 8
Hf85Si15V0 | 0.2 | 8
Hf55Si15V30 | 0.2 | 8
Hf85Si15V0 | 0.2 | 8
Hf0Si15Zr85 | 0.2 | 8
Hf10Si15Zr75 | 0.2 | 8
Hf20Si15Zr65 | 0.2 | 8
Hf30Si15Zr55 | 0.2 | 8
Hf40Si15Zr45 | 0.2 | 8
Hf55Si15Zr30 | 0.2 | 8
In6Mg70Zn24 | 0.2 | 8
Ir1Nb40Ni59 | 0.2 | 8
Ir1Ni59Ta40 | 0.2 | 8
Ir40P19Pd41 | 0.2 | 8
La0Mg80Ni20 | 0.2 | 8
La0Mg85Ni15 | 0.2 | 8
La0Mg90Ni10 | 0.2 | 8
La5Mg75Ni20 | 0.2 | 8
La5Mg80Ni15 | 0.2 | 8
La5Mg85Ni10 | 0.2 | 8
La10Mg50Ni40 | 0.2 | 8
La10Mg60Ni30 | 0.2 | 8
La10Mg65Ni25 | 0.2 | 8
La10Mg70Ni20 | 0.2 | 8
La10Mg75Ni15 | 0.2 | 8
La10Mg80Ni10 | 0.2 | 8
La15Mg50Ni35 | 0.2 | 8
La15Mg55Ni30 | 0.2 | 8
La15Mg60Ni25 | 0.2 | 8
La15Mg65Ni20 | 0.2 | 8
La15Mg70Ni15 | 0.2 | 8
La15Mg75Ni10 | 0.2 | 8
La20Mg40Ni40 | 0.2 | 8
La20Mg45Ni35 | 0.2 | 8
La20Mg50Ni30 | 0.2 | 8
La20Mg55Ni25 | 0.2 | 8
La20Mg60Ni20 | 0.2 | 8
La20Mg65Ni15 | 0.2 | 8
La20Mg70Ni10 | 0.2 | 8
La25Mg45Ni30 | 0.2 | 8
La30Mg40Ni30 | 0.2 | 8
La0Mg80Ni20 | 0.2 | 8
La0Mg85Ni15 | 0.2 | 8
La0Mg90Ni10 | 0.2 | 8
La5Mg75Ni20 | 0.2 | 8
La5Mg80Ni15 | 0.2 | 8
La5Mg85Ni10 | 0.2 | 8
La10Mg50Ni40 | 0.2 | 8
La10Mg60Ni30 | 0.2 | 8
La10Mg65Ni25 | 0.2 | 8
La10Mg70Ni20 | 0.2 | 8
La10Mg75Ni15 | 0.2 | 8
La10Mg80Ni10 | 0.2 | 8
La15Mg50Ni35 | 0.2 | 8
La15Mg55Ni30 | 0.2 | 8
La15Mg60Ni25 | 0.2 | 8
La15Mg65Ni20 | 0.2 | 8
La15Mg70Ni15 | 0.2 | 8
La15Mg75Ni10 | 0.2 | 8
La20Mg35Ni45 | 0.2 | 8
La20Mg40Ni40 | 0.2 | 8
La20Mg45Ni35 | 0.2 | 8
La20Mg50Ni30 | 0.2 | 8
La20Mg55Ni25 | 0.2 | 8
La20Mg60Ni20 | 0.2 | 8
La20Mg65Ni15 | 0.2 | 8
La25Mg45Ni30 | 0.2 | 8
La25Mg50Ni25 | 0.2 | 8
La30Mg30Ni40 | 0.2 | 8
La30Mg40Ni30 | 0.2 | 8
La30Mg45Ni25 | 0.2 | 8
La30Mg50Ni20 | 0.2 | 8
La5Mg90Ni5 | 0 | 8
La30Mg60Ni10 | 0 | 8
La40Mg10Ni50 | 0 | 8
La40Mg40Ni20 | 0 | 8
La50Mg20Ni30 | 0 | 8
La0Mg70Ni30 | 0 | 8
La10Mg85Ni5 | 0 | 8
La15Mg80Ni5 | 0 | 8
La20Mg70Ni10 | 0 | 8
La50Mg0Ni50 | 0 | 8
La9Mg85Ni6 | 0.2 | 8
La10Mg50Ni40 | 0.2 | 8
La12Mg80Ni8 | 0.2 | 8
La15Mg50Ni35 | 0.2 | 8
La18Mg70Ni12 | 0.2 | 8
La20Mg50Ni30 | 0.2 | 8
La24Mg60Ni16 | 0.2 | 8
La25Mg50Ni25 | 0.2 | 8
La30Mg50Ni20 | 0.2 | 8
La30Mg50Ni20 | 0.2 | 8
La35Mg50Ni15 | 0.2 | 8
La36Mg40Ni24 | 0.2 | 8
La40Mg50Ni10 | 0.2 | 8
La48Mg20Ni32 | 0.2 | 8
La60Mg0Ni40 | 0.2 | 8
La0Mg60Zn40 | 0.2 | 8
La0Mg65Zn35 | 0.2 | 8
La0Mg70Zn30 | 0.2 | 8
La0Mg75Zn25 | 0.2 | 8
La3Mg72Zn25 | 0.2 | 8
La3Mg75Zn22 | 0.2 | 8
La4Mg74Zn22 | 0.2 | 8
La4Mg76Zn20 | 0.2 | 8
La5Mg70Zn25 | 0.2 | 8
La5Mg75Zn20 | 0.2 | 8
La7Mg71Zn22 | 0.2 | 8
La8Mg67Zn25 | 0.2 | 8
La8Mg72Zn20 | 0.2 | 8
La10Mg65Zn25 | 0.2 | 8
La10Mg70Zn20 | 0.2 | 8
Mg84Mn6Y10 | 0.2 | 8
Mg85Mn0Y15 | 0.2 | 8
Mg86Mn2Y12 | 0.2 | 8
Mg86Mn4Y10 | 0.2 | 8
Mg86.5Mn6Y7.5 | 0.2 | 8
Mg87Mn8Y5 | 0.2 | 8
Mg88Mn2Y10 | 0.2 | 8
Mg88.5Mn4Y7.5 | 0.2 | 8
Mg89Mn6Y5 | 0.2 | 8
Mg91Mn4Y5 | 0.2 | 8
Mg91.5Mn6Y2.5 | 0.2 | 8
Mg82Mn8Y10 | 0 | 8
Mg83Mn2Y15 | 0 | 8
Mg84.5Mn8Y7.5 | 0 | 8
Mg87.5Mn10Y2.5 | 0 | 8
Mg89.5Mn8Y2.5 | 0 | 8
Mg90.5Mn2Y7.5 | 0 | 8
Mg93Mn2Y5 | 0 | 8
Mg95Mn5Y0 | 0 | 8
Mg77.5Mn10Y12.5 | 0 | 8
Mg80Mn15Y5 | 0 | 8
Mg81Mn4Y15 | 0 | 8
Mg82.5Mn10Y7.5 | 0 | 8
Mg85Mn15Y0 | 0 | 8
Mg90Mn0Y10 | 0 | 8
Mg90Mn10Y0 | 0 | 8
Mg92.5Mn7.5Y0 | 0 | 8
Mg93.5Mn4Y2.5 | 0 | 8
Mg95.5Mn2Y2.5 | 0 | 8
Mg0Nd60Ni40 | 0.2 | 8
Mg0Nd70Ni30 | 0.2 | 8
Mg10Nd40Ni50 | 0.2 | 8
Mg10Nd50Ni40 | 0.2 | 8
Mg10Nd60Ni30 | 0.2 | 8
Mg20Nd30Ni50 | 0.2 | 8
Mg20Nd40Ni40 | 0.2 | 8
Mg20Nd50Ni30 | 0.2 | 8
Mg20Nd60Ni20 | 0.2 | 8
Mg30Nd40Ni30 | 0.2 | 8
Mg30Nd50Ni20 | 0.2 | 8
Mg35Nd25Ni40 | 0.2 | 8
Mg40Nd20Ni40 | 0.2 | 8
Mg40Nd25Ni35 | 0.2 | 8
Mg40Nd30Ni30 | 0.2 | 8
Mg40Nd35Ni25 | 0.2 | 8
Mg45Nd15Ni40 | 0.2 | 8
Mg45Nd20Ni35 | 0.2 | 8
Mg45Nd25Ni30 | 0.2 | 8
Mg45Nd30Ni25 | 0.2 | 8
Mg45Nd35Ni20 | 0.2 | 8
Mg50Nd15Ni35 | 0.2 | 8
Mg50Nd20Ni30 | 0.2 | 8
Mg50Nd25Ni25 | 0.2 | 8
Mg50Nd30Ni20 | 0.2 | 8
Mg50Nd35Ni15 | 0.2 | 8
Mg55Nd10Ni35 | 0.2 | 8
Mg55Nd15Ni30 | 0.2 | 8
Mg55Nd20Ni25 | 0.2 | 8
Mg55Nd25Ni20 | 0.2 | 8
Mg55Nd30Ni15 | 0.2 | 8
Mg55Nd35Ni10 | 0.2 | 8
Mg60Nd10Ni30 | 0.2 | 8
Mg60Nd15Ni25 | 0.2 | 8
Mg60Nd20Ni20 | 0.2 | 8
Mg60Nd25Ni15 | 0.2 | 8
Mg60Nd30Ni10 | 0.2 | 8
Mg65Nd5Ni30 | 0.2 | 8
Mg65Nd10Ni25 | 0.2 | 8
Mg65Nd15Ni20 | 0.2 | 8
Mg65Nd20Ni15 | 0.2 | 8
Mg65Nd25Ni10 | 0.2 | 8
Mg70Nd10Ni20 | 0.2 | 8
Mg70Nd15Ni15 | 0.2 | 8
Mg70Nd20Ni10 | 0.2 | 8
Mg75Nd5Ni20 | 0.2 | 8
Mg75Nd10Ni15 | 0.2 | 8
Mg75Nd15Ni10 | 0.2 | 8
Mg75Nd20Ni5 | 0.2 | 8
Mg80Nd0Ni20 | 0.2 | 8
Mg80Nd10Ni10 | 0.2 | 8
Mg83Nd5Ni12 | 0.2 | 8
Mg85Nd5Ni10 | 0.2 | 8
Mg85Nd10Ni5 | 0.2 | 8
Mg88Nd5Ni7 | 0.2 | 8
Mg90Nd7.5Ni2.5 | 0.2 | 8
Mg0Nd30Ni70 | 0 | 8
Mg10Nd30Ni60 | 0 | 8
Mg50Nd10Ni40 | 0 | 8
Mg50Nd40Ni10 | 0 | 8
Mg80Nd15Ni5 | 0 | 8
Mg90Nd0Ni10 | 0 | 8
Mg90Nd5Ni5 | 0 | 8
Mg92.5Nd7.5Ni0 | 0 | 8
Mg0Nd40Ni60 | 0 | 8
Mg0Nd50Ni50 | 0 | 8
Mg0Nd80Ni20 | 0 | 8
Mg10Nd70Ni20 | 0 | 8
Mg20Nd70Ni10 | 0 | 8
Mg30Nd20Ni50 | 0 | 8
Mg30Nd60Ni10 | 0 | 8
Mg40Nd50Ni10 | 0 | 8
Mg70Nd0Ni30 | 0 | 8
Mg85Nd15Ni0 | 0 | 8
Mg90Nd10Ni0 | 0 | 8
Mg95Nd5Ni0 | 0 | 8
Mg97.5Nd2.5Ni0 | 0 | 8
Mg30Ni40Y30 | 0.2 | 8
Mg40Ni30Y30 | 0.2 | 8
Mg50Ni20Y30 | 0.2 | 8
Mg50Ni30Y20 | 0.2 | 8
Mg60Ni20Y20 | 0.2 | 8
Mg60Ni25Y15 | 0.2 | 8
Mg60Ni30Y10 | 0.2 | 8
Mg65Ni15Y20 | 0.2 | 8
Mg65Ni20Y15 | 0.2 | 8
Mg65Ni25Y10 | 0.2 | 8
Mg65Ni30Y5 | 0.2 | 8
Mg70Ni15Y15 | 0.2 | 8
Mg70Ni20Y10 | 0.2 | 8
Mg75Ni10Y15 | 0.2 | 8
Mg75Ni15Y10 | 0.2 | 8
Mg75Ni20Y5 | 0.2 | 8
Mg80Ni10Y10 | 0.2 | 8
Mg80Ni15Y5 | 0.2 | 8
Mg80Ni20Y0 | 0.2 | 8
Mg85Ni10Y5 | 0.2 | 8
Mg20Ni40Y40 | 0.2 | 8
Mg30Ni40Y30 | 0.2 | 8
Mg40Ni30Y30 | 0.2 | 8
Mg50Ni20Y30 | 0.2 | 8
Mg50Ni30Y20 | 0.2 | 8
Mg60Ni20Y20 | 0.2 | 8
Mg60Ni25Y15 | 0.2 | 8
Mg60Ni30Y10 | 0.2 | 8
Mg65Ni15Y20 | 0.2 | 8
Mg65Ni20Y15 | 0.2 | 8
Mg65Ni25Y10 | 0.2 | 8
Mg65Ni30Y5 | 0.2 | 8
Mg70Ni15Y15 | 0.2 | 8
Mg70Ni20Y10 | 0.2 | 8
Mg75Ni10Y15 | 0.2 | 8
Mg75Ni15Y10 | 0.2 | 8
Mg75Ni20Y5 | 0.2 | 8
Mg80Ni10Y10 | 0.2 | 8
Mg80Ni15Y5 | 0.2 | 8
Mg85Ni5Y10 | 0.2 | 8
Mg85Ni10Y5 | 0.2 | 8
Mg50Ni40Y10 | 0 | 8
Mg70Ni10Y20 | 0 | 8
Mg80Ni5Y15 | 0 | 8
Mg40Ni40Y20 | 0 | 8
Mg90Ni5Y5 | 0 | 8
Mg70Sn6Zn24 | 0.2 | 8
Mn0Ni33Zr67 | 0.2 | 8
Mn33Ni0.05Zr66.95 | 0.2 | 8
Mn33Ni0.1Zr66.9 | 0.2 | 8
Mn33Ni0.15Zr66.85 | 0.2 | 8
Mn33Ni0.2Zr66.8 | 0.2 | 8
Mn15Ni28.05Zr56.95 | 0.2 | 8
Mn5Ni31.35Zr63.65 | 0.2 | 8
Mn10Ni29.7Zr60.3 | 0.2 | 8
Mn15Ni28.05Zr56.95 | 0.2 | 8
Mn20Ni26.4Zr53.6 | 0.2 | 8
Mn25Ni24.75Zr50.25 | 0.2 | 8
Mn30Ni23.1Zr46.9 | 0.2 | 8
Mn74P3Si23 | 0.2 | 8
Mn74P13Si13 | 0.2 | 8
Mn0Pd80Si20 | 0.2 | 8
Mn1Pd79Si20 | 0.2 | 8
Mn2Pd78Si20 | 0.2 | 8
Mn3Pd77Si20 | 0.2 | 8
Mn4Pd76Si20 | 0.2 | 8
Mn5Pd75Si20 | 0.2 | 8
Mn6Pd74Si20 | 0.2 | 8
Mn7Pd73Si20 | 0.2 | 8
Mo0Nb80Si20 | 0.2 | 8
Mo5Nb75Si20 | 0.2 | 8
Mo10Nb70Si20 | 0.2 | 8
Mo15Nb65Si20 | 0.2 | 8
Mo20Nb60Si20 | 0.2 | 8
Mo25Nb55Si20 | 0.2 | 8
Mo30Nb50Si20 | 0.2 | 8
Mo35Nb45Si20 | 0 | 8
Mo9Ni72P19 | 0.2 | 8
Mo13Ni68P19 | 0.2 | 8
Mo5Ni75P20 | 0.2 | 8
Mo7Ni73P20 | 0.2 | 8
Mo9Ni72P19 | 0.2 | 8
Mo12Ni69P19 | 0.2 | 8
Mo48P20Rh32 | 0.2 | 8
Mo16P20Ru64 | 0.2 | 8
Mo32P20Ru48 | 0.2 | 8
Mo48P20Ru32 | 0.2 | 8
Mo64P20Ru16 | 0.2 | 8
Mo0Si15Zr85 | 0.2 | 8
Mo5Si15Zr80 | 0.2 | 8
Mo10Si15Zr75 | 0.2 | 8
Mo15Si15Zr70 | 0.2 | 8
Mo20Si15Zr65 | 0.2 | 8
Nb40Ni59Pd1 | 0.2 | 8
Nb40Ni57Pt3 | 0.2 | 8
Nb40Ni59Pt1 | 0.2 | 8
Nb0Ni60Ta40 | 0.2 | 8
Nb0Ni65Ta35 | 0.2 | 8
Nb0Ni70Ta30 | 0.2 | 8
Nb0Ni80Ta20 | 0.2 | 8
Nb0Ni90Ta10 | 0.2 | 8
Nb10Ni60Ta30 | 0.2 | 8
Nb15Ni60Ta25 | 0.2 | 8
Nb20Ni60Ta20 | 0.2 | 8
Nb25Ni60Ta15 | 0.2 | 8
Nb30Ni60Ta10 | 0.2 | 8
Nb35Ni60Ta5 | 0.2 | 8
Nb40Ni60Ta0 | 0.2 | 8
Nb40Ni60Ta0 | 0.2 | 8
Nb50Ni50Ta0 | 0.2 | 8
Nb60Ni40Ta0 | 0.2 | 8
Nb0Ni50Ta50 | 0.2 | 8
Nb0Ni60Ta40 | 0.2 | 8
Nb0Ni70Ta30 | 0.2 | 8
Nb40Ni60Ta0 | 0.2 | 8
Nb50Ni50Ta0 | 0.2 | 8
Nb60Ni40Ta0 | 0.2 | 8
Nb70Si20Ta10 | 0.2 | 8
Nb75Si20Ta5 | 0.2 | 8
Nb80Si20Ta0 | 0.2 | 8
Nb65Si20Ta15 | 0 | 8
Nb0Si15Ti85 | 0.2 | 8
Nb0Si20Ti80 | 0.2 | 8
Nb5Si15Ti80 | 0.2 | 8
Nb10Si15Ti75 | 0.2 | 8
Nb15Si15Ti70 | 0.2 | 8
Nb15Si17.5Ti67.5 | 0.2 | 8
Nb25Si15Ti60 | 0.2 | 8
Nb25Si17.5Ti57.5 | 0.2 | 8
Nb30Si15Ti55 | 0.2 | 8
Nb30Si17.5Ti52.5 | 0.2 | 8
Nb35Si15Ti50 | 0.2 | 8
Nb30Si12Ti58 | 0 | 8
Nb0Si5Ti95 | 0 | 8
Nb0Si10Ti90 | 0 | 8
Nb0Si25Ti75 | 0 | 8
Nb10Si10Ti80 | 0 | 8
Nb20Si10Ti70 | 0 | 8
Nb30Si10Ti60 | 0 | 8
Nb30Si20Ti50 | 0 | 8
Nb45Si15Ti40 | 0 | 8
Nb50Si15Ti35 | 0 | 8
Nb0Si13Ti87 | 0.2 | 8
Nb5Si15Ti80 | 0.2 | 8
Nb10Si15Ti75 | 0.2 | 8
Nb15Si15Ti70 | 0.2 | 8
Nb20Si15Ti65 | 0.2 | 8
Nb25Si15Ti60 | 0.2 | 8
Nb30Si14Ti56 | 0.2 | 8
Nb30Si14Ti56 | 0.2 | 8
Nb30Si15Ti55 | 0.2 | 8
Nb30Si15Ti55 | 0.2 | 8
Nb30Si16Ti54 | 0.2 | 8
Nb30Si18Ti52 | 0.2 | 8
Nb35Si15Ti50 | 0.2 | 8
Nb40Si15Ti45 | 0.2 | 8
Nb45Si15Ti40 | 0.2 | 8
Nb50Si15Ti35 | 0.2 | 8
Nb52Si18Ti30 | 0.2 | 8
Nb54Si16Ti30 | 0.2 | 8
Nb55Si15Ti30 | 0.2 | 8
Nb56Si14Ti30 | 0.2 | 8
Nb60Si15Ti25 | 0.2 | 8
Nb65Si15Ti20 | 0.2 | 8
Nb68Si17Ti15 | 0.2 | 8
Nb70Si15Ti15 | 0.2 | 8
Nb75Si15Ti10 | 0.2 | 8
Nb80Si15Ti5 | 0.2 | 8
Nb80Si20Ti0 | 0.2 | 8
Nb85Si15Ti0 | 0.2 | 8
Nb30Si13Ti57 | 0 | 8
Nb0Si5Ti95 | 0 | 8
Nb0Si10Ti90 | 0 | 8
Nb0Si25Ti75 | 0 | 8
Nb10Si10Ti80 | 0 | 8
Nb20Si10Ti70 | 0 | 8
Nb30Si10Ti60 | 0 | 8
Nb30Si20Ti50 | 0 | 8
Nb47Si13Ti40 | 0 | 8
Nb47Si25Ti28 | 0 | 8
Nb50Si13Ti37 | 0 | 8
Nb50Si25Ti25 | 0 | 8
Nb0Si13Ti87 | 0.2 | 8
Nb0Si15Ti85 | 0.2 | 8
Nb0Si22Ti78 | 0.2 | 8
Nb15Si15Ti70 | 0.2 | 8
Nb30Si15Ti55 | 0.2 | 8
Nb35Si15Ti50 | 0.2 | 8
Nb40Si15Ti45 | 0.2 | 8
Nb0Si15Ti85 | 0.2 | 8
Nb5Si15Ti80 | 0.2 | 8
Nb10Si15Ti75 | 0.2 | 8
Nb30Si15Ti55 | 0.2 | 8
Nb60Si20V20 | 0.2 | 8
Nb65Si20V15 | 0.2 | 8
Nb70Si20V10 | 0.2 | 8
Nb75Si20V5 | 0.2 | 8
Nb80Si20V0 | 0.2 | 8
Nb55Si20V25 | 0 | 8
Nb70Si20W10 | 0.2 | 8
Nb75Si20W5 | 0.2 | 8
Nb80Si20W0 | 0.2 | 8
Nb65Si20W15 | 0 | 8
Nb55Si20Zr25 | 0.2 | 8
Nb55Si20Zr25 | 0.2 | 8
Nb60Si20Zr20 | 0.2 | 8
Nb65Si20Zr15 | 0.2 | 8
Nb65Si20Zr15 | 0.2 | 8
Nb70Si20Zr10 | 0.2 | 8
Nb70Si20Zr10 | 0.2 | 8
Nb75Si20Zr5 | 0.2 | 8
Nb75Si20Zr5 | 0.2 | 8
Nb79Si20Zr1 | 0.2 | 8
Nb80Si20Zr0 | 0.2 | 8
Nb50Si20Zr30 | 0 | 8
Nb0Si13Zr87 | 0.2 | 8
Nb0Si15Zr85 | 0.2 | 8
Nb0Si17Zr83 | 0.2 | 8
Nb10Si15Zr75 | 0.2 | 8
Nb20Si15Zr65 | 0.2 | 8
Nb30Si13Zr57 | 0.2 | 8
Nb30Si15Zr55 | 0.2 | 8
Nb30Si17Zr53 | 0.2 | 8
Nb40Si9Zr51 | 0.2 | 8
Nb40Si11Zr49 | 0.2 | 8
Nb40Si13Zr47 | 0.2 | 8
Nb40Si15Zr45 | 0.2 | 8
Nb40Si15Zr45 | 0.2 | 8
Nb40Si17Zr43 | 0.2 | 8
Nb50Si15Zr35 | 0.2 | 8
Nb60Si15Zr25 | 0.2 | 8
Nb70Si15Zr15 | 0.2 | 8
Nb30Si9Zr61 | 0 | 8
Nb30Si11Zr59 | 0 | 8
Nb40Si7Zr53 | 0 | 8
Nb30Si5Zr65 | 0 | 8
Nb30Si7Zr63 | 0 | 8
Nb40Si5Zr55 | 0 | 8
Nb0Si15Zr85 | 0.2 | 8
Nb10Si15Zr75 | 0.2 | 8
Nb20Si15Zr65 | 0.2 | 8
Nb30Si15Zr55 | 0.2 | 8
Nb40Si15Zr45 | 0.2 | 8
Nb50Si15Zr35 | 0.2 | 8
Nb60Si15Zr25 | 0.2 | 8
Nb70Si15Zr15 | 0.2 | 8
Ni55P10Pd35 | 0.2 | 8
Ni63P20Pd17 | 0.2 | 8
Ni40P20Pd40 | 0.2 | 8
Ni80P20Pd0 | 0.2 | 8
Ni40P20Pd40 | 0.2 | 8
Ni41P18Pd41 | 0.2 | 8
Ni41P18Pd41 | 0.2 | 8
Ni41P18Pd41 | 0.2 | 8
Ni32P20Pd48 | 0.2 | 8
Ni36.5P27Pd36.5 | 0.2 | 8
Ni37.5P25Pd37.5 | 0.2 | 8
Ni40P20Pd40 | 0.2 | 8
Ni64P20Pd16 | 0.2 | 8
Ni0P19Pd81 | 0.2 | 8
Ni5P19Pd76 | 0.2 | 8
Ni10P19Pd71 | 0.2 | 8
Ni20P19Pd61 | 0.2 | 8
Ni34P18Pd48 | 0.2 | 8
Ni20P0Pd80 | 0.2 | 8
Ni40P20Pd40 | 0.2 | 8
Ni42.5P15Pd42.5 | 0.2 | 8
Ni45P10Pd45 | 0.2 | 8
Ni50P0Pd50 | 0.2 | 8
Ni37P26Pd37 | 0.2 | 8
Ni38.5P23Pd38.5 | 0.2 | 8
Ni40P20Pd40 | 0.2 | 8
Ni41.5P17Pd41.5 | 0.2 | 8
Ni43P14Pd43 | 0.2 | 8
Ni40P20Pd40 | 0.2 | 8
Ni8P20Pd72 | 0.2 | 8
Ni24P20Pd56 | 0.2 | 8
Ni40P20Pd40 | 0.2 | 8
Ni56P20Pd24 | 0.2 | 8
Ni72P20Pd8 | 0.2 | 8
Ni40P20Pd40 | 0.2 | 8
Ni60P20Pd20 | 0.2 | 8
Ni40P20Pd40 | 0.2 | 8
Ni15P25Pt60 | 0.2 | 8
Ni16P20Pt64 | 0.2 | 8
Ni22.5P25Pt52.5 | 0.2 | 8
Ni24P20Pt56 | 0.2 | 8
Ni30P25Pt45 | 0.2 | 8
Ni37.5P25Pt37.5 | 0.2 | 8
Ni40P20Pt40 | 0.2 | 8
Ni45P25Pt30 | 0.2 | 8
Ni48P20Pt32 | 0.2 | 8
Ni52.5P25Pt22.5 | 0.2 | 8
Ni56P20Pt24 | 0.2 | 8
Ni64P20Pt16 | 0.2 | 8
Ni32P20Pt48 | 0 | 8
Ni60P25Pt15 | 0 | 8
Ni72P20Pt8 | 0 | 8
Ni60P0Ta40 | 0.2 | 8
Ni62P18Ta20 | 0.2 | 8
Ni65P0Ta35 | 0.2 | 8
Ni65P5Ta30 | 0.2 | 8
Ni70P0Ta30 | 0.2 | 8
Ni72P18Ta10 | 0.2 | 8
Ni75P5Ta20 | 0.2 | 8
Ni80P0Ta20 | 0.2 | 8
Ni85P5Ta10 | 0.2 | 8
Ni90P0Ta10 | 0.2 | 8
Ni20P20Ti60 | 0.2 | 8
Ni65P20Ti15 | 0.2 | 8
Ni67P20Ti13 | 0.2 | 8
Ni70P20Ti10 | 0.2 | 8
Ni75P20Ti5 | 0.2 | 8
Ni76P20Ti4 | 0.2 | 8
Ni77P20Ti3 | 0.2 | 8
Ni80P20Ti0 | 0.2 | 8
Ni75P18W7 | 0.2 | 8
Ni77P18W5 | 0.2 | 8
Ni80P18W2 | 0.2 | 8
Ni49P2Zr49 | 0.2 | 8
Ni24P1Zr75 | 0.2 | 8
Ni24P2Zr74 | 0.2 | 8
Ni24P4Zr72 | 0.2 | 8
Ni24P6Zr70 | 0.2 | 8
Ni24P8Zr68 | 0.2 | 8
Ni1.7Pd81.8Si16.5 | 0.2 | 8
Ni4.2Pd79.3Si16.5 | 0.2 | 8
Ni6.7Pd76.8Si16.5 | 0.2 | 8
Ni10Pd73.5Si16.5 | 0.2 | 8
Ni12.5Pd71Si16.5 | 0.2 | 8
Ni15Pd68.5Si16.5 | 0.2 | 8
Ni20.9Pd62.6Si16.5 | 0.2 | 8
Ni26.7Pd56.8Si16.5 | 0.2 | 8
Ni29.2Pd54.3Si16.5 | 0.2 | 8
Ni35Pd48.5Si16.5 | 0.2 | 8
Ni40Pd43.5Si16.5 | 0.2 | 8
Ni43.4Pd40.1Si16.5 | 0.2 | 8
Ni50.1Pd33.4Si16.5 | 0.2 | 8
Ni58.5Pd25Si16.5 | 0 | 8
Ni20Pd60Si20 | 0.2 | 8
Ni11.7Pd71.8Si16.5 | 0.2 | 8
Ni19.2Pd64.3Si16.5 | 0.2 | 8
Ni8.2Pd73.8Si18 | 0.2 | 8
Ni16.4Pd65.6Si18 | 0.2 | 8
Ni32.8Pd49.2Si18 | 0.2 | 8
Ni49.2Pd32.8Si18 | 0.2 | 8
Ni16.4Pd65.6Si18 | 0.2 | 8
Ni32.8Pd49.2Si18 | 0.2 | 8
Ni49.2Pd32.8Si18 | 0.2 | 8
Ni59Pd1Ta40 | 0.2 | 8
Ni59Pd1Zr40 | 0.2 | 8
Ni59Ru1Ta40 | 0.2 | 8
Ni0Si20Ti80 | 0.2 | 8
Ni5Si15Ti80 | 0.2 | 8
Ni10Si10Ti80 | 0.2 | 8
Ni10Si15Ti75 | 0.2 | 8
Ni15Si10Ti75 | 0.2 | 8
Ni15Si15Ti70 | 0.2 | 8
Ni16Si20Ti64 | 0.2 | 8
Ni20Si5Ti75 | 0.2 | 8
Ni20Si10Ti70 | 0.2 | 8
Ni20Si15Ti65 | 0.2 | 8
Ni25Si5Ti70 | 0.2 | 8
Ni25Si10Ti65 | 0.2 | 8
Ni25Si15Ti60 | 0.2 | 8
Ni30Si0Ti70 | 0.2 | 8
Ni30Si5Ti65 | 0.2 | 8
Ni30Si10Ti60 | 0.2 | 8
Ni30Si15Ti55 | 0.2 | 8
Ni30Si20Ti50 | 0.2 | 8
Ni32Si20Ti48 | 0.2 | 8
Ni35Si0Ti65 | 0.2 | 8
Ni35Si5Ti60 | 0.2 | 8
Ni35Si10Ti55 | 0.2 | 8
Ni35Si15Ti50 | 0.2 | 8
Ni35Si20Ti45 | 0.2 | 8
Ni40Si0Ti60 | 0.2 | 8
Ni40Si5Ti55 | 0.2 | 8
Ni40Si10Ti50 | 0.2 | 8
Ni40Si15Ti45 | 0.2 | 8
Ni40Si20Ti40 | 0.2 | 8
Ni45Si15Ti40 | 0.2 | 8
Ni48Si20Ti32 | 0.2 | 8
Ni50Si10Ti40 | 0.2 | 8
Ni55Si5Ti40 | 0.2 | 8
Ni64Si20Ti16 | 0.2 | 8
Ni15Si5Ti80 | 0 | 8
Ni25Si0Ti75 | 0 | 8
Ni45Si5Ti50 | 0 | 8
Ni45Si10Ti45 | 0 | 8
Ni50Si5Ti45 | 0 | 8
Ni60Si0Ti40 | 0 | 8
Ni0Si15Ti85 | 0 | 8
Ni0Si25Ti75 | 0 | 8
Ni5Si10Ti85 | 0 | 8
Ni5Si20Ti75 | 0 | 8
Ni10Si5Ti85 | 0 | 8
Ni10Si20Ti70 | 0 | 8
Ni15Si0Ti85 | 0 | 8
Ni15Si20Ti65 | 0 | 8
Ni20Si0Ti80 | 0 | 8
Ni20Si20Ti60 | 0 | 8
Ni25Si20Ti55 | 0 | 8
Ni30Si30Ti40 | 0 | 8
Ni30Si40Ti30 | 0 | 8
Ni40Si30Ti30 | 0 | 8
Ni45Si0Ti55 | 0 | 8
Ni50Si0Ti50 | 0 | 8
Ni50Si20Ti30 | 0 | 8
Ni50Si30Ti20 | 0 | 8
Ni55Si0Ti45 | 0 | 8
Ni28Si16Ti56 | 0.2 | 8
Ni30Si0Ti70 | 0.2 | 8
Ni30Si10Ti60 | 0.2 | 8
Ni32Si4Ti64 | 0.2 | 8
Ni33Si0Ti67 | 0.2 | 8
Ni40Si0Ti60 | 0.2 | 8
Ni24Si1Zr75 | 0.2 | 8
Ni24Si2Zr74 | 0.2 | 8
Ni24Si4Zr72 | 0.2 | 8
Ni24Si6Zr70 | 0.2 | 8
Ni24Si8Zr68 | 0.2 | 8
Ni33Ti67Zr0 | 0.2 | 8
Ni50Ti0Zr50 | 0.2 | 8
Ni50Ti30Zr20 | 0.2 | 8
Ni60Ti40Zr0 | 0.2 | 8
Ni63Ti0Zr37 | 0.2 | 8
Ni33Ti0Zr67 | 0.2 | 8
Ni33Ti0.05Zr66.95 | 0.2 | 8
Ni33Ti0.1Zr66.9 | 0.2 | 8
Ni33Ti0.15Zr66.85 | 0.2 | 8
Ni33Ti0.2Zr66.8 | 0.2 | 8
Ni28.05Ti15Zr56.95 | 0.2 | 8
Ni24.75Ti25Zr50.25 | 0.2 | 8
Ni26.4Ti20Zr53.6 | 0.2 | 8
Ni28.05Ti15Zr56.95 | 0.2 | 8
Ni29.7Ti10Zr60.3 | 0.2 | 8
Ni31.35Ti5Zr63.65 | 0.2 | 8
Ni30Ti0Zr70 | 0.2 | 8
Ni35Ti65Zr0 | 0.2 | 8
Ni50Ti0Zr50 | 0.2 | 8
Ni60Ti40Zr0 | 0.2 | 8
Ni70Ti0Zr30 | 0.2 | 8
Ni20V30Zr50 | 0.2 | 8
Ni22V20Zr58 | 0.2 | 8
Ni25V10Zr65 | 0.2 | 8
Ni28V0Zr72 | 0.2 | 8
Ni37V25Zr38 | 0.2 | 8
Ni40V20Zr40 | 0.2 | 8
Ni45V10Zr45 | 0.2 | 8
Ni47V30Zr23 | 0.2 | 8
Ni50V0Zr50 | 0.2 | 8
Ni54V20Zr26 | 0.2 | 8
Ni60V10Zr30 | 0.2 | 8
Ni67V0Zr33 | 0.2 | 8
Ni46V30Zr24 | 0.2 | 8
Ni50V25Zr25 | 0.2 | 8
Ni54V20Zr26 | 0.2 | 8
Ni60V10Zr30 | 0.2 | 8
Ni67V0Zr33 | 0.2 | 8
Ni33V0Zr67 | 0.2 | 8
Ni33V0.05Zr66.95 | 0.2 | 8
Ni33V0.1Zr66.9 | 0.2 | 8
Ni33V0.15Zr66.85 | 0.2 | 8
Ni33V0.2Zr66.8 | 0.2 | 8
Ni28.05V15Zr56.95 | 0.2 | 8
Ni24.75V25Zr50.25 | 0.2 | 8
Ni26.4V20Zr53.6 | 0.2 | 8
Ni28.05V15Zr56.95 | 0.2 | 8
Ni29.7V10Zr60.3 | 0.2 | 8
Ni31.35V5Zr63.65 | 0.2 | 8
Ni24V25Zr51 | 0.2 | 8
Ni29V20Zr51 | 0.2 | 8
Ni30V10Zr60 | 0.2 | 8
Ni31V5Zr64 | 0.2 | 8
Ni45V25Zr30 | 0.2 | 8
Ni48V20Zr32 | 0.2 | 8
Ni50.5V25Zr24.5 | 0.2 | 8
Ni53V20Zr27 | 0.2 | 8
Ni55V10Zr35 | 0.2 | 8
Ni60V10Zr30 | 0.2 | 8
P19Pd61Ti20 | 0.2 | 8
P19Pd65Ti16 | 0.2 | 8
P19Pd73Ti8 | 0.2 | 8
P19Pd79Ti2 | 0.2 | 8
P19Pd81Ti0 | 0.2 | 8
Pd79.3Rh4.2Si16.5 | 0.2 | 8
Pd81.8Rh1.7Si16.5 | 0.2 | 8
Pd76.8Rh6.7Si16.5 | 0 | 8
Pd58.8Si20.6U20.6 | 0.2 | 8
Ru0Si15Zr85 | 0.2 | 8
Ru10Si15Zr75 | 0.2 | 8
Si6Sn9Zr85 | 0.2 | 8
Si13Sn0Zr87 | 0.2 | 8
Si15Sn0Zr85 | 0.2 | 8
Si17Sn0Zr83 | 0.2 | 8
Si15Ta0Ti85 | 0.2 | 8
Si15Ta10Ti75 | 0.2 | 8
Si15Ta20Ti65 | 0.2 | 8
Si15Ta30Ti55 | 0.2 | 8
Si15Ta40Ti45 | 0.2 | 8
Si15Ta0Zr85 | 0.2 | 8
Si15Ta10Zr75 | 0.2 | 8
Si15Ta20Zr65 | 0.2 | 8
Si15Ta30Zr55 | 0.2 | 8
Si15Ta40Zr45 | 0.2 | 8
Si15Ti55V30 | 0.2 | 8
Si15Ti60V25 | 0.2 | 8
Si15Ti65V20 | 0.2 | 8
Si15Ti70V15 | 0.2 | 8
Si15Ti75V10 | 0.2 | 8
Si15Ti80V5 | 0.2 | 8
Si15Ti85V0 | 0.2 | 8
Si20Ti70V10 | 0.2 | 8
Si20Ti75V5 | 0.2 | 8
Si20Ti80V0 | 0.2 | 8
Si5Ti95V0 | 0 | 8
Si10Ti70V20 | 0 | 8
Si10Ti85V5 | 0 | 8
Si10Ti90V0 | 0 | 8
Si15Ti50V35 | 0 | 8
Si20Ti60V20 | 0 | 8
Si25Ti75V0 | 0 | 8
Si15Ti45V40 | 0.2 | 8
Si15Ti55V30 | 0.2 | 8
Si15Ti60V25 | 0.2 | 8
Si15Ti75V10 | 0.2 | 8
Si15Ti80V5 | 0.2 | 8
Si15Ti85V0 | 0.2 | 8
Si15Ti0Zr85 | 0.2 | 8
Si15Ti5Zr80 | 0.2 | 8
Si15Ti10Zr75 | 0.2 | 8
Si15Ti15Zr70 | 0.2 | 8
Si15Ti20Zr65 | 0.2 | 8
Si15Ti25Zr60 | 0.2 | 8
Si15Ti30Zr55 | 0.2 | 8
Si15Ti35Zr50 | 0.2 | 8
Si15Ti40Zr45 | 0.2 | 8
Si15Ti45Zr40 | 0.2 | 8
Si15Ti50Zr35 | 0.2 | 8
Si15Ti55Zr30 | 0.2 | 8
Si15Ti60Zr25 | 0.2 | 8
Si15Ti65Zr20 | 0.2 | 8
Si15Ti70Zr15 | 0.2 | 8
Si15Ti75Zr10 | 0.2 | 8
Si15Ti80Zr5 | 0.2 | 8
Si15Ti85Zr0 | 0.2 | 8
Si0Ti15Zr85 | 0.2 | 8
Si0Ti20Zr80 | 0.2 | 8
Si0Ti22Zr78 | 0.2 | 8
Si5Ti12Zr83 | 0.2 | 8
Si5Ti15Zr80 | 0.2 | 8
Si5Ti20Zr75 | 0.2 | 8
Si5Ti23Zr72 | 0.2 | 8
Si10Ti10Zr80 | 0.2 | 8
Si10Ti15Zr75 | 0.2 | 8
Si10Ti20Zr70 | 0.2 | 8
Si10Ti24Zr66 | 0.2 | 8
Si13Ti0Zr87 | 0.2 | 8
Si15Ti9Zr76 | 0.2 | 8
Si15Ti15Zr70 | 0.2 | 8
Si15Ti20Zr65 | 0.2 | 8
Si15Ti25Zr60 | 0.2 | 8
Si20Ti9Zr71 | 0.2 | 8
Si20Ti15Zr65 | 0.2 | 8
Si20Ti20Zr60 | 0.2 | 8
Si20Ti25Zr55 | 0.2 | 8
Si25Ti8Zr67 | 0.2 | 8
Si25Ti15Zr60 | 0.2 | 8
Si25Ti20Zr55 | 0.2 | 8
Si25Ti25Zr50 | 0.2 | 8
Si30Ti8Zr62 | 0.2 | 8
Si30Ti15Zr55 | 0.2 | 8
Si30Ti20Zr50 | 0.2 | 8
Si30Ti26Zr44 | 0.2 | 8
Si35Ti8Zr57 | 0.2 | 8
Si35Ti15Zr50 | 0.2 | 8
Si35Ti20Zr45 | 0.2 | 8
Si35Ti26Zr39 | 0.2 | 8
Si40Ti8Zr52 | 0.2 | 8
Si40Ti15Zr45 | 0.2 | 8
Si40Ti20Zr40 | 0.2 | 8
Si40Ti26Zr34 | 0.2 | 8
Si45Ti8Zr47 | 0.2 | 8
Si45Ti15Zr40 | 0.2 | 8
Si45Ti20Zr35 | 0.2 | 8
Si45Ti25Zr30 | 0.2 | 8
Si50Ti8Zr42 | 0.2 | 8
Si50Ti15Zr35 | 0.2 | 8
Si50Ti20Zr30 | 0.2 | 8
Si50Ti25Zr25 | 0.2 | 8
Si55Ti9Zr36 | 0.2 | 8
Si55Ti15Zr30 | 0.2 | 8
Si55Ti20Zr25 | 0.2 | 8
Si55Ti24Zr21 | 0.2 | 8
Si60Ti9Zr31 | 0.2 | 8
Si60Ti15Zr25 | 0.2 | 8
Si60Ti20Zr20 | 0.2 | 8
Si60Ti24Zr16 | 0.2 | 8
Si65Ti10Zr25 | 0.2 | 8
Si65Ti15Zr20 | 0.2 | 8
Si65Ti20Zr15 | 0.2 | 8
Si65Ti23Zr12 | 0.2 | 8
Si70Ti11Zr19 | 0.2 | 8
Si70Ti15Zr15 | 0.2 | 8
Si70Ti20Zr10 | 0.2 | 8
Si70Ti22Zr8 | 0.2 | 8
Si75Ti12Zr13 | 0.2 | 8
Si75Ti15Zr10 | 0.2 | 8
Si75Ti20Zr5 | 0.2 | 8
Si75Ti22Zr3 | 0.2 | 8
Si80Ti14Zr6 | 0.2 | 8
Si80Ti15Zr5 | 0.2 | 8
Si80Ti20Zr0 | 0.2 | 8
Si85Ti15Zr0 | 0.2 | 8
Si0Ti90Zr10 | 0 | 8
Si82Ti8Zr10 | 0 | 8
Si84Ti6Zr10 | 0 | 8
Si86Ti4Zr10 | 0 | 8
Si88Ti2Zr10 | 0 | 8
Si15V0Zr85 | 0.2 | 8
Si15V10Zr75 | 0.2 | 8
Si15V20Zr65 | 0.2 | 8
Si15V30Zr55 | 0.2 | 8
Si15V40Zr45 | 0.2 | 8
Si15W0Zr85 | 0.2 | 8
Si15W10Zr75 | 0.2 | 8
Cu55Zr42.5Ga2.5 | 1 | 8
Cu57.5Zr37.5Ga5 | 1 | 8
Cu52.5Zr40Ga7.5 | 1.5 | 8
Cu55Zr40Ga5 | 2 | 8
Cu52.5Zr42.5Ga5 | 2 | 8
Cu46Zr54 | 2 | 8
Cu46Zr47Al7 | 3 | 8
Cu46Zr37Al7Y10 | 4 | 8
Cu46Zr45Al7Y2 | 8 | 8
Cu46Zr42Al7Y5 | 10 | 8
Cu60Hf25Ti15 | 4 | 8
Cu52.5Hf40Al7.5 | 3 | 8
Cu60Zr30Ti10 | 4 | 8
Cu47Ti33Zr11Si1Ni6Sn2 | 6 | 8
Cu50Zr43Al7 | 4 | 8
Cu47Zr43Al7Ag3 | 5 | 8
Cu47Zr43Al7Be3 | 6 | 8
Cu43Zr43Al7Ag7 | 8 | 8
Cu43Zr43Al7Be7 | 12 | 8
Cu49Hf42Al9 | 10 | 8
Cu45Zr48Al7 | 5 | 8
Cu47Ti33Zr11Ni8Si1 | 4 | 8
Cu47Ti33Zr9Nb2Ni8Si1 | 5 | 8
Cu47Ti33Zr7Nb4Ni8Si1 | 5 | 8
Cu47Ti33Zr5Nb6Ni8Si1 | 2 | 8
Cu47Ti33Zr3Nb8Ni8Si1 | 1 | 8
Cu47Ti33Nb11Ni8Si1 | 0.5 | 8
Cu47Zr11Ni8Ti34 | 3 | 8
Cu60Zr30Ti10 | 4 | 8
(Cu60Zr30Ti10)98Y2 | 5 | 8
(Cu60Zr30Ti10)90Be10 | 5 | 8
(Cu60Zr30Ti10)99Sn1 | 5 | 8
Cu60Hf25Ti15 | 4 | 8
(Cu0.6Hf0.25Ti0.15)98Nb2 | 4 | 8
(Cu0.6Hf0.25Ti0.15)96Nb4 | 4 | 8
(Cu0.6Hf0.25Ti0.15)94Nb6 | 4 | 8
(Cu0.6Hf0.25Ti0.15)92Nb8 | 2.5 | 8
Cu60Zr33Ti7 | 3 | 8
Cu54Ag6Zr33Ti7 | 6 | 8
Cu46.4Ag11.6Zr35Ti7 | 6 | 8
Cu60Zr30Ti10 | 2 | 8
Cu55Ni5Zr30Ti10 | 2 | 8
Cu47Ni13Zr30Ti10 | 1 | 8
Cu55Ag5Zr30Ti10 | 3 | 8
Cu50Ag10Zr30Ti10 | 4 | 8
Cu45Ag15Zr30Ti10 | 5 | 8
Cu40Ag20Zr30Ti10 | 3 | 8
Cu35Ag25Zr30Ti10 | 2 | 8
Cu45Ni5Ag10Zr30Ti10 | 5 | 8
Cu60Hf20Ti20 | 4 | 8
Cu60Hf17.5Ti22.5 | 3 | 8
Cu45Zr45Ag10 | 6 | 8
Cu45Zr45Ag7Al3 | 7 | 8
Cu45Zr45Ag5Al5 | 9 | 8
Cu45Zr45Ag3Al7 | 8 | 8
Cu44Zr44Ag6Al6 | 10 | 8
Cu42Zr42Ag8Al8 | 12 | 8
Cu40Zr40Ag10Al10 | 3 | 8
Cu40Zr44Ag8Al8 | 15 | 8
Cu38Zr46Ag8Al8 | 20 | 8
Cu36Zr48Ag8Al8 | 25 | 8
Cu34Zr50Ag8Al8 | 15 | 8
Cu50Zr50 | 2 | 8
Cu48Zr48Ag4 | 3 | 8
Cu46Zr46Ag8 | 4 | 8
Cu44Zr44Ag12 | 4 | 8
Cu42Zr42Ag16 | 2 | 8
Cu45Zr35Ag10Hf10 | 4 | 8
Cu45Zr25Ag10Hf20 | 3 | 8
Cu45Zr15Ag10Hf30 | 2 | 8
Cu50Zr50 | 2 | 8
Cu43Zr43Ag7Ti7 | 5 | 8
Cu43Zr43Ag7In7 | 5 | 8
Cu43Zr40Ag7Ti10 | 7 | 8
Cu64Zr36 | 2 | 8
Cu57Zr36Ag7 | 4 | 8
Cu54Zr36Ag10 | 6 | 8
Cu49Zr36Ag10Ti5 | 8 | 8
Cu50Zr42.5Ti7.5 | 5 | 8
(Cu0.5Zr0.425Ti0.075)99Sn1 | 6 | 8
(Cu0.5Zr0.425Ti0.075)99Si1 | 6 | 8
(Cu0.5Zr0.425Ti0.075)98.8Sn0.6Si0.6 | 7 | 8
Ca66.4Al33.6 | 1 | 8
Ca60Al30Ag10 | 2 | 8
Ca63Al32Cu5 | 2 | 8
Ca55Mg25Zn20 | 1 | 8
Ca55Mg20Zn25 | 2 | 8
Ca55Mg18Zn27 | 0.5 | 8
Ca55Mg15Zn30 | 0.5 | 8
Ca60Mg25Zn15 | 1 | 8
Ca60Mg20Zn20 | 4 | 8
Ca60Mg17.5Zn22.5 | 10 | 8
Ca60Mg15Zn25 | 6 | 8
Ca60Mg10Zn30 | 0.5 | 8
Ca62.5Mg17.5Zn20 | 10 | 8
Ca65Mg25Zn10 | 0.5 | 8
Ca65Mg20Zn15 | 5 | 8
Ca65Mg15Zn20 | 6 | 8
Ca65Mg10Zn25 | 2 | 8
Ca70Mg15Zn15 | 0.5 | 8
Ca70Mg10Zn20 | 0.5 | 8
Ca40Mg30Cu30 | 0.5 | 8
Ca40Mg25Cu35 | 4 | 8
Ca45Mg30Cu25 | 1 | 8
Ca45Mg25Cu30 | 6 | 8
Ca45Mg19Cu36 | 0.5 | 8
Ca47.5Mg22.5Cu30 | 6 | 8
Ca50Mg30Cu20 | 2 | 8
Ca50Mg25Cu25 | 9 | 8
Ca50Mg22.5Cu27.5 | 10 | 8
Ca50Mg20Cu30 | 8 | 8
Ca53Mg23Cu24 | 7 | 8
Ca55Mg25Cu20 | 8 | 8
Ca55Mg20Cu25 | 2 | 8
Ca55Mg15Cu30 | 3 | 8
Ca55Mg10Cu35 | 0.5 | 8
Ca58Mg18Cu24 | 6 | 8
Ca60Mg25Cu15 | 2 | 8
Ca60Mg20Cu20 | 4 | 8
Ca60Mg15Cu25 | 1 | 8
Ca60Mg13Cu27 | 1 | 8
Ca65Mg25Cu10 | 0.5 | 8
Ca65Mg20Cu15 | 2 | 8
Ca65Mg15Cu20 | 4 | 8
Ca65Mg10Cu25 | 2 | 8
Ca65Mg5Cu30 | 0.5 | 8
Ca70Mg20Cu10 | 0.5 | 8
Ca70Mg10Cu20 | 1 | 8
Ca55Mg11Zn11Cu23 | 1 | 8
Ca50Mg20Zn5Cu25 | 10 | 8
Ca50Mg15Zn10Cu25 | 10 | 8
Ca50Mg10Zn15Cu25 | 2 | 8
Ca50Mg25Zn15Cu10 | 8 | 8
Ca47Mg19Zn7Cu27 | 6 | 8
Mg80Ni10Nd10 | 0.6 | 8
Mg70Ni15Nd15 | 1.5 | 8
Mg75Ni15Nd10 | 2.8 | 8
Mg65Cu25Er10 | 3 | 8
Mg65Ni20Nd15 | 3.5 | 8
Mg65Cu15Ag10Er10 | 6 | 8
Mg65Cu7.5Ni7.5Zn5Ag5Y10 | 9 | 8
Mg65Cu25Y10 | 4 | 8
Mg65Cu25Gd10 | 8 | 8
Mg65Cu25Dy10 | 3 | 8
Mg65Cu25Pr10 | 1 | 8
Mg65Cu25Nd10 | 1 | 8
Mg65Cu25Ho10 | 1 | 8
Mg65Cu15Ag5Pd5Gd10 | 10 | 8
Mg65Cu25Gd5Y5 | 5 | 8
Mg65Cu20Ni5Gd10 | 5 | 8
Mg65Cu15Ag10Y4Gd6 | 8 | 8
Mg65Cu15Ag10Y2Gd8 | 9 | 8
Mg65Cu15Ag10Gd10 | 7.5 | 8
Mg65Cu7.5Ni7.5Ag5Zn5Gd10 | 11 | 8
Mg65Cu7.5Ni7.5Ag5Zn5Gd7.5Y2.5 | 13 | 8
Mg65Cu7.5Ni7.5Ag5Zn5Gd5Y5 | 14 | 8
Mg65Cu7.5Ni7.5Ag5Zn5Gd2.5Y7.5 | 9.5 | 8
Mg65Cu7.5Ni7.5Ag5Zn5Y10 | 9 | 8
Mg58.5Cu30.5Y11 | 9 | 8
Mg57Cu31.5Y9.2Nd2.3 | 10 | 8
Mg57Cu31.5Y8Nd3.5 | 12 | 8
Mg57Cu31Y6.6Nd5.4 | 14 | 8
Mg65.5Cu25.4Gd9 | 6 | 8
Mg63.5Cu27.5Gd9 | 4 | 8
Mg61.5Cu29.5Gd9 | 4 | 8
Mg65Cu25Gd10 | 7 | 8
Mg63Cu27Gd10 | 4 | 8
Mg61Cu29Gd10 | 4 | 8
Mg59Cu31Gd10 | 4 | 8
Mg64.5Cu24.5Gd11 | 6 | 8
Mg62.5Cu26.5Gd11 | 9 | 8
Mg60.5Cu28.5Gd11 | 8 | 8
Mg58.5Cu30.5Gd11 | 8 | 8
Mg61Cu28Gd11 | 12 | 8
La66Al14Cu20 | 2 | 8
La55Al25Ni20 | 3 | 8
La70Al14(CuNi)16 | 0.5 | 8
La68Al14(CuNi)18 | 1 | 8
La66Al14(CuNi)20 | 1.5 | 8
La62Al14(CuNi)24 | 10 | 8
La55Al25Ni10Cu10 | 5 | 8
La55Al25Cu20 | 3 | 8
La55Al25Ni5Cu10Co5 | 9 | 8
La62Cu12Ni12Al14 | 12 | 8
La62Al14Cu24 | 5 | 8
La62Al14Cu22Ag2 | 5 | 8
La62Al14Cu20Ag4 | 8 | 8
La62Al14Cu19Ag5 | 5 | 8
La62Al14Cu18Ag6 | 5 | 8
La62Al14Cu17Ag7 | 5 | 8
La62Al14Cu16Ag8 | 5 | 8
La62Al14(Cu5Ag1)20(Ni1Co1)4 | 16 | 8
La62Al14(Cu5Ag1)16(Ni1Co1)8 | 16 | 8
La62Al14(Cu5Ag1)14(Ni1Co1)10 | 20 | 8
La62Al14(Cu5Ag1)12(Ni1Co1)12 | 16 | 8
La32Ce32Al16Ni5Cu15 | 10 | 8
La32Ce32Al16Ni5Cu12Co3 | 10 | 8
La32Ce32Al16Ni5Cu10Co5 | 12 | 8
La32Ce32Al16Ni5Cu7Co8 | 10 | 8
La32Ce32Al16Ni5Cu5Co10 | 10 | 8
La62Al14(Cu0.5Ni0.5)24 | 12 | 8
La55Al25Cu20 | 2 | 8
La55Al20Ag5Cu20 | 4 | 8
La55Al17.5Ag7.5Cu20 | 3 | 8
La55Al15Ag10Cu20 | 2 | 8
La55Al25Ag5Cu15 | 3 | 8
La60Al15Ag5Cu20 | 5 | 8
La62.5Al12.5Ag5Cu20 | 6 | 8
La65Al10Ag5Cu20 | 5 | 8
La62.5Al12.5Ag5Cu17.5Fe2.5 | 7 | 8
La62.5Al12.5Ag5Cu15Fe5 | 6 | 8
La62.5Al12.5Ag5Cu17.5Co2.5 | 8 | 8
La62.5Al12.5Ag5Cu15Co5 | 9 | 8
La70.0Al12.4(CuNi)17.6 | 0.5 | 8
La68.0Al13.2(CuNi)18.8 | 1 | 8
La66.0Al14.0(CuNi)20.0 | 1.5 | 8
La64.6Al14.6(CuNi)20.8 | 5 | 8
La63.1Al15.2(CuNi)21.7 | 10 | 8
La62.0Al15.6(CuNi)22.4 | 11 | 8
La61.4Al15.9(CuNi)22.7 | 10.5 | 8
La60.5Al16.3(CuNi)23.2 | 8 | 8
La59.6Al16.6(CuNi)23.8 | 8 | 8
La58.6Al17.0(CuNi)24.4 | 5 | 8
La57.6Al17.5(CuNi)24.9 | 8 | 8
La56.5Al17.9(CuNi)25.6 | 2 | 8
La55.4Al18.4(CuNi)26.2 | 2 | 8
Pd79.5Cu4Si16.5 | 0.75 | 8
Pd77.5Cu6Si16.5 | 1.5 | 8
Pd81.5Cu2Si6.5 | 2 | 8
Pd77Cu6Si17 | 2 | 8
Pd73.5Cu10Si16.5 | 2 | 8
Pd71.5Cu12Si16.5 | 2 | 8
Pd40Ni40P20 | 25 | 8
Pd40Cu30Ni10P20 | 72 | 8
Pd77Cu6Si17 | 2 | 8
Pd79Cu6Si10P5 | 5 | 8
Pd79Cu5Ag1Si10P5 | 4 | 8
Pd79Cu4Ag2Si10P5 | 5 | 8
Pd79Cu3Ag3Si10P5 | 5 | 8
Pd79Cu2Ag4Si10P5 | 7 | 8
Ti50Ni30Cu32Sn3 | 1 | 8
Ti50Ni15Cu25Sn3Be7 | 2 | 8
Ti45Ni15Cu25Sn3Be7Zr5 | 5 | 8
Ti40Zr25Ni8Cu9Be18 | 8 | 8
Ti50Cu42.5Ni7.5 | 0.2 | 8
Ti47.5Zr2.5Cu42.5Ni7.5 | 1.5 | 8
Ti42.5Zr2.5Hf5Cu42.5Ni7.5 | 2.5 | 8
Ti41.5Zr2.5Hf5Cu42.5Ni7.5Si1 | 5 | 8
Ti55Zr10Cu9Ni8Be18 | 6 | 8
Ti50Zr15Cu9Ni8Be18 | 6 | 8
Ti50Ni24Cu20B1Si2Sn3 | 1 | 8
Ti34Zr11Cu47Ni8 | 4.5 | 8
Ti41.5Zr2.5Hf5Cu42.5Ni7.5Si1 | 2 | 8
Ti41.5Zr2.5Hf5Cu37.5Ni7.5Si1Sn5 | 6 | 8
Ti40Zr10Cu40Pd10 | 4 | 8
Ti40Zr10Cu34Pd16 | 4 | 8
Ti40Zr10Cu32Pd18 | 3 | 8
Ti40Zr10Cu30Pd20 | 3 | 8
Ti53Cu15Ni18.5Al7Si3Sc3B0.5 | 2 | 8
Ti53Cu15Ni18.5Al7Si3Hf3B0.5 | 2 | 8
Ti40Zr10Cu38Pd12 | 6 | 8
Ti40Zr10Cu36Pd14 | 6 | 8
Pr68Cu25Al7 | 1.5 | 8
Pr68(CuNi)25Al7 | 1.5 | 8
Pr72(CuNi)25Al3 | 1.5 | 8
Pr72(CuNi)21Al7 | 1.5 | 8
Y56Al24Co20 | 1.5 | 8
Y36Sc20Al24Co20 | 25 | 8
Y36Sc20Al24Co10Ni10 | 25 | 8
Co50Cr15Mo14C15B6 | 2 | 8
Co48Cr15Mo14C15B6Er2 | 10 | 8
Co43Fe20Ta5.5B31.5 | 2 | 8
[(Co0.9Fe0.1)0.75B0.2Si0.05]96Nb4 | 2 | 8
[(Co0.8Fe0.2)0.75B0.2Si0.05]96Nb4 | 2.5 | 8
[(Co0.7Fe0.3)0.75B0.2Si0.05]96Nb4 | 3.5 | 8
[(Co0.6Fe0.4)0.75B0.2Si0.05]96Nb4 | 4 | 8
Au55Cu25Si20 | 0.5 | 8
Au46Ag5Cu29Si20 | 1 | 8
Au52Pd2.3Cu29.2Si16.5 | 2 | 8
Au49Ag5.5Pd2.3Cu26.9Si16.3 | 5 | 8
Hf47Cu29.25Ni9.75Al14 | 10 | 8
Hf48Cu29.25Ni9.75Al13 | 10 | 8
Hf51Cu27.75Ni9.25Al12 | 8 | 8
Gd60Co25Al15 | 5 | 8
Gd60Ni15Al25 | 4 | 8
Zr65Al7.5Cu17.5Ni10 | 16 | 8
Zr57Ti5Al10Cu20Ni8 | 10 | 8
Zr65.5Al5.6Ni6.5Cu22.4 | 3 | 8
Zr41.2Ti13.8Cu12.5Ni10Be22.5 | 50 | 8
Zr54Cu46 | 2 | 8
Zr47Cu46Al7 | 3 | 8
Zr41Ti14Cu12.5Ni8Be22.5C2 | 5 | 8
Zr41Ti14Cu12.5Ni2Be22.5C8 | 3 | 8
Zr26Ti10Cu8Ni8Be20Y4Mg24 | 5 | 8
Zr40Ti15Cu11Ni11Be21.5Y1Mg0.5 | 5 | 8
Zr48Nb8Cu14Ni12Be18 | 8 | 8
Zr48Nb8Cu12Fe8Be24 | 8 | 8
Zr36Nb12Cu10Ni8Be20Y2Mg12 | 5 | 8
Zr36Nb12Cu10Ni6Fe2Be20Y2Mg12 | 5 | 8
Zr54Al15Ni10Cu19Y2 | 5 | 8
Zr53Al14Ni10Cu19Y4 | 5 | 8
Zr51Cu20.7Ni12Al16.3 | 3 | 8
Zr55Al20Co25 | 2.5 | 8
Zr48Cu45Al7 | 5 | 8
Zr48Cu43Al7Ag2 | 12 | 8
Zr48Cu42Al7Ag3 | 10 | 8
Zr48Cu40Al7Ag5 | 10 | 8
Zr48Cu37Al7Ag8 | 10 | 8
Zr48Cu36Ag8Al8 | 25 | 8
Zr48Cu34Pd2Ag8Al8 | 30 | 8
Zr50Cu48Ag2 | 2 | 8
Zr50Cu45Ag5 | 4 | 8
Zr50Cu43Ag7 | 4 | 8
Zr50Cu40Ag10 | 5 | 8
Zr50Cu38Ag12 | 4 | 8
(Fe0.75B0.2Si0.05)96Nb4 | 1.5 | 8
[(Fe0.9Co0.1)0.75B0.2Si0.05]96Nb4 | 2 | 8
[(Fe0.8Co0.2)0.75B0.2Si0.05]96Nb4 | 2.5 | 8
[(Fe0.7Co0.3)0.75B0.2Si0.05]96Nb4 | 3.5 | 8
[(Fe0.6Co0.4)0.75B0.2Si0.05]96Nb4 | 4 | 8
[(Fe0.5Co0.5)0.75B0.2Si0.05]96Nb4 | 5 | 8
Fe48Cr15Mo14C15B6Y2 | 7 | 8
Fe45Co3Cr15Mo14C15B6Y2 | 8 | 8
Fe43Co5Cr15Mo14C15B6Y2 | 9 | 8
Fe39Co9Cr15Mo14C15B6Y2 | 10 | 8
Fe41Co7Cr15Mo14C15B6Y2 | 16 | 8
Fe61B15Mo7Zr8Co7Y2 | 5 | 8
Fe61B15Mo7Zr8Co6Y2Al1 | 5 | 8
Fe61B15Mo7Zr8Co5Y2Cr2 | 5 | 8
Fe56Mn5Cr7Mo12Er2C12B6 | 8 | 8
Fe63C15Mo14Er2B6 | 3 | 8
Fe58Cr5Mo14Er2C15B6 | 6 | 8
Fe48Cr15Mo14Er2C15B6 | 8 | 8
Fe68.3C6.9Si2.5B6.7P8.8Cr2.2Mo2.5Al2.1 | 4 | 8
Fe72Nb4B20Si4 | 2 | 8
(Fe72Nb4B20Si4)99Y1 | 2 | 8
(Fe72Nb4B20Si4)98Y2 | 2 | 8
(Fe72Nb4B20Si4)97Y3 | 4 | 8
(Fe72Nb4B20Si4)96Y4 | 3 | 8
Fe74Nb6Y3B17 | 2 | 8
{[(Fe0.6Co0.4)0.75B0.2Si0.05]0.96Nb0.04}100 | 4 | 8
{[(Fe0.6Co0.4)0.75B0.2Si0.05]0.96Nb0.04}99Cr1 | 4 | 8
{[(Fe0.6Co0.4)0.75B0.2Si0.05]0.96Nb0.04}98Cr2 | 4 | 8
{[(Fe0.6Co0.4)0.75B0.2Si0.05]0.96Nb0.04}97Cr3 | 3.5 | 8
{[(Fe0.6Co0.4)0.75B0.2Si0.05]0.96Nb0.04}96Cr4 | 3 | 8
Fe76Si9B10P5 | 2.5 | 8
Fe27Co40Zr3Ti3Mo1.5Si1.5B24 | 1.5 | 8
(Fe81.5Si3.8C14Tm0.7)92.37P7.63 | 1 | 8
(Fe81.5Si3.8C14Tm0.7)90.9P9.1 | 1 | 8
Fe65.5Cr4Mo4Ga4P12C5B5.5 | 3 | 8
Fe76Mo4(P0.45C0.2B0.2Si0.15)20 | 4 | 8
Fe66Co10Mo4(P0.45C0.2B0.2Si0.15)20 | 6 | 8
Fe56Co20Mo4(P0.45C0.2B0.2Si0.15)20 | 5 | 8
Fe46Co30Mo4(P0.45C0.2B0.2Si0.15)20 | 3 | 8
Fe72Y6B22 | 2 | 8
Fe71Ni1Y6B22 | 2 | 8
Fe70Ni2Y6B22 | 2 | 8
Fe69Ni3Y6B22 | 1.5 | 8
Fe68Ni4Y6B22 | 1.5 | 8
Fe67Ni5Y6B22 | 1 | 8
Fe70Co2Y6B22 | 2 | 8
Fe68Co4Y6B22 | 2 | 8
Fe66Co6Y6B22 | 2 | 8
Fe64Co8Y6B22 | 2.5 | 8
Fe62Co10Y6B22 | 2.5 | 8
Fe60Co12Y6B22 | 2.5 | 8
Fe58Co14Y6B22 | 2.5 | 8
Fe56Co16Y6B22 | 2.5 | 8
Fe71Mo1Y6B22 | 2.5 | 8
Fe70Mo2Y6B22 | 3.5 | 8
Fe69Mo3Y6B22 | 6 | 8
Fe68Mo4Y6B22 | 6.5 | 8
Fe67Mo5Y6B22 | 3.5 | 8
Fe76Mo2Ga2P10C4B4Si2 | 2 | 8
Fe74Mo4Ga2P10C4B4Si2 | 1.5 | 8
Fe75Mo2Ga3P10C4B4Si2 | 2.5 | 8
Fe73Mo4Ga3P10C4B4Si2 | 2 | 8
Fe79P10C4B4Si3 | 1 | 8
Fe78Mo1P10C4B4Si3 | 1.5 | 8
Fe77Mo2P10C4B4Si3 | 2.5 | 8
Fe76Mo3P10C4B4Si3 | 3.5 | 8
Fe75Mo4P10C4B4Si3 | 4 | 8
Fe74Mo5P10C4B4Si3 | 3 | 8
(Fe0.75B0.15Si0.10)99Zr1 | 0.75 | 8
(Fe0.75B0.15Si0.10)99Nb1 | 0.5 | 8
(Fe0.75B0.15Si0.10)98Nb2 | 1 | 8
(Fe0.75B0.15Si0.10)96Nb4 | 1.5 | 8
Ni60Nb30Ta10 | 2 | 8
Ni61Zr28Nb7Al4 | 1 | 8
Ni61Zr22Nb7Al4Ta6 | 2 | 8
Ni59Zr20Ti16Si5 | 2 | 8
Ni59Zr20Ti16Sn5 | 1 | 8
Ni59Zr20Ti16Si2Sn3 | 3 | 8
Ni42Ti20Zr25Al8Cu5 | 0.5 | 8
Ni42Ti20Zr22.5Al8Cu5Si2.5 | 2 | 8
Ni42Ti20Zr21.5Al8Cu5Si3.5 | 2.5 | 8
Ni42Ti20Zr20.5Al8Cu5Si4.5 | 2 | 8
Ni42Ti19Zr22.5Al8Cu5Si3.5 | 3 | 8
Ni60Nb40 | 1 | 8
Ni60Nb35Zr5 | 1.5 | 8
Ni60Nb30Zr10 | 2 | 8
Ni60Nb25Zr15 | 1.5 | 8
Ni60Nb20Zr20 | 0.5 | 8
Ni60Zr20Ti2.5Nb12.5Al5 | 2 | 8
Ni60Zr20Ti5Nb10Al5 | 2 | 8
Ni60Zr20Ti7.5Nb7.5Al5 | 2 | 8
(Ni0.75B0.2Si0.05)96Nb4 | 0.5 | 8
[(Ni0.9Fe0.1)0.75B0.2Si0.05]96Nb4 | 1 | 8
[(Ni0.8Fe0.2)0.75B0.2Si0.05]96Nb4 | 2 | 8
[(Ni0.7Fe0.3)0.75B0.2Si0.05]96Nb4 | 2.5 | 8
[(Ni0.6Fe0.4)0.75B0.2Si0.05]96Nb4 | 3 | 8
Cu54.5Mg27.3Ca18.2 | 0.5 | 8
Cu54.5Mg18.2Ca27.3 | 1 | 8
Cu54.5Mg9.1Ca36.4 | 0 | 8
Cu50Mg22.7Ca27.3 | 1.5 | 8
Cu50Mg18.2Ca31.8 | 2 | 8
Cu45.5Mg45.5Ca9.0 | 0 | 8
Cu45.5Mg36.4Ca18.1 | 2 | 8
Cu45.5Mg31.8Ca22.7 | 1.25 | 8
Cu45.5Mg27.3Ca27.2 | 1.5 | 8
Cu45.5Mg22.7Ca31.8 | 3 | 8
Cu45.5Mg18.1Ca36.4 | 3 | 8
Cu45.5Mg9.0Ca45.5 | 0.5 | 8
Cu40.9Mg40.9Ca18.2 | 0 | 8
Cu40.9Mg36.4Ca22.7 | 1.5 | 8
Cu40.9Mg31.8Ca27.3 | 3 | 8
Cu40.9Mg27.3Ca31.8 | 4 | 8
Cu40.9Mg22.7Ca36.4 | 5 | 8
Cu40.9Mg18.2Ca40.9 | 3 | 8
Cu36.4Mg36.4Ca27.2 | 5 | 8
Cu36.4Mg31.8Ca31.8 | 8 | 8
Cu36.4Mg27.2Ca36.4 | 8 | 8
Cu33.3Mg33.3Ca33.3 | 3 | 8
Fe72Y6B22 | 2 | 8
Fe71Ni1Y6B22 | 2 | 8
Fe70Ni2Y6B22 | 2 | 8
Fe69Ni3Y6B22 | 1.5 | 8
Fe68Ni4Y6B22 | 1.5 | 8
Fe67Ni5Y6B22 | 1 | 8
Fe70Co2Y6B22 | 2 | 8
Fe68Co4Y6B22 | 2 | 8
Fe66Co6Y6B22 | 2 | 8
Fe64Co8Y6B22 | 2.5 | 8
Fe62Co10Y6B22 | 2.5 | 8
Fe60Co12Y6B22 | 2.5 | 8
Fe58Co14Y6B22 | 2.5 | 8
Fe56Co16Y6B22 | 2.5 | 8
Zr41Ti14Cu12.5Ni10Be22.5 | Unknown | 8
Zr46.75Ti8.25Cu7.5Ni10Be27.5 | Unknown | 8
Zr45.4Ti9.6Cu10.15Ni8.6Be26.25 | Unknown | 8
Zr52.5Al10 | Unknown | 8
Zr50Al10 | Unknown | 8
Zr55Al10 | Unknown | 8
Zr60Al10 | Unknown | 8
(Zr46.75Ti8.25Cu7.5Ni10Be27.5)98Al2 | Unknown | 8
(Zr46.75Ti8.25Cu7.5Ni10Be27.5)95Al5 | Unknown | 8
(Zr46.75Ti8.25Cu7.5Ni10Be27.5)92Al8 | Unknown | 8
(Zr46.75Ti8.25Cu7.5Ni10Be27.5)90Al10 | Unknown | 8
(Zr46.75Ti8.25Cu7.5Ni10Be27.5)88Al12 | Unknown | 8
(Zr46.75Ti8.25Cu7.5Ni10Be27.5)85Al15 | Unknown | 8
Zr41Ti14Cu12.5Ni9Be22.5C1 | Unknown | 8
Zr34Ti15Cu10Ni11Be28Y2 | Unknown | 8
(Zr41Ti14Cu12.5Ni10Be22. | Unknown | 8
Zr41Ti14Cu12.5Ni8Be22.5Fe2 | Unknown | 8
Zr41Ti14Cu12.5Ni5Be22.5Fe5 | Unknown | 8
Zr41Ti14Cu12.5Ni2Be22.5Fe8 | Unknown | 8
Zr41Ti14Cu12.5Be22.5Fe10 | Unknown | 8
Zr36Ti14Cu12.5 | Unknown | 8
Zr53Ti5Cu20Ni12Al10 | Unknown | 8
(Zr58.9Ti5.6Cu22.2Ni13.3)88Al12 | Unknown | 8
(Zr59Ti6Cu22Ni13)85.7 | Unknown | 8
Zr53Ti5Cu20Ni12Al15 | Unknown | 8
(Zr58.9Ti5.6Cu22.2Ni13.3)84Al16 | Unknown | 8
Zr52.5Ti5Cu17.9Ni14.6Al10 | Unknown | 8
Zr40Mg0.5Ti15Cu11Ni11Be21.5Y1 | Unknown | 8
Zr48Nb8Cu14Ni12Be18 | Unknown | 8
Zr45Nb10Cu13Ni10Be22 | Unknown | 8
Zr45Nb8Cu13Ni4Be22Fe8 | Unknown | 8
Zr48Nb8Cu12Be24Fe8 | Unknown | 8
Zr57Nb5Cu15.4Ni12.6Al10 | Unknown | 8
Zr60Nb3Cu14Ni13Al10 | Unknown | 8
Zr55Nb9Cu15Ni11Al10 | Unknown | 8
(Zr55Nb9Cu15Ni11Al10)99B1 | Unknown | 8
Zr57 | Unknown | 8
Zr52.7Nb5Cu17.9Ni14.6Al10 | Unknown | 8
(ZrNb)72.8 | Unknown | 8
(ZrNb)73.4(CuNiAl)26.6 | Unknown | 8
(ZrNb)70.7(CuNiAl)29.3 | Unknown | 8
Zr58Ni26.6Al15.4 | Unknown | 8
Zr55.8Ni24.8Al19.4 | Unknown | 8
Zr53Ni23.5Al23.5 | Unknown | 8
Zr45.25Cu46.25Al7.5Sn1 | Unknown | 8
(Zr55Al15Ni10Cu20)98Y2 | Unknown | 8
(Zr55Al15Ni10Cu20)96Y4 | Unknown | 8
Zr65Al10Ni10Cu15 | Unknown | 8
Zr61.88Al10Ni10.12Cu18 | Unknown | 8
Zr64.13Al10Ni10.12Cu15.75 | Unknown | 8
Zr65.025Cu14.85Ni10.125Al10 | Unknown | 8
Zr62.325Cu17.55 | Unknown | 8
Zr61.88Al10Ni10.12Cu18 | Unknown | 8
Zr62.325Cu17.55Ni10.125Al10 | Unknown | 8
Zr61Cu18.3Ni12.8Al7.9 | Unknown | 8
Zr61Cu17.8Ni12.8Al7.9Sn0.5 | Unknown | 8
Zr61Cu17.3Ni12.8Al7.9Sn1 | Unknown | 8
Zr61Cu16.8Ni12.8Al7.9Sn1.5 | Unknown | 8
Zr61Cu16.3Ni12.8Al7.9Sn2 | Unknown | 8
Zr61Cu15.8Ni12.8Al7.9Sn2.5 | Unknown | 8
Zr60.525Cu19.35Ni10.125Al10 | Unknown | 8
Zr62Al10 | Unknown | 8
Zr35Ti30Cu7.5Be27.5 | Unknown | 8
Zr33Ti30Cu7.5Be27.5Al2 | Unknown | 8
Zr30Ti30Cu7.5Be27.5Al5 | Unknown | 8
Zr25Ti30Cu7.5Be27.5Al10 | Unknown | 8
Zr50Cu25Be25 | Unknown | 8
Zr50Cu43Ag7 | Unknown | 8
Zr35Ti30Cu8.25Be26.75 | Unknown | 8
Pd39Ni10Cu30P21 | Unknown | 8
Pd40Ni10Cu30P20 | Unknown | 8
Pd80P20 | Unknown | 8
Pd64Ni16P20 | Unknown | 8
Pd40Ni40P20 | Unknown | 8
Pd16Ni64P20 | Unknown | 8
Pd64Fe16P20 | Unknown | 8
Pd56Fe24P20 | Unknown | 8
Pd81Si19 | Unknown | 8
Pd77.5Si16.5Cu6 | Unknown | 8
Pd79Ag3.5P6Si9.5Ge2 | Unknown | 8
Pt60Ni15P25 | Unknown | 8
Pt57.5Cu14.7Ni5.3P22.5 | Unknown | 8
Pt74.7Cu1.5Ag0.3P18B4Si1.5 | Unknown | 8
Au49Ag5.5Pd2.3Cu26.9Si16.3 | Unknown | 8
Cu50Zr50 | Unknown | 8
(Cu50Zr50)96Al4 | Unknown | 8
(Cu50Zr50)94.5Al5.5 | Unknown | 8
(Cu50Zr50)94Al6 | Unknown | 8
(Cu50Zr50)92Al8 | Unknown | 8
(Cu50Zr50)90Al10 | Unknown | 8
(Cu50Zr50)92Al7Gd1 | Unknown | 8
Cu45Zr45Al7Gd3 | Unknown | 8
Cu50Zr45Al5 | Unknown | 8
Cu46Zr42Al7Y5 | Unknown | 8
Cu46Zr44Al7Y3 | Unknown | 8
(Cu46Zr42Al7Y5)96Cr4 | Unknown | 8
(Cu46Zr42Al7Y5)96Sn4 | Unknown | 8
Cu60Zr20Hf10Ti10 | Unknown | 8
Cu60Zr29Ti10Sn1 | Unknown | 8
Fe65.5Cr4Mo4Ga4P12C5B5.5 | Unknown | 8
Fe48Cr15Mo14C15B6Er2 | Unknown | 8
Fe60Cr10Mo9C13B6Er2 | Unknown | 8
Fe64Cr10Mo9C15Er2 | Unknown | 8
(Fe60Cr10Mo9C13B6Er2)95Ni5 | Unknown | 8
(Fe60Cr10Mo9C13B6Er298) | Unknown | 8
(Fe60Cr10Mo9C13B6Er2)98Be2 | Unknown | 8
(Fe60Cr10Mo9C13B6Er2)95Be5 | Unknown | 8
(Fe60Cr10Mo9C13B6Er2)98Pb2 | Unknown | 8
(Fe60Cr10Mo9C13B6Y2)98V2 | Unknown | 8
Fe41Co7Cr15Mo14C15B6Y2 | Unknown | 8
Fe68Cr3Mo10P6C10B3 | Unknown | 8
Fe63Cr3Mo10P12C7B5 | Unknown | 8
Fe70Mo5Ni5P12.5C5B2.5 | Unknown | 8
Ni80P20 | Unknown | 8
Co58Ta7B35 | Unknown | 8
Co56Ta9B35 | Unknown | 8
Ta42Ni36Co22 | Unknown | 8
Ti40Zr25 | Unknown | 8
Ti45Zr20Be35 | Unknown | 8
Ti45Zr20Be30Cr5 | Unknown | 8
Hf48Cu29.25Ni9.75Al13 | Unknown | 8
Hf62Ni9.75Al13 | Unknown | 8
Hf46Nb2Cu29.25Ni9.75Al13 | Unknown | 8
Hf49Ta2Cu27.75Ni9.25Al12 | Unknown | 8
Mg65Cu25Tb10 | Unknown | 8
Mg60Cu25Gd15 | Unknown | 8
Mg65Cu25Gd10 | Unknown | 8
(Mg65Cu25Gd10)99Ti1 | Unknown | 8
(Mg65Cu25Gd10)97Ti3 | Unknown | 8
(Mg65Cu25Gd10)95Ti5 | Unknown | 8
(Mg65Cu25Gd10)99Sn1 | Unknown | 8
(Mg65Cu25Gd10)97Sn3 | Unknown | 8
Mg58Cu27Y10Zn5 | Unknown | 8
Mg60Cu25Gd10Zn5 | Unknown | 8
Mg55Cu25Ag10Gd10 | Unknown | 8
Mg58.5Cu30.5Y11 | Unknown | 8
Mg57Cu31Y6.6Nd5.4 | Unknown | 8
Mg57Cu34Nd9 | Unknown | 8
Mg64Ni21Nd15 | Unknown | 8
Ca50Mg20Cu30 | Unknown | 8
Ca48Mg27Cu25 | Unknown | 8
Ca65Mg8.54Li9.96Zn16.5 | Unknown | 8
Ca65Mg8.31Li9.69Zn17 | Unknown | 8
Ca55Mg25Cu20 | Unknown | 8
(CaCu)75Mg25 | Unknown | 8
(CaCu)70Mg30 | Unknown | 8
Sr60Mg18Zn22 | Unknown | 8
Sr60Li5Mg15Zn20 | Unknown | 8
Sr50Mg20Zn20Cu10 | Unknown | 8
Sr60Mg20Zn15Cu5 | Unknown | 8
Sr40Yb20Mg20Zn15Cu5 | Unknown | 8
Sr20Ca20Yb20Mg20Zn20 | Unknown | 8
Zn40Mg11Ca31Yb18 | Unknown | 8
Zn20Ca20Sr20Yb20Li11Mg9 | Unknown | 8
Sc36Al24Co20Y20 | Unknown | 8
Ce60Al15Ni15Cu10 | Unknown | 8
Ce65Al10Ni10Cu10Nb5 | Unknown | 8
Ce68Al10Cu20Nb2 | Unknown | 8
Ce68Al10Cu20Co2 | Unknown | 8
Ce68Al10Cu20Ni2 | Unknown | 8
Ce68Al10Cu20Fe2 | Unknown | 8
Ce70Al10Ni10Cu10 | Unknown | 8
Ce70Al10Cu20 | Unknown | 8
Ce60Al20Cu20 | Unknown | 8
(Ce0.72Cu0.28)90Al10 | Unknown | 8
(LaPrNd)67.5Al10Cu22.5 | Unknown | 8
Ce69.8Al10Cu20Co0.2 | Unknown | 8
Ce69.5Al10Cu20Co0.5 | Unknown | 8
Ce69Al10Cu20Co1 | Unknown | 8
(Ce0.72Cu0.28)85Al10Fe5 | Unknown | 8
(Ce0.72Cu0.28)75Al10Fe15 | Unknown | 8
Pr55Al25Co20 | Unknown | 8
Nd60Al10Fe20Co10 | Unknown | 8
Nd60Al10Ni10Cu20 | Unknown | 8
Pr55Al12Fe30Cu3 | Unknown | 8
Pr60Cu20 | Unknown | 8
Pr60Cu17Ni8 | Unknown | 8
Pr55Cu17 | Unknown | 8
Pr55Cu14.3 | Unknown | 8
Pr60Al10Ni10Cu18Fe2 | Unknown | 8
Pr60Al10Ni10Cu16Fe4 | Unknown | 8
Pr60Al10Ni10Cu14Fe6 | Unknown | 8
Pr60Al10Ni10Cu12Fe8 | Unknown | 8
Pr60Al10Ni10Cu10Fe10 | Unknown | 8
Pr60Al10Ni10Cu5Fe15 | Unknown | 8
Pr60Al10Ni10Cu2Fe18 | Unknown | 8
Pr60Al10Ni10Fe20 | Unknown | 8
Gd36Y20Al24Co20 | Unknown | 8
Gd40Y16Al24Co20 | Unknown | 8
Gd51Al24Co20Zr4Nb1 | Unknown | 8
Tb55Al25Co20 | Unknown | 8
Tb36Y20Al24Co20 | Unknown | 8
Sm40Y15Al25Co20 | Unknown | 8
Er55Al25 | Unknown | 8
Er36Y20Al24Co20 | Unknown | 8
Er50Y6Al24Co20 | Unknown | 8
Ho39Al25Co20Y16 | Unknown | 8
Ho30Al24Co20Y26 | Unknown | 8
Ho40Al22Co22Y16 | Unknown | 8
Ho55Al25Co20 | Unknown | 8
Dy55Al25Co20 | Unknown | 8
Dy46Y10Al24Co18Fe2 | Unknown | 8
La55Al25Co20 | Unknown | 8
La60Al20Co20 | Unknown | 8
La66Al14Cu10Ni10 | Unknown | 8
La55Al25Cu10Ni5Co5 | Unknown | 8
La57.6Al17.5(CuNi)24.9 | Unknown | 8
La64Al14 | Unknown | 8
La68Al10Cu20Co2 | Unknown | 8
Tm39Y16Al25Co20 | Unknown | 8
Tm55Al25Co20 | Unknown | 8
Tm45Y10Al25Co20 | Unknown | 8
Tm27.5Y27.5Al25Co20 | Unknown | 8
Tm40Zr15Al25Co20 | Unknown | 8
Tm40Y15Al25Co10Ni10 | Unknown | 8
Lu39Y16Al25Co20 | Unknown | 8
Lu55Al25Co20 | Unknown | 8
Lu45Y10Al25Co20 | Unknown | 8
Yb62.5Zn15Mg17.5Cu5 | Unknown | 8
(Ce10La90)68Al10Cu20Co2 | Unknown | 8
(Ce20La80)68Al10Cu20Co2 | Unknown | 8
(Ce30La70)68Al10Cu20Co2 | Unknown | 8
(Ce40La60)68Al10Cu20Co2 | Unknown | 8
(Ce50La50)68Al10Cu20Co2 | Unknown | 8
(Ce70La80)68Al10Cu20Co2 | Unknown | 8
(Ce80La20)68Al10Cu20Co2 | Unknown | 8
Ca65Mg8.54Li9.96Zn16.5 | Unknown | 8
Ca65Mg8.31Li9.69Zn17 | Unknown | 8
Yb62.5Zn15Mg17.5Cu5 | Unknown | 8
Ce70Al10Ni10Cu10 | Unknown | 8
(Ce20La80)68Al10Cu20Co2 | Unknown | 8
Ce68Al10Cu20Nb2 | Unknown | 8
(Ce80La20)68Al10Cu20Co2 | Unknown | 8
Ce68Al10Cu20Co2 | Unknown | 8
Ce68Al10Cu20Ni2 | Unknown | 8
Ce68Al10Cu20Co2 | Unknown | 8
La55Al25Cu10Ni5Co5 | Unknown | 8
Nd60Al10Ni10Cu20 | Unknown | 8
Pr55Al25Co20 | Unknown | 8
Dy55Al25Co20 | Unknown | 8
Tb55Al25Co20 | Unknown | 8
Ho55Al25Co20 | Unknown | 8
Er55Al25Co20 | Unknown | 8
Tm39Y16Al25Co20 | Unknown | 8
Tm55Al25Co20 | Unknown | 8
Lu39Y16Al25Co20 | Unknown | 8
Lu45Y10Al25Co20 | Unknown | 8
Lu55Al25Co20 | Unknown | 8
Mg65Cu25Gd10 | Unknown | 8
Mg65Cu25Y9Gd1 | Unknown | 8
Mg65Cu25Y10 | Unknown | 8
Mg65Cu25Y8Gd2 | Unknown | 8
Mg65Cu25Y5Gd5 | Unknown | 8
Mg65Cu25Tb10 | Unknown | 8
Zr64.13Cu15.75Ni10.12Al10 | Unknown | 8
Zr65Cu15Ni10Al10 | Unknown | 8
Zr61.88Cu18Ni10.12Al10 | Unknown | 8
Zr55Al19Co19Cu7 | Unknown | 8
Zr57Nb5Cu15.4Ni12.6Al10 | Unknown | 8
Zr57Ti5Cu20Ni8Al10 | Unknown | 8
Au49Ag5.5Pd2.3Cu26.9Si16.3 | Unknown | 8
(Zr0.59Ti0.06Cu0.22Ni0.13)85.7Al14.3 | Unknown | 8
Cu45Zr45Al7Gd3 | Unknown | 8
Au55Cu25Si20 | Unknown | 8
Cu46Zr54 | Unknown | 8
Zr46.75Ti8.25Cu10.15Ni10Be27.25 | Unknown | 8
Zr48Nb8Cu12Fe8Be24 | Unknown | 8
Zr41Ti14Cu12.5Ni10Be22.5 | Unknown | 8
Ni45Ti20Zr25Al10 | Unknown | 8
Cu60Zr20Hf10Ti10 | Unknown | 8
Pd77.5Cu6Si16.5 | Unknown | 8
Ni60Sn6(Nb0.8Ta0.2)34 | Unknown | 8
Pt57.5Cu14.7Ni5P22.8 | Unknown | 8
Ni60Nb35Sn5 | Unknown | 8
Pt60Ni15P25 | Unknown | 8
Pd60Cu20P20 | Unknown | 8
Pd64Ni16P20 | Unknown | 8
Pd40Cu40P20 | Unknown | 8
Pd39Ni10Cu30P21 | Unknown | 8
Fe53Cr15Mo14Er1C15B6 | Unknown | 8
(Fe74.5Mo5.5)P12.5(C5B2.5) | Unknown | 8
(Fe70Mo5Ni5)P12.5(C5B2.5) | Unknown | 8
Fe61Mn10Cr4Mo6Er1C15B6 | Unknown | 8
2.556 | Unknown | 8
1.559 | Unknown | 8
Zr46.75Ti8.25Cu7.5Ni10Be27.5 | Unknown | 8
Zr45.4Ti9.6Cu10.15Ni8.6Be26.25 | Unknown | 8
Zr48Nb8Cu12Fe8Be24 | Unknown | 8
Zr65Al10Ni10Cu15 | Unknown | 8
Zr57Ti5Cu20Ni8Al10 | Unknown | 8
Zr57Nb5Cu15.4Ni12.6Al10 | Unknown | 8
Zr52.25Cu28.5Ni4.75Al9.5Ta5 | Unknown | 8
Ti50Cu23Ni20Sn7 | Unknown | 8
Ti50Ni24Cu20B1Si2Sn2 | Unknown | 8
Ti40Zr25Ni3Cu12Be20 | Unknown | 8
Sc36Co20Y20Al24 | Unknown | 8
Dy46Y10Al24Co18Fe2 | Unknown | 8
Gd36Y20Al24Co20 | Unknown | 8
Nd60Fe20 | Unknown | 8
Pr60Al10Ni10Cu20 | Unknown | 8
La66Al14 | Unknown | 8
Ce70Al10Ni10Cu10 | Unknown | 8
Cu50Zr50 | Unknown | 8
(Cu50Zr50)96Al4 | Unknown | 8
(Cu50Zr50)92Al8 | Unknown | 8
Cu55Zr30Ti10Co5 | Unknown | 8
Cu60Hf30Ti10 | Unknown | 8
Cu60Hf10Zr20Ti10 | Unknown | 8
Ni45Ti20Zr25Al10 | Unknown | 8
Ni40Cu6Ti16Zr28Al10 | Unknown | 8
Ni40Cu5Ti16.5Zr28.5Al10 | Unknown | 8
Ni40Cu5Ti17Zr28Al10 | Unknown | 8
Ni39.8Cu5.97Ti15.92Zr27.86Al9.95Si0.5 | Unknown | 8
Ni60Nb35Sn5 | Unknown | 8
Ni60Sn6(Nb0.8Ta0.2)34 | Unknown | 8
Ni60Sn6(Nb0.6Ta0.4)34 | Unknown | 8
Pd77.5Si16.5Cu6 | Unknown | 8
Pd80Si20 | Unknown | 8
Pd40Ni40P20 | Unknown | 8
Pt60Ni15P25 | Unknown | 8
Pd40Ni10Cu30P20 | Unknown | 8
Mg65Cu25Gd10 | Unknown | 8
Mg65Y10Cu15Ag5Pd5 | Unknown | 8
Mg75Ni15Y10 | Unknown | 8
Mg65Cu20Y15 | Unknown | 8
Fe61Zr8Y2Co6Mo7Al1B15 | Unknown | 8
(Fe0.75B0.2Si0.05)96Nb4 | Unknown | 8
[(Fe0.8Co0.2)0.75B0.2Si0. | Unknown | 8
[(Fe0.8Co0.1Ni0.1)0.75B0.2Si0.05]96Nb4 | Unknown | 8
Fe65.5Cr4Mo4Ga4P12C5B5.5 | Unknown | 8
(Fe0.75B0.15Si0.1)96Nb4 | Unknown | 8
Fe77Ga3P9.5C4B4Si2.5 | Unknown | 8
Fe48Cr15Mo14Er2C15B6 | Unknown | 8
(Fe44.3Cr5Co5Mo12.8Mn11.2C15.8B5.9)98.5Y1.5 | Unknown | 8
Co43Fe20Ta5.5B31.5 | Unknown | 8
W46Ru37B17 | Unknown | 8
Ca65Ag35 | Unknown | 8
Ca57Mg19Cu24 | Unknown | 8
Au49Ag5.5Pd2.3Cu26.9Si16.3 | Unknown | 8
Zr46.75Ti8.25Cu7.5Ni10Be27.5 | Unknown | 8
Zr53Ti5Cu20Ni12Al10 | Unknown | 8
Zr48Nb8Cu12Be24Fe8 | Unknown | 8
Zr57Nb5Cu15.4Ni12.6Al10 | Unknown | 8
Zr65Al10 | Unknown | 8
Nd60Al10Fe20Co10 | Unknown | 8
Pd77.5Cu6Si16.5 | Unknown | 8
La55Al25Cu10Ni5Co5 | Unknown | 8
La66Al14Cu10Ni10 | Unknown | 8
Cu60Zr20Hf10Ti10 | Unknown | 8
Pr55Al12Fe30Cu3 | Unknown | 8
Mg65Cu25Tb10 | Unknown | 8
Cu50Zr50 | Unknown | 8
(Cu50Zr50)96Al4 | Unknown | 8
(Cu50Zr50)90Al7Gd3 | Unknown | 8
Gd40Y16Al24Co20 | Unknown | 8
Dy46Y10Al24Co18Fe2 | Unknown | 8
Ni50Nb50 | Unknown | 8
Ce68Al10Cu20Fe2 | Unknown | 8
Er50Al24Co20Y6 | Unknown | 8
Zr41Ti14Cu12.5Ni10Be22.5 | Unknown | 8
Zr46.75Ti8.25Cu7.5Ni10Be27.5 | Unknown | 8
Zr48Nb8Cu12Fe8Be24 | Unknown | 8
Zr65 | Unknown | 8
Zr45.4Ti9.6Cu10.15Ni8.6Be26.25 | Unknown | 8
Zr65Cu12.5Be22.5 | Unknown | 8
Zr35Ti30Cu8.25Be26.75 | Unknown | 8
Zr33Ti30Cu7.5Be27.5Al2 | Unknown | 8
Ti45Zr20Be35 | Unknown | 8
Ti45Zr20Be30Cr5 | Unknown | 8
Cu50Zr50 | Unknown | 8
(Cu50Zr50)92Al8 | Unknown | 8
(Cu50Zr50)92Al7Gd1 | Unknown | 8
Cu60Zr20Hf10Ti10 | Unknown | 8
Pd40Ni10Cu30P20 | Unknown | 8
Pd77.5Si16.5Cu4 | Unknown | 8
Pd40Ni40P20 | Unknown | 8
Pt57.5Cu14.7Ni5.3P22.5 | Unknown | 8
Mg65Cu25Tb10 | Unknown | 8
Mg65Cu25Y10 | Unknown | 8
Mg59.5Cu22.9Ag6.6Gd11 | Unknown | 8
Ca65Li9.96Mg8.54Zn16.5 | Unknown | 8
Fe60Cr10Mo9C13B6Er2 | Unknown | 8
Fe64Cr10Mo9C15Er2 | Unknown | 8
La55Al25Cu10Ni5Co5 | Unknown | 8
Pr60Cu20 | Unknown | 8
Sc36Al24Co20Y20 | Unknown | 8
Ce68Al10Cu20Fe2 | Unknown | 8
Nd60Fe20Co10Al10 | Unknown | 8
Er50Al24Co20Y6 | Unknown | 8
Dy46Al24Co18Fe2Y10 | Unknown | 8
Tb36Y20Al24Co20 | Unknown | 8
Tm39Al25Co20Y16 | Unknown | 8
Yb62.5Zn15Mg17.5Cu5 | Unknown | 8
Zr41Ti14Cu12.5Ni10Be22.5 | Unknown | 8
Zr46.75Ti8.25Cu7.5Ni10Be27.5 | Unknown | 8
Zr65Al10Ni10Cu15 | Unknown | 8
Zr52.25Cu28.5Ni4.75Al9.5Ta5 | Unknown | 8
Zr61Cu17.3Ni12.8Al7.9Sn1 | Unknown | 8
Zr57Ti5Cu20Ni8Al10 | Unknown | 8
Zr57Nb5Cu15.4Ni12.6Al10 | Unknown | 8
Zr35Ti30Cu8.25Be26.75 | Unknown | 8
Zr50Cu25Be25 | Unknown | 8
Ti50Cu23Ni20Sn7 | Unknown | 8
Ti50Ni24Cu20B1Si2Sn2 | Unknown | 8
Ti45Zr20Be35 | Unknown | 8
Ti45Zr20Be30Cr5 | Unknown | 8
Cu50Zr50 | Unknown | 8
Cu50Zr45Al5 | Unknown | 8
Cu55Zr30Ti10Co5 | Unknown | 8
Cu60Hf30Ti10 | Unknown | 8
Cu60Hf10 | Unknown | 8
Pd40Ni10Cu30P20 | Unknown | 8
Pd77.5Si16.5Cu6 | Unknown | 8
Pd40Ni40P20 | Unknown | 8
Pd64Fe16P20 | Unknown | 8
Pd80Si20 | Unknown | 8
Pd80P20 | Unknown | 8
Pt74.7Cu1.5Ag0.3P18B4Si1.5 | Unknown | 8
(Fe0.75B0.2Si0.05)96Nb4 | Unknown | 8
[(Fe0.8Co0.2)0.75B0.2Si0.05]96Nb4 | Unknown | 8
Fe61Zr8Y2Co6Mo7Al1B15 | Unknown | 8
Fe68Cr3Mo10P6C10B3 | Unknown | 8
Ni50Nb50 | Unknown | 8
Ni45Ti20Zr25Al10 | Unknown | 8
Ni40Cu5Ti17Zr28Al10 | Unknown | 8
Co43Fe20Ta5.5B31.5 | Unknown | 8
Co56Ta9B35 | Unknown | 8
Mo52Cr14Fel4P12B8 | Unknown | 8
Mo40Co20Fe20B20 | Unknown | 8
Ta42Ni36Co22 | Unknown | 8
W46Ru37B17 | Unknown | 8
W46Ru37B12Si5 | Unknown | 8
W45Ru36B17Hf2 | Unknown | 8
Mg65Cu25Tb10 | Unknown | 8
Mg65Y10Cu15Ag5Pd5 | Unknown | 8
Mg65Cu20Y15 | Unknown | 8
Sr60Li5Mg15Zn20 | Unknown | 8
Zn20Ca20Sr20Yb20Li11Mg9 | Unknown | 8
Zn40Mg11Ca31Yb18 | Unknown | 8
Al88Ni9Ce2Fe1 | Unknown | 8
Ca65Ag35 | Unknown | 8
Ca57Mg19Cu24 | Unknown | 8
Ca65Li9.96Mg8.54Zn16.5 | Unknown | 8
Ce70Al10Ni10Cu10 | Unknown | 8
Nd60Al10Fe20Co10 | Unknown | 8
Gd36Y20Al24Co20 | Unknown | 8
Ho39Al25Co20Y16 | Unknown | 8
Tm39Al25Co20Y16 | Unknown | 8
Lu45Y10Al25Co20 | Unknown | 8
Yb62.5Zn15Mg17.5Cu5 | Unknown | 8
La55Al25Cu10Ni5Co5 | Unknown | 8
La55Al25Co20 | Unknown | 8
Pr55Al25Co20 | Unknown | 8
Tb55Al25Co20 | Unknown | 8
Dy55Al25Co20 | Unknown | 8
Ho55Al25Co20 | Unknown | 8
Er55Al25Co20 | Unknown | 8
Au76.9Si9.45Ge13.66 | Unknown | 8
Au49Ag5.5Pd2.3Cu26.9Si16.3 | Unknown | 8
Au70Cu5.5Ag7.5Si17 | Unknown | 8
Pt60Ni15P25 | Unknown | 8
Pt60Cu16Co2P22 | Unknown | 8
Pt57.5Cu14.7Ni5.3P22.5 | Unknown | 8
Zr41Ti14Cu12.5Ni10Be22.5 | Unknown | 8
Zr46.75Ti8.25Cu7.5Ni10Be27.5 | Unknown | 8
Zr65Al10Ni10Cu15 | Unknown | 8
Zr35Ti30Cu8.25Be26.75 | Unknown | 8
Cu50Zr50 | Unknown | 8
(Cu50Zr50)92Al8 | Unknown | 8
(Cu50Zr50)92Al7Gd1 | Unknown | 8
(Cu50Zr50)86Al7Be7 | Unknown | 8
(Cu50Zr50)86Al7Ag7 | Unknown | 8
Cu46Zr42Al7Y5 | Unknown | 8
Ca65Mg15Zn20 | Unknown | 8
Pd39.1Ni10.1Cu29.9P20.9 | Unknown | 8
Pd77.5Si16.5Cu6 | Unknown | 8
Pd40Ni40P20 | Unknown | 8
Pt60Ni15P25 | Unknown | 8
Pt57.5Cu14.7Ni5.3P22.5 | Unknown | 8
Au77.8Ge13.8Si8.4 | Unknown | 8
Au49Ag5.5Pd2.3Cu26.9Si16.3 | Unknown | 8
Ce70Al10Ni10Cu10 | Unknown | 8
Pr60Al10Ni10Cu20 | Unknown | 8
Gd40Y16Al24Co20 | Unknown | 8
La55Al25Cu10Ni5Co5 | Unknown | 8
Nd60Al10Fe20Co10 | Unknown | 8
Ho39Al25Co20Y16 | Unknown | 8
Tm39Y16Al25Co20 | Unknown | 8
Tm40Zr15Al25Co20 | Unknown | 8
Yb62.5Zn15Mg17.5Cu5 | Unknown | 8
La55Al25Co20 | Unknown | 8
Pr55Al25Co20 | Unknown | 8
Tb55Al25Co20 | Unknown | 8
Dy55Al25Co20 | Unknown | 8
Ho55Al25Co20 | Unknown | 8
Er55Al25Co20 | Unknown | 8
Mg65Cu25Gd10 | Unknown | 8
Mg65Cu25Y10 | Unknown | 8
Ca65Li9.96Mg8.54Zn16.5 | Unknown | 8
Fe70B5C5Si3Al5Ga2P10 | Unknown | 8
Fe41.5Ni41.5P17 | Unknown | 8
Ni60Nb35Sn5 | Unknown | 8
Dy40Y16Al24Co20 | Unknown | 8
Mg65Cu25Tb10 | Unknown | 8
La55Al25Cu10Ni5Co5 | Unknown | 8
Pr60Al10Ni10Cu20 | Unknown | 8
Ce70Al10Cu10Ni10 | Unknown | 8
Zr57Cu15.4Ni12.6Al10Nb5 | Unknown | 8
Ti40Zr25Ni3Cu12Be20 | Unknown | 8
Cu60Zr20Hf10Ti10 | Unknown | 8
Zr41.2Ti13.8Cu12.5Ni10Be22.5 | Unknown | 8
Sc36Al24Co20Y20 | 3 | 8
Lu39Y16Al25Co20 | 5 | 8
Tm39Y16Al25Co20 | 3 | 8
Er50Al24Co20Y6 | 8 | 8
Ho35Y21Al24Co20 | 5 | 8
Dy46Al24Co18Fe2Y10 | 5 | 8
Tb36Y20Al24Co20 | 5 | 8
Gd36Al24Co20Y20 | 3 | 8
Sm40Y15Al25Co20 | 3 | 8
Nd60Fe20Co10Al10 | 5 | 8
Pr60Al10Ni10Cu20 | 5 | 8
La66Al14Cu10Ni10 | 5 | 8
Yb62.5Zn15Mg17.5Cu5 | 4 | 8
Ce68Al10Cu20Fe2 | 5 | 8
Y55Al25Co20 | 2 | 8
La55Al25Co20 | 5 | 8
Ce55Al25Co20 | 1 | 8
Pr55Al25Co20 | 5 | 8
Nd55Al25Co22 | 2 | 8
Sm55Al25Co20 | 1 | 8
Gd55Al25Co20 | 2 | 8
Tb55Al25Co20 | 3 | 8
Dy55Al25Co20 | 3 | 8
Ho55Al25Co20 | 3 | 8
Er55Al25Co20 | 5 | 8
Tm55Al25Co20 | 3 | 8
Lu55Al25Co20 | 3 | 8
Ca65Mg8.54Li9.96Zn16.5 | Unknown | 8
Ca65Mg8.31Li9.69Zn17 | Unknown | 8
Yb62.5Zn15Mg17.5Cu5 | Unknown | 8
Ce70Al10Ni10Cu10 | Unknown | 8
(Ce20La80)68Al10Cu20Co2 | Unknown | 8
Ce68Al10Cu20Nb2 | Unknown | 8
(Ce80La20)68Al10Cu20Co2 | Unknown | 8
Ce68Al10Cu20Co2 | Unknown | 8
Ce68Al10Cu20Ni2 | Unknown | 8
Ce68Al10Cu20Co2 | Unknown | 8
La60Al20Co20 | Unknown | 8
Pr55Al25Co20 | Unknown | 8
Dy55Al25Co20 | Unknown | 8
Tb55Al25Co20 | Unknown | 8
Ho55Al25Co20 | Unknown | 8
Er55Al25Co20 | Unknown | 8
Tm39Y16Al25Co20 | Unknown | 8
Tm55Al25Co20 | Unknown | 8
Lu39Y16Al25Co20 | Unknown | 8
Lu45Y10Al25Co20 | Unknown | 8
Lu55Al25Co20 | Unknown | 8
Mg65Cu25Gd10 | Unknown | 8
Mg65Cu25Y9Gd1 | Unknown | 8
Mg65Cu25Y10 | Unknown | 8
Mg65Cu25Y8Gd2 | Unknown | 8
Mg65Cu25Y5Gd5 | Unknown | 8
Mg65Cu25Tb10 | Unknown | 8
Zr64.13Cu15.75Ni10.12Al10 | Unknown | 8
Zr65Cu15Ni10Al10 | Unknown | 8
Zr61.88Cu18Ni10.12Al10 | Unknown | 8
Zr55Al19Co19Cu7 | Unknown | 8
Zr57Nb5Cu15.4Ni12.6Al10 | Unknown | 8
Zr57Ti5Cu20Ni8Al10 | Unknown | 8
(Zr59Ti6Cu22Ni13)85.7Al14.3 | Unknown | 8
Cu45Zr45Al7Gd3 | Unknown | 8
Zr46.75Ti8.25Cu10.15Ni10Be27.25 | Unknown | 8
Zr48Nb8Cu12Fe8Be24 | Unknown | 8
Zr41Ti14Cu12.5Ni10Be22.5 | Unknown | 8
Ni45Ti20Zr25Al10 | Unknown | 8
Cu60Zr20Hf10Ti10 | Unknown | 8
Pd77.5Cu6Si16.5 | Unknown | 8
Pd64Ni16P20 | Unknown | 8
Pd40Cu40P20 | Unknown | 8
Pd39Ni10Cu30P21 | Unknown | 8
Fe53Cr15Mo14Er1C15B6 | Unknown | 8
Fe61Mn10Cr4Mo6Er1C15B6 | Unknown | 8
La55Al15Ni10Cu10Co10 | Unknown | 8
Cu47Zr47Al6 | Unknown | 8
Cu45Zr45Al10 | Unknown | 8
Zr46.75Ti8.25Cu7.5Ni10Be27.5 | Unknown | 8
Zr64.13Cu15.75Ni10.12Al10 | Unknown | 8
Zr57Cu15.4Ni12.6Al10Nb5 | Unknown | 8
Tm39Y16Al25Co20 | Unknown | 8
La55Al25Ni20 | Unknown | 8
Pd40Ni10Cu30P20 | Unknown | 8
Zr46.75Ti8.25Cu7.5Ni10Be27.5 | Unknown | 8
Zr65Cu15Ni10Al10 | Unknown | 8
(Cu50Zr50)92Al8 | Unknown | 8
La57.5 | Unknown | 8
(Fe85Ni15)83P17 | Unknown | 8
(Fe85Cr15)83P17 | Unknown | 8
(Fe85V15)83P17 | Unknown | 8
(Fe85Mo15)83P17 | Unknown | 8
(Fe75Ni25)83P17 | Unknown | 8
(Fe75Co25)83P17 | Unknown | 8
(Fe75Mn25)83P17 | Unknown | 8
(Fe75Cr25)83P17 | Unknown | 8
(Fe50Ni50)83B17 | Unknown | 8
(Fe5Ni5)83P17 | Unknown | 8
Pd48Ni32P20 | Unknown | 8
Al82Ni10Ce8 | Unknown | 8
Pd43Ni10Cu27P20 | Unknown | 8
Au49Ag5.5Pd2.3Cu26.9Si16.3 | Unknown | 8
Au55Cu25Si20 | Unknown | 8
Ca65Li9.96Mg8.54Zn16.5 | Unknown | 8
Ce68Al10Cu20Co2 | Unknown | 8
Ce70Al10Cu20 | Unknown | 8
Ce70Al10Ni10Cu10 | Unknown | 8
Cu46Zr42Al7Y5 | Unknown | 8
Cu46Zr46Al8 | Unknown | 8
Cu46Zr54 | Unknown | 8
Cu47Zr47Al6 | Unknown | 8
Cu48Zr48Al4 | Unknown | 8
Cu50Hf43Al7 | Unknown | 8
Cu50Zr50 | Unknown | 8
Cu57.5Hf27.5Ti15 | Unknown | 8
Dy55Al25Co20 | Unknown | 8
Er55Al25Co20 | Unknown | 8
Fe53Cr15Mo14Er1C15B6 | Unknown | 8
Fe61Mn10Cr4Mo6Er1C15B6 | Unknown | 8
Fe68Mo5Ni5Cr2P12.5C5B2.5 | Unknown | 8
Fe70Mo5Ni5P12.5C5B2.5 | Unknown | 8
Fe74.5Mo5.5P12.5C5B2.5 | Unknown | 8
Ho55Al25Co20 | Unknown | 8
La55Al25Cu10Ni5Co5 | Unknown | 8
Lu39Y16Al25Co20 | Unknown | 8
Lu55Al25Co20 | Unknown | 8
Mg65Cu25Gd10 | Unknown | 8
Mg65Cu25Y10 | Unknown | 8
Pd40Cu30Ni10P20 | Unknown | 8
Pd40Cu40P20 | Unknown | 8
Pd60Cu20P20 | Unknown | 8
Pd64Ni16P20 | Unknown | 8
Pd77.5Cu6Si16.5 | Unknown | 8
Pr60Al10Ni10Cu20 | Unknown | 8
Pt57.5Cu14.7Ni5P22.8 | Unknown | 8
Pt60Ni15P25 | Unknown | 8
Tm39Y16Al25Co20 | Unknown | 8
Tm55Al25Co20 | Unknown | 8
Yb62.5Zn15Mg17.5Cu5 | Unknown | 8
Zr41.2Ti13.8Ni10Cu12.5Be22.5 | Unknown | 8
Zr46.75Ti8.25Cu7.5Ni10Be27.5 | Unknown | 8
Zr48Nb8Ni12Cu14Be18 | Unknown | 8
Zr53.1Ti5.4Cu19.8Ni11.7Al10 | Unknown | 8
Zr62Cu15.5Ni12.5Al10 | Unknown | 8
Zr64.13Cu13.5Ni12.37Al10 | Unknown | 8
Cu60Zr20Hf10Ti10 | Unknown | 8
Zr41Ti14Cu12.5Ni10Be22.5 | Unknown | 8
Ti40Zr25Ni3Cu12Be20 | Unknown | 8
Zr48Nb8Cu12Fe8Be24 | Unknown | 8
(Zr0.59Ti0.06Cu0.22Ni0.13)84Al16 | Unknown | 8
Zr40Ti15Cu11Ni11Be21.5Mg0.5Y1 | Unknown | 8
Zr48Nb8Cu14Ni12Be18 | Unknown | 8
(Zr0.59Ti0.06Cu0.22Ni0.13)85.7Al14.3 | Unknown | 8
(Cu50Zr50)94Al6 | Unknown | 8
(Zr55Al15Cu20Ni10)98Y2 | Unknown | 8
Zr41Ti14Cu12.5Ni2Be22.5Fe8 | Unknown | 8
(Zr0.59Ti0.06Cu0.22Ni0.13)88Al12 | Unknown | 8
(Cu50Zr50)90Al7Gd3 | Unknown | 8
Zr57Nb5Cu15.4Ni12.6Al10 | Unknown | 8
(Zr0.59Ti0.06Cu0.22Ni0.13)90Al10 | Unknown | 8
(Zr55Al15Cu20Ni10)96Y4 | Unknown | 8
Zr65Al10Ni10Cu15 | Unknown | 8
Zr57Nb5Cu15.4Ni12.6B1Al10 | Unknown | 8
Tm55Al25Co20 | Unknown | 8
Er50Y6Al24Co20 | Unknown | 8
Er55Al25Co20 | Unknown | 8
Ho55Al25Co20 | Unknown | 8
Dy46Y10Al24Co20Fe2 | Unknown | 8
Tb36Y20Al24Co20 | Unknown | 8
Gd40Y16Al24Co20 | Unknown | 8
Dy55Al25Co20 | Unknown | 8
Tb55Al25Co20 | Unknown | 8
(Mg65Cu25Gd10)99Ti1 | Unknown | 8
Mg60Cu25Gd15 | Unknown | 8
Nd60Al10Fe20Co10 | Unknown | 8
Pr55Al25Co20 | Unknown | 8
La55Al25Cu10Ni5Co5 | Unknown | 8
Pr60Al10Ni10Cu20 | Unknown | 8
Pr60Cu20Ni10Al10 | Unknown | 8
Ce68Al10Cu20Co2 | Unknown | 8
Ce70Al10Ni10Cu10 | Unknown | 8
Yb62.5Zn15Mg17.5Cu5 | Unknown | 8
Zr41Ti14Cu12.5Ni9Be22.5C1 | Unknown | 8
Pd40Ni10Cu30P20 | Unknown | 8
Pd40Ni40P20 | Unknown | 8
Pd64Fe16P20 | Unknown | 8
Ni80P20 | Unknown | 8
Pd39Ni10Cu30P21 | Unknown | 8
Pd77.5Si16.5Cu6 | Unknown | 8
(Fe60Cr10Mo9C13B6Er2)95Cu5 | Unknown | 8
Fe60Cr10Mo9C13B6Er2 | Unknown | 8
Pd32Ni48P20 | Unknown | 8
Fe48Cr15Mo14C15B6Er2 | Unknown | 8
Cu0.5NiAlCoCrFeSi | Unknown | 8
Zr17Ta16Ti19Nb22Si26 | Unknown | 8
Cu50Zr50 | Unknown | 8
Ni50Nb50 | Unknown | 8
PdPtCuNiP | Unknown | 8
SrCaYbMgZn | Unknown | 8
SrCaYbMgZnCu | Unknown | 8
SrCaYb(Li0.55Mg0.45)Zn | Unknown | 8
ErTbDyNiAl | Unknown | 8
AlCrTaTiZr | Unknown | 8
CuNbNiTiZr | Unknown | 8
Zr50Ti50 | Unknown | 8
Mg50Cu50 | Unknown | 8
Zr50Ni50 | Unknown | 8
Mg50Ni50 | Unknown | 8
ZrHfTiCuNi | Unknown | 8
ZrHfTiCuFe | Unknown | 8
ZrHfTiCuCo | Unknown | 8
Cu0.5NiAlCoCrFeTi | Unknown | 8
Cu0.5NiAlCoCrFe | Unknown | 8
AlCrMoSiTi | Unknown | 8
AlCrMoTaTiZr | Unknown | 8
AlMoNbSiTaTiVZr | Unknown | 8
Zr41.2Ti13.8Cu12.5Ni10Be22.5 | Unknown | 8
Pd40Cu30Ni10P20 | Unknown | 8
Fe41Co7Cr15Mo14C15B6Y2 | Unknown | 8
Mg54Cu26.5Ag8.5Gd11 | Unknown | 8
Cu46Zr42Al7Y5 | Unknown | 8
Y36Sc20Al24Co20 | Unknown | 8
Y36Sc20Al24Co20 | Unknown | 8
Ti40Zr25Cu12Ni3Be20 | Unknown | 8
Pt42.5Cu27Ni9.5P21 | Unknown | 8
Ca65Mg15Zn20 | Unknown | 8
Cu0.5NiAlCoCrFeSi | Unknown | 8
Zr17Ta16Ti19Nb22Si26 | Unknown | 8
Cu50Zr50 | Unknown | 8
Ni50Nb50 | Unknown | 8
PdPtCuNiP | Unknown | 8
SrCaYbMgZn | Unknown | 8
SrCaYbMgZnCu | Unknown | 8
SrCaYb(Li0.55Mg0.45)Zn | Unknown | 8
ErTbDyNiAl | Unknown | 8
AlCrTaTiZr | Unknown | 8
CuNbNiTiZr | Unknown | 8
Zr50Ti50 | Unknown | 8
Mg50Cu50 | Unknown | 8
Zr50Ni50 | Unknown | 8
Mg50Ni50 | Unknown | 8
ZrHfTiCuNi | Unknown | 8
ZrHfTiCuFe | Unknown | 8
ZrHfTiCuCo | Unknown | 8
Cu0.5NiAlCoCrFeTi | Unknown | 8
Cu0.5NiAlCoCrFe | Unknown | 8
AlCrMoSiTi | Unknown | 8
AlCrMoTaTiZr | Unknown | 8
AlMoNbSiTaTiVZr | Unknown | 8
Zr41.2Ti13.8Cu12.5Ni10Be22.5 | Unknown | 8
Pd40Cu30Ni10P20 | Unknown | 8
Fe41Co7Cr15Mo14C15B6Y2 | Unknown | 8
Mg54Cu26.5Ag8.5Gd11 | Unknown | 8
Cu46Zr42Al7Y5 | Unknown | 8
Y36Sc20Al24Co20 | Unknown | 8
Y36Sc20Al24Co20 | Unknown | 8
Ti40Zr25Cu12Ni3Be20 | Unknown | 8
Pt42.5Cu27Ni9.5P21 | Unknown | 8
Ca65Mg15Zn20 | Unknown | 8
Zr66Al8Ni26 | Unknown | 8
Zr66Al8Cu7Ni19 | Unknown | 8
Zr66Al8Cu12Ni14 | Unknown | 8
Zr66Al9Cu16Ni9 | Unknown | 8
Zr65Al7.5Cu17.5Ni10 | Unknown | 8
Zr57Ti5Al10Cu20Ni8 | Unknown | 8
Zr38.5Ti16.5Ni9.75Cu15.25Be20 | Unknown | 8
Zr39.88Ti15.12Ni9.98Cu13.77Be21.25 | Unknown | 8
Zr41.2Ti13.8Cu12.5Ni10Be22.5 | Unknown | 8
Zr42.63Ti12.37Cu11.25Ni10Be23.75 | Unknown | 8
Zr44Ti11Cu10Ni10Be25 | Unknown | 8
Zr45.38Ti9.62Cu8.75Ni10Be26.25 | Unknown | 8
Zr46.75Ti8.25Cu7.5Ni10Be27.5 | Unknown | 8
La55Al25Ni15Cu5 | Unknown | 8
La55Al25Ni10Cu10 | Unknown | 8
La55Al25Ni5Cu15 | Unknown | 8
La55Al25Ni5Cu10Co5 | Unknown | 8
La55Al25Ni20 | Unknown | 8
La55Al25Cu20 | Unknown | 8
La66Al14Cu20 | Unknown | 8
Ti34Zr11Cu47Ni8 | Unknown | 8
Ni60Nb40 | Unknown | 8
Ni59Zr16Ti13Si3Sn2Nb7 | Unknown | 8
Pd82Si18 | Unknown | 8
Pd79.5Cu4Si16.5 | Unknown | 8
Pd77.5Cu6Si16.5 | Unknown | 8
Pd77Cu6Si17 | Unknown | 8
Pd42.5Cu30Ni7.5P20 | Unknown | 8
Pd42.5Cu27.5Ni10P20 | Unknown | 8
Pd40Cu32.5Ni7.5P20 | Unknown | 8
Pd40Cu30Ni10P20 | Unknown | 8
Pd40Cu25Ni15P20 | Unknown | 8
Pd45Cu25Ni10P20 | Unknown | 8
Pd45Cu30Ni5P20 | Unknown | 8
Pd37.5Cu30Ni12.5P20 | Unknown | 8
Pd40Ni40P20 | Unknown | 8
Mg65Cu7.5Ni7.5Zn5Ag5Y | Unknown | 8
Mg70Ni15Nd15 | Unknown | 8
Mg65Ni20Nd15 | Unknown | 8
Mg75Ni15Nd10 | Unknown | 8
Mg80Ni10Nd10 | Unknown | 8
Mg65Cu25Y10 | Unknown | 8
Mg65Cu25Gd10 | Unknown | 8
Ca65Mg15Zn20 | Unknown | 8
Mg65Cu20Y10Zn5 | Unknown | 8
Zr52.5Cu17.9Ni14.6Al10Ti5 | Unknown | 8
Zr56.6Cu17.3Ni12.5Al9.6Ti4 | Unknown | 8
Fe61Co5Zr8Y2Cr2Mo7B15 | Unknown | 8
Pd42Cu30Ni10P18 | Unknown | 8
Pd43Cu27Ni10P20 | Unknown | 8
Cu50Zr50 | None | 8
Cu49Zr49Ag2 | None | 8
Cu47Zr47Ag6 | None | 8
Cu45Zr45Ag10 | None | 8
Al84Ni10Y6 | None | 8
Al84Ni10Ce6 | None | 8
Al84Ni10Gd6 | None | 8
Al84Ni10Er6 | None | 8
Al86Ni9La5 | None | 8
Al86Ni9La2.5Ce2.5 | None | 8
Gd55Al25Cu10Co5Ni5 | None | 8
Gd55Al25Cu10Cu10 | None | 8
Gd55Al25Co20 | None | 8
Cu60Zr30Ti10 | None | 8
Cu47Ti33Zr11Ni8Si1 | None | 8
Mg75Ag15Ca10 | None | 8
Mg76.7Ag15.4Yb7.7 | None | 8
Mg72.5Pd15Ca12.5 | None | 8
Mg77.5Pd15Yb7.5 | None | 8
Mg75Ag20Ca5 | None | 8
Mg75Ag15Yb10 | None | 8
Mg72.5Pd17.5Ca10 | None | 8
Mg75Pd17.5Yb7.5 | None | 8
Mg70Ag20Ca10 | None | 8
Mg75Ag17.5Yb7.5 | None | 8
Mg72.5Pd20Ca7.5 | None | 8
Mg75Pd15Yb10 | None | 8
Mg67.5Ag22.5Ca10 | None | 8
Mg72.5Ag17.5Yb10 | None | 8
Mg72.5Pd22.5Ca5 | None | 8
Mg73.75Pd16.25Yb10 | None | 8
Mg72.5Ag20Yb7.5 | None | 8
Mg70Pd17.5Ca12.5 | None | 8
Mg72.5Pd20Yb7.5 | None | 8
Mg70Ag20Yb10 | None | 8
Mg70Pd20Ca10 | None | 8
Mg72.5Pd18.75Yb8.75 | None | 8
Mg70Ag22.5Yb7.5 | None | 8
Mg70Pd22.5Ca7.5 | None | 8
Mg72.5Pd17.5Yb10 | None | 8
Mg67.5Ag25Yb7.5 | None | 8
Mg67.5Pd22.5Ca10 | None | 8
Mg72.5Pd15Yb12.5 | None | 8
Mg67.5Pd25Ca7.5 | None | 8
Mg70Pd20Yb10 | None | 8
Mg70Pd17.5Yb12.5 | None | 8
Mg70Pd15Yb15 | None | 8
Mg67.5Pd22.5Yb10 | None | 8
Mg67.5Pd20Yb12.5 | None | 8
Mg67.5Pd17.5Yb15 | None | 8
Pd82Si18 | None | 8
Pd79.5Cu4Si16.5 | None | 8
Pd77.5Cu6Si16.5 | None | 8
Pd77Cu6Si17 | None | 8
Pd40Ni40P20 | None | 8
Pd42.5Cu30Ni7.5P20 | None | 8
Pd40Cu30Ni10P20 | None | 8
Pd42.5Cu27.5Ni10P20 | None | 8
Pd40Cu32.5Ni7.5P20 | None | 8
Pd40Cu25Ni15P20 | None | 8
Pd45Cu25Ni10P20 | None | 8
Pd45Cu30Ni5P20 | None | 8
Pd37.5Cu30Ni12.5P20 | None | 8
Mg80Ni10Nd10 | None | 8
Mg75Ni15Nd10 | None | 8
Mg65Ni20Nd15 | None | 8
Mg65Cu25Y10 | None | 8
Mg70Ni15Nd15 | None | 8
Mg65Cu25Gd10 | None | 8
Mg65Cu7.5Ni7.5Zn5Ag5Y10 | None | 8
Zr66Al8Ni26 | None | 8
Zr66Al8Cu7Ni19 | None | 8
Zr66Al8Cu12Ni14 | None | 8
Zr66Al9Cu16Ni9 | None | 8
Zr65Al7.5Cu17.5Ni10 | None | 8
Zr57Ti5Al10Cu20Ni8 | None | 8
Zr38.5Ti16.5Ni9.75Cu15.25Be20 | None | 8
Zr39.88Ti15.12Ni9.98Cu13.77Be21.25 | None | 8
Zr41.2Ti13.8Cu12.5Ni10Be22.5 | None | 8
Zr42.63Ti12.37Cu11.25Ni10Be23.75 | None | 8
Zr44Ti11Cu10Ni10Be25 | None | 8
Zr45.38Ti9.62Cu8.75Ni10Be26.25 | None | 8
Zr46.25Ti8.25Cu7.5Ni10Be27.5 | None | 8
La55Al25Ni20 | None | 8
La55Al25Ni15Cu5 | None | 8
La55Al25Ni10Cu10 | None | 8
La55Al25Ni5Cu15 | None | 8
La55Al25Cu20 | None | 8
La55Al25Ni5Cu10Co5 | None | 8
La66Al14Cu20 | None | 8
Ti34Zr11Cu47Ni8 | None | 8
Ni59Zr16Ti13Si3Sn2Nb7 | None | 8
Ni60Nd40 | None | 8
Ca65Mg15Zn20 | None | 8
Mg65Cu25Y10 | None | 8
La55Al25Ni20 | None | 8
Pt60Ni15P25 | None | 8
Pd42.5Ni7.5Cu30P20 | None | 8
Pd40Ni20P20 | None | 8
Pd78Cu6Si16 | None | 8
Zr55Al10Ni5Cu30 | None | 8
Ti41.5Zr2.5Cu42.5Ni7.5Hf5Si1 | None | 8
Pd76Au6Si18 | None | 8
Cu60Zr30Ti10 | None | 8
Cu60Hf25Ti15 | None | 8
Fe65Co10Ga5P12C4B4 | None | 8
Co43Fe20Ta5.5B31.5 | None | 8
Zr55Al20Co20Cu5 | 5 | 8
Zr55Al15Co7.5Cu22.5 | None | 8
Zr55Al25Co20 | None | 8
Zr55Al20Co22.5Cu2.5 | None | 8
Zr55Al20Co17.5Cu7.5 | None | 8
Zr55Al15Co2.5Cu27.5 | None | 8
Zr55Al15Co5Cu25 | None | 8
Zr55Al15Co7.5Cu22.5 | None | 8
Zr55Al10Ni5Cu30 | None | 8
Zr57Nb5Al10Ni15.4Cu12.6 | None | 8
Zr75Al7.5Ni10Cu7.5Pd10 | None | 8
Zr57Ti5Al10Ni8Cu20 | None | 8
Cu48Ti3Zr10Ni8 | None | 8
Cu47Ti34Zr11Ni8 | None | 8
Mg70Ni20Y10 | None | 8
Mg65Cu25Y10 | None | 8
Fe61Co7Zr10Mo5W2B15 | None | 8
Fe56Co7Nu7Zr8Nb2B20 | None | 8
Fe72Al5Ga2P10C6B4Si1 | None | 8
Pd78Cu6Si16 | None | 8
Pd48Ni32P20 | None | 8
Pd73Fe7Si20 | None | 8
Pd60Ni15P25 | None | 8
Pd40Cu30Ni10P20 | None | 8
La55Al25Ni20 | None | 8
La55Al25Ni10Cu10 | None | 8
Nd60Fe30Al10 | None | 8
Y60Fe30Al10 | None | 8
Sm60Al10Cu5Co15Fe10 | None | 8
Zr60Al15Ni25 | None | 8
Zr55Al10Cu30Ni5 | None | 8
Zr55Ti5Al10Cu20Ni10 | None | 8
Zr65Al7.5Ni10Cu17.5 | None | 8
Zr4.12Ti13.8Cu12.5Ni10Be22.5 | None | 8
Zr47Ti8Cu7.5Ni10Be27.5 | None | 8
Zr52.5Ti5Al10Cu17.9Ni14.6 | None | 8
Zr57Nb5Al10Cu15.4Ni12.6 | None | 8
Zr62.5Al12.1Cu7.95Ni17.45 | 7.5 | 8
Mg75Ni15Nd10 | None | 8
Zr41.2Ti13.8Ni10Cu12.5Be22.5 | None | 8
La55Al25Ni10Cu10 | None | 8
Cu47Ti34Zr11Ni8 | None | 8
Zr57Ti5Al10Cu20Ni8 | None | 8
Mg65Cu25Y10 | None | 8
Pd77.5Cu6Si16.5 | None | 8
Pd40Ni10Cu30P10 | None | 8
Zr65Al7.5Ni10Cu17.5 | None | 8
Zr63.5Al10.7Cu10.7Ni15.1 | 6 | 8
Fe73Nb4Hf3Y0B20 | 2 | 8
Fe72Nb4Hf3Y1B20 | 3 | 8
Fe71Nb4Hf3Y2B20 | 4 | 8
Fe70Nb4Hf3Y3B20 | 3.5 | 8
Mg60Ni23.6La16.4 | 2.5 | 8
Mg60Ni23.6Y0.25La16.15 | 3.5 | 8
Mg60Ni23.6Y0.5La15.9 | 4 | 8
Mg60Ni23.6Y0.75La15.65 | 4 | 8
Mg60Ni23.6Y1La15.4 | 3 | 8
Y4Fe72B22 | 2 | 8
Y4Fe72B22Ti2 | 3 | 8
Y4Fe72B22Ta2 | 4 | 8
Y4Fe72B22Nb2 | 4 | 8
Y4Fe72B22Hf2 | 3 | 8
Fe71Nb6B23 | 1.5 | 8
(Fe80Co20)71Nb6B23 | 2 | 8
Fe56.8Co14.2Nb5B24 | 2 | 8
Fe55.8Co14.2Nb6B24 | 2 | 8
Fe56.05Co13.45Nb5.5B25 | 2.5 | 8
Zr62.5Al12.1Cu7.95Ni17.45 | None | 8
Zr63Al11.4Cu9.3Ni16.3 | None | 8
Zr63.5Al10.7Cu10.7Ni15.1 | None | 8
Zr64Al10.1Cu11.7Ni14.2 | None | 8
Zr65Al8.7Cu14.4Ni11.9 | None | 8
Mg65Ni20La15 | 0.5 | 8
Mg70Ni20La10 | 0.4 | 8
Mg71Ni18La11 | 0.5 | 8
Mg69Ni18La13 | 0.5 | 8
Mg60Ni23.6La16.4 | 2.5 | 8
Mg57Ni26La17 | 2 | 8
Mg50Ni30La20 | 1 | 8
Zr70Al8Cu19Ni3 | 0.2 | 8
Zr70Al8Cu16Ni6 | 6 | 8
Zr70Al8Cu13.5Ni8.5 | 10 | 8
Zr70Al8Cu11Ni11 | 8 | 8
Zr70Al8Cu6Ni16 | 8 | 8
Zr70Al8Cu3Ni19 | 0.2 | 8
Ti44.10Zr9.80Cu37.04Ni7.06Sn2.00 | 2 | 8
Ti43.15Zr9.59Cu36.24Ni9.06Sn1.96 | 3 | 8
Zr61.5Al10.7Cu13.65Ni14.15 | 5.5 | 8
Fe71Mo4Nb1P12C10B2 | 2 | 8
Fe71Mo3Nb2P12C10B2 | 1 | 8
Fe71Mo2Nb3P12C10B2 | 1 | 8
(Zr0.55Al0.20Co0.20Cu0.05)100 | 5 | 8
(Zr0.55Al0.20Co0.20Cu0.05)99Ag1 | 10 | 8
(Zr0.55Al0.20Co0.20Cu0.05)97Ag3 | 16 | 8
(Zr0.55Al0.20Co0.20Cu0.05)95Ag5 | 16 | 8
(Zr0.55Al0.20Co0.20Cu0.05)93Ag7 | 14 | 8
Fe72Y6B22 | 2 | 8
Fe72W1Y5B22 | Unknown | 8
Fe72W2Y4B22 | Unknown | 8
Fe72W3Y3B22 | Unknown | 8
Fe71W1Y6B22 | 3 | 8
Fe70W2Y6B22 | 3 | 8
Fe69W3Y6B22 | 4 | 8
Fe68W4Y6B22 | 4 | 8
Fe67W5Y6B22 | 3 | 8
Fe66W6Y6B22 | 2 | 8
Ca60Mg25Cu15 | 2 | 8
Ca55Mg25Cu20 | 8 | 8
Ca50Mg25Cu25 | 9 | 8
Ca45Mg25Cu30 | 6 | 8
Ca40Mg25Cu35 | 4 | 8
Ca35Mg25Cu40 | 3.5 | 8
Ca30Mg25Cu45 | 2.5 | 8
Fe36Co36B19.2Si4.8Nb4 | Unknown | 8
Ag61.5Mg15.4Ca23.1 | 1 | 8
Ag61.5Mg23.1Ca15.4 | Unknown | 8
Ag53.8Mg15.4Ca30.8 | 1 | 8
Ag53.8Mg23.1Ca23.1 | 1 | 8
Ag46.2Mg15.3Ca38.4 | Unknown | 8
Ag46.2Mg23.1Ca30.7 | 1 | 8
Ag46.2Mg30.7Ca23.1 | Unknown | 8
Ag38.4Mg30.8Ca30.8 | Unknown | 8
Ag38.4Mg38.4Ca23.2 | 1.5 | 8
Ag53.8Mg7.7Ca30.5Cu7.7 | Unknown | 8
Ag53.8Mg15.4Ca23.1Cu7.7 | Unknown | 8
Ag53.8Mg23.1Ca15.4Cu7.7 | Unknown | 8
Ag50Mg11.5Ca30.8Cu7.7 | 1.5 | 8
Ag50Mg19.2Ca23.1Cu7.7 | 1.5 | 8
Ag46.2Mg15.4Ca30.5Cu7.7 | 1 | 8
Ag46.2Mg23.2Ca23Cu7.7 | 3 | 8
Ag38.5Mg23Ca30.8Cu7.7 | 3 | 8
Ag38.5Mg30.8Ca23.1Cu7.7 | 4 | 8
Ag38.5Mg38.5Ca15.4Cu7.7 | Unknown | 8
Ag30.8Mg30.8Ca30.8Cu7.7 | 3 | 8
Ag30.8Mg23.1Ca30.8Cu15.4Cu7.7 | 3 | 8
Zr45Ti21Ni34 | 0.68 | 8
Zr49Ti17Ni20Cu14 | 3 | 8
Zr49Ti14Ni20Cu17 | 4 | 8
Fe76.0C7.0Si3.3B5.0P8.7 | 1 | 8
Fe75.0C7.0Si3.3B5.0P8.7Ga1.0 | 3 | 8
Fe74.0C7.0Si3.3B5.0P8.7Ga2.0 | 3 | 8
Fe72.0C7.0Si3.3B5.0P8.7Ga4.0 | 2 | 8
(Fe0.74Tb0.01B0.2Si0.05)96Nb4 | 1 | 8
(Fe0.73Tb0.02B0.2Si0.05)96Nb4 | 2.5 | 8
(Fe0.72Tb0.03B0.2Si0.05)96Nb4 | 3 | 8
(Fe0.71Tb0.04B0.2Si0.05)96Nb4 | 3.5 | 8
(Fe0.70Tb0.05B0.2Si0.05)96Nb4 | 3.5 | 8
(Fe0.69Tb0.06B0.2Si0.05)96Nb4 | 3 | 8
(Fe0.68Tb0.07B0.2Si0.05)96Nb4 | 2 | 8
(Zr0.62Cu0.23Fe0.05Al0.10) | 3 | 8
(Zr0.62Cu0.23Fe0.05Al0.10)99Ag1 | 4 | 8
(Zr0.62Cu0.23Fe0.05Al0.10)97Ag3 | 10 | 8
(Zr0.62Cu0.23Fe0.05Al0.10)95Ag5 | 5 | 8
(Zr0.62Cu0.23Fe0.05Al0.10)93Ag7 | 4 | 8
Cu50Zr43Al7 | 10 | 8
(Cu50Zr43Al7)99.5Si0.5 | 10 | 8
(Cu50Zr43Al7)99Si1 | 12 | 8
(Cu50Zr43Al7)98.5Si1.5 | 4 | 8
(Cu50Zr43Al7)98Si2 | 3 | 8
Mg75Ni15Gd10 | 3 | 8
Mg74Ni15Gd10Ag1 | 3 | 8
Mg73Ni15Gd10Ag2 | 3.5 | 8
Mg71Ni15Gd10Ag4 | 4 | 8
Mg70Ni15Gd10Ag5 | 5 | 8
Mg69Ni15Gd10Ag6 | 7 | 8
Mg68Ni15Gd10Ag7 | 4 | 8
Fe72Mo4B24)96Dy4 | Unknown | 8
(Fe72Mo4B24)95Dy5 | 2 | 8
(Fe72Mo4B24)94Dy6 | 3 | 8
(Fe72Mo4B24)93Dy7 | 2 | 8
[(Fe)72Mo4B24]94Dy6 | Unknown | 8
[(Fe0.9Co0.1)72Mo4B24]94Dy6 | 2 | 8
[(Fe0.8Co0.2)72Mo4B24]94Dy6 | 3 | 8
[(Fe0.7Co0.3)72Mo4B24]94Dy6 | 2 | 8
[(Fe0.6Co0.4)72Mo4B24]94Dy6 | 2 | 8
[(Fe0.5Co0.5)72Mo4B24]94Dy6 | 2 | 8
Ce70Al10Cu20 | 2 | 8
Ce70Al15Cu15 | 2 | 8
La62Cu24Al11.2Mg2.8 | Unknown | 8
La62Cu24Al10.8Mg3.2 | 10 | 8
La62Cu24Al10.5Mg3.5 | 10 | 8
La62Cu24Al9.8Mg4.2 | 10 | 8
La62Cu24Al9.0Mg5.0 | Unknown | 8
Gd55Ni22Mn3Al20 | 2 | 8
(Ti0.45Cu0.378Zr0.10Ni0.072) | None | 8
(Ti0.45Cu0.378Zr0.10Ni0.072)98Sn2 | None | 8
(Ti0.45Cu0.378Zr0.10Ni0.072)96Sn4 | None | 8
(Ti0.45Cu0.378Zr0.10Ni0.072)94Sn6 | 2 | 8
Zr46Cu37.64Ag8.36Al8 | Unknown | 8
Zr46Cu31.64Ag8.36Al8Be6 | 35 | 8
Zr46Cu27.64Ag8.36Al8Be10 | 35 | 8
Zr48Cu36Al8Ag8 | 25 | 8
Ti2Zr46Cu36Al8Ag8 | 10 | 8
Hf2Zr46Cu36Al8Ag8 | 20 | 8
Hf4Zr44Cu36Al8Ag8 | 20 | 8
Hf6Zr42Cu36Al8Ag8 | 15 | 8
Nb2Zr46Cu36Al8Ag8 | 10 | 8
Fe2Zr48Cu34Al8Ag8 | 10 | 8
Au2Zr48Cu34Al8Ag8 | 20 | 8
Au4Zr48Cu32Al8Ag8 | 20 | 8
Au6Zr48Cu30Al8Ag8 | 15 | 8
Pd2Zr48Cu34Al8Ag8 | 30 | 8
Pd4Zr48Cu32Al8Ag8 | 25 | 8
Pd6Zr48Cu30Al8Ag8 | 20 | 8
Ni2Zr48Cu34Al8Ag8 | 25 | 8
Ni4Zr48Cu32Al8Ag8 | 30 | 8
Ni6Zr48Cu30Al8Ag8 | 25 | 8
B16C6Ni78 | 0.2 | 8
B16C8Ni76 | 0.2 | 8
B16C10Ni74 | 0.2 | 8
B18C12Ni70 | 0.2 | 8
B18C16Ni66 | 0.2 | 8
B20C2Ni78 | 0.2 | 8
B20C12Ni68 | 0.2 | 8
B20C16Ni64 | 0.2 | 8
B22C10Ni68 | 0.2 | 8
B22C12Ni66 | 0.2 | 8
B22C14Ni64 | 0.2 | 8
B22C18Ni60 | 0.2 | 8
B24C8Ni68 | 0.2 | 8
B26C6Ni68 | 0.2 | 8
B26C12Ni62 | 0.2 | 8
B26C14Ni60 | 0.2 | 8
B28C0Ni72 | 0.2 | 8
B28C2Ni70 | 0.2 | 8
B28C4Ni68 | 0.2 | 8
B28C6Ni66 | 0.2 | 8
B28C8Ni64 | 0.2 | 8
B28C10Ni62 | 0.2 | 8
B28C16Ni56 | 0.2 | 8
B30C12Ni58 | 0.2 | 8
B34C0Ni66 | 0.2 | 8
B34C6Ni60 | 0.2 | 8
B34C10Ni56 | 0.2 | 8
B34C12Ni54 | 0.2 | 8
B34C14Ni52 | 0.2 | 8
B38C0Ni62 | 0.2 | 8
B38C6Ni56 | 0.2 | 8
B38C10Ni52 | 0.2 | 8
B38C12Ni50 | 0.2 | 8
B38C14Ni48 | 0.2 | 8
B40C2Ni58 | 0.2 | 8
B40C8Ni52 | 0.2 | 8
B42C0Ni58 | 0.2 | 8
B42C2Ni56 | 0.2 | 8
B42C8Ni50 | 0.2 | 8
B42C10Ni48 | 0.2 | 8
B42C12Ni46 | 0.2 | 8
B42C14Ni44 | 0.2 | 8
B42C16Ni42 | 0.2 | 8
B46C12Ni42 | 0.2 | 8
B46C20Ni34 | 0.2 | 8
B50C12Ni38 | 0.2 | 8
B50C20Ni30 | 0.2 | 8
B55C8Ni37 | 0.2 | 8
B55C12Ni33 | 0.2 | 8
B55C16Ni29 | 0.2 | 8
B59C4Ni37 | 0.2 | 8
B11.5C10Ni78.5 | 0 | 8
B13C10Ni77 | 0 | 8
B13C12Ni75 | 0 | 8
B14C20Ni66 | 0 | 8
B15C12Ni73 | 0 | 8
B17C8Ni75 | 0 | 8
B17C16Ni67 | 0 | 8
B22C8Ni70 | 0 | 8
B26C4Ni70 | 0 | 8
B40C6Ni54 | 0 | 8
B50C8Ni42 | 0 | 8
B0C5Ni95 | 0 | 8
B0C10Ni90 | 0 | 8
B0C15Ni85 | 0 | 8
B0C20Ni80 | 0 | 8
B5C0Ni95 | 0 | 8
B5C5Ni90 | 0 | 8
B5C15Ni80 | 0 | 8
B5C20Ni75 | 0 | 8
B10C5Ni85 | 0 | 8
B10C8Ni82 | 0 | 8
B10C10Ni80 | 0 | 8
B10C15Ni75 | 0 | 8
B10C20Ni70 | 0 | 8
B12C6Ni82 | 0 | 8
B14C2Ni84 | 0 | 8
B14C16Ni70 | 0 | 8
B16C0Ni84 | 0 | 8
B18C0Ni82 | 0 | 8
B18C6Ni76 | 0 | 8
B20C0Ni80 | 0 | 8
B20C6Ni74 | 0 | 8
B20C8Ni72 | 0 | 8
B22C0Ni78 | 0 | 8
B22C2Ni76 | 0 | 8
B22C5Ni73 | 0 | 8
B24C0Ni76 | 0 | 8
B24C4Ni72 | 0 | 8
B26C0Ni74 | 0 | 8
B26C2Ni72 | 0 | 8
B40C4Ni56 | 0 | 8
B41C6Ni53 | 0 | 8
B42C0Ni58 | 0 | 8
B42.5C2.5Ni55 | 0 | 8
B44C2.5Ni53.5 | 0 | 8
B46C0Ni54 | 0 | 8
B46C4Ni50 | 0 | 8
B46C8Ni46 | 0 | 8
B48C0Ni52 | 0 | 8
B50C4Ni46 | 0 | 8
B54C0Ni46 | 0 | 8
B58C4Ni38 | 0 | 8
B20Co30Cr50 | 0.2 | 8
B20Co35Cr45 | 0.2 | 8
B20Co40Cr40 | 0.2 | 8
B20Co50Cr30 | 0.2 | 8
B20Co55Cr25 | 0.2 | 8
B20Co60Cr20 | 0.2 | 8
B20Co72Cr8 | 0.2 | 8
B20Co80Cr0 | 0.2 | 8
B20Co30Cr50 | 0.2 | 8
B20Co35Cr45 | 0.2 | 8
B20Co40Cr40 | 0.2 | 8
B20Co50Cr30 | 0.2 | 8
B20Co55Cr25 | 0.2 | 8
B20Co60Cr20 | 0.2 | 8
B20Co65Cr15 | 0.2 | 8
B20Co70Cr10 | 0.2 | 8
B20Co72Cr8 | 0.2 | 8
B20Co80Cr0 | 0.2 | 8
B18.5Co81.5Cr0 | 0.2 | 8
B20Co80Cr0 | 0.2 | 8
B25Co67.5Cr7.5 | 0.2 | 8
B25Co75Cr0 | 0.2 | 8
B30Co70Cr0 | 0.2 | 8
B35Co65Cr0 | 0.2 | 8
B40Co60Cr0 | 0.2 | 8
B20Co0Fe80 | 0.2 | 8
B20Co74Fe6 | 0.2 | 8
B20Co0Fe80 | 0.2 | 8
B20Co10Fe70 | 0.2 | 8
B20Co20Fe60 | 0.2 | 8
B20Co30Fe50 | 0.2 | 8
B20Co40Fe40 | 0.2 | 8
B20Co50Fe30 | 0.2 | 8
B20Co60Fe20 | 0.2 | 8
B20Co70Fe10 | 0.2 | 8
B20Co80Fe0 | 0.2 | 8
B16Co0Fe84 | 0.2 | 8
B17Co10Fe73 | 0.2 | 8
B20Co5Fe75 | 0.2 | 8
B20Co10Fe70 | 0.2 | 8
B20Co20Fe60 | 0.2 | 8
B20Co30Fe50 | 0.2 | 8
B20Co40Fe40 | 0.2 | 8
B20Co60Fe20 | 0.2 | 8
B20Co80Fe0 | 0.2 | 8
B20Co75Fe5 | 0.2 | 8
B17Co1Fe82 | 0.2 | 8
B17Co2Fe81 | 0.2 | 8
B17Co3Fe80 | 0.2 | 8
B17Co4Fe79 | 0.2 | 8
B17Co6Fe77 | 0.2 | 8
B17Co7.5Fe75.5 | 0.2 | 8
B17Co11.5Fe71.5 | 0.2 | 8
B17Co16.5Fe66.5 | 0.2 | 8
B17Co19Fe64 | 0.2 | 8
B17Co22Fe61 | 0.2 | 8
B17Co25Fe58 | 0.2 | 8
B17Co33Fe50 | 0.2 | 8
B17Co41.5Fe41.5 | 0.2 | 8
B17Co54Fe29 | 0.2 | 8
B17Co66.5Fe16.5 | 0.2 | 8
B20Co75Fe5 | 0.2 | 8
B9Co0Fe91 | 0.2 | 8
B9Co85Fe6 | 0.2 | 8
B17Co0Fe83 | 0.2 | 8
B17Co41.5Fe41.5 | 0.2 | 8
B17Co62Fe21 | 0.2 | 8
B17Co75Fe8 | 0.2 | 8
B17Co77Fe6 | 0.2 | 8
B25Co0Fe75 | 0.2 | 8
B25Co70Fe5 | 0.2 | 8
B19Co0Fe81 | 0.2 | 8
B20Co5Fe75 | 0.2 | 8
B19Co0Fe81 | 0.2 | 8
B20Co4Fe76 | 0.2 | 8
B11Co89Mn0 | 0.2 | 8
B12Co52.8Mn35.2 | 0.2 | 8
B12Co53Mn35 | 0.2 | 8
B12Co57Mn31 | 0.2 | 8
B12Co61.6Mn26.4 | 0.2 | 8
B12Co62Mn26 | 0.2 | 8
B12Co70.4Mn17.6 | 0.2 | 8
B12Co70.5Mn17.5 | 0.2 | 8
B12Co79Mn9 | 0.2 | 8
B12Co88Mn0 | 0.2 | 8
B16Co50.4Mn33.6 | 0.2 | 8
B16Co50.5Mn33.5 | 0.2 | 8
B16Co54.5Mn29.5 | 0.2 | 8
B16Co58.8Mn25.2 | 0.2 | 8
B16Co59Mn25 | 0.2 | 8
B16Co67Mn17 | 0.2 | 8
B16Co67.2Mn16.8 | 0.2 | 8
B16Co75Mn9 | 0.2 | 8
B16Co75.6Mn8.4 | 0.2 | 8
B16Co84Mn0 | 0.2 | 8
B20Co48Mn32 | 0.2 | 8
B20Co48Mn32 | 0.2 | 8
B20Co52Mn28 | 0.2 | 8
B20Co56Mn24 | 0.2 | 8
B20Co56Mn24 | 0.2 | 8
B20Co64Mn16 | 0.2 | 8
B20Co64Mn16 | 0.2 | 8
B20Co72Mn8 | 0.2 | 8
B20Co72Mn8 | 0.2 | 8
B20Co80Mn0 | 0.2 | 8
B24Co45.5Mn30.5 | 0.2 | 8
B24Co49.4Mn26.6 | 0.2 | 8
B24Co49.5Mn26.5 | 0.2 | 8
B24Co53Mn23 | 0.2 | 8
B24Co53.2Mn22.8 | 0.2 | 8
B24Co60.8Mn15.2 | 0.2 | 8
B24Co61Mn15 | 0.2 | 8
B24Co68Mn8 | 0.2 | 8
B24Co68.4Mn7.6 | 0.2 | 8
B24Co76Mn0 | 0.2 | 8
B28Co43Mn29 | 0.2 | 8
B28Co43.2Mn28.8 | 0.2 | 8
B28Co47Mn25 | 0.2 | 8
B28Co50Mn22 | 0.2 | 8
B28Co50.4Mn21.6 | 0.2 | 8
B28Co57.6Mn14.4 | 0.2 | 8
B28Co58Mn14 | 0.2 | 8
B28Co64.8Mn7.2 | 0.2 | 8
B28Co65Mn7 | 0.2 | 8
B28Co72Mn0 | 0.2 | 8
B32Co41Mn27 | 0.2 | 8
B32Co44Mn24 | 0.2 | 8
B32Co46.4Mn21.6 | 0.2 | 8
B32Co47Mn21 | 0.2 | 8
B32Co54.4Mn13.6 | 0.2 | 8
B32Co54.5Mn13.5 | 0.2 | 8
B32Co61Mn7 | 0.2 | 8
B32Co68Mn0 | 0.2 | 8
B12Co48Mn40 | 0.2 | 8
B12Co53Mn35 | 0.2 | 8
B12Co61Mn27 | 0.2 | 8
B12Co68Mn20 | 0.2 | 8
B12Co70Mn18 | 0.2 | 8
B16Co50Mn34 | 0.2 | 8
B16Co54.5Mn29.5 | 0.2 | 8
B16Co59Mn25 | 0.2 | 8
B16Co67Mn17 | 0.2 | 8
B16Co84Mn0 | 0.2 | 8
B20Co40Mn40 | 0.2 | 8
B20Co48Mn32 | 0.2 | 8
B20Co52Mn28 | 0.2 | 8
B20Co56Mn24 | 0.2 | 8
B20Co60Mn20 | 0.2 | 8
B20Co64Mn16 | 0.2 | 8
B20Co72Mn8 | 0.2 | 8
B20Co80Mn0 | 0.2 | 8
B24Co54Mn22 | 0.2 | 8
B24Co61Mn15 | 0.2 | 8
B24Co76Mn0 | 0.2 | 8
B28Co32Mn40 | 0.2 | 8
B28Co51Mn21 | 0.2 | 8
B28Co52Mn20 | 0.2 | 8
B28Co58Mn14 | 0.2 | 8
B28Co65Mn7 | 0.2 | 8
B28Co72Mn0 | 0.2 | 8
B32Co48Mn20 | 0.2 | 8
B32Co54Mn14 | 0.2 | 8
B32Co68Mn0 | 0.2 | 8
B24Co38Mn38 | 0.2 | 8
B24Co45.6Mn30.4 | 0.2 | 8
B24Co53.2Mn22.8 | 0.2 | 8
B24Co60.8Mn15.2 | 0.2 | 8
B24Co68.4Mn7.6 | 0.2 | 8
B12Co18Mn70 | 0.2 | 8
B12Co24Mn64 | 0.2 | 8
B12Co34Mn54 | 0.2 | 8
B12Co39Mn49 | 0.2 | 8
B12Co44Mn44 | 0.2 | 8
B12Co45Mn43 | 0.2 | 8
B12Co49Mn39 | 0.2 | 8
B12Co53Mn35 | 0.2 | 8
B12Co62Mn26 | 0.2 | 8
B12Co70Mn18 | 0.2 | 8
B16Co17Mn67 | 0.2 | 8
B16Co17Mn67 | 0.2 | 8
B16Co20Mn64 | 0.2 | 8
B16Co21Mn63 | 0.2 | 8
B16Co24.5Mn59.5 | 0.2 | 8
B16Co25Mn59 | 0.2 | 8
B16Co27Mn57 | 0.2 | 8
B16Co27Mn57 | 0.2 | 8
B16Co33Mn51 | 0.2 | 8
B16Co33Mn51 | 0.2 | 8
B16Co35Mn49 | 0.2 | 8
B16Co42Mn42 | 0.2 | 8
B16Co42Mn42 | 0.2 | 8
B16Co43.5Mn40.5 | 0.2 | 8
B16Co49Mn35 | 0.2 | 8
B16Co50Mn34 | 0.2 | 8
B16Co50Mn34 | 0.2 | 8
B16Co59Mn25 | 0.2 | 8
B16Co59Mn25 | 0.2 | 8
B16Co65Mn19 | 0.2 | 8
B16Co65.5Mn18.5 | 0.2 | 8
B16Co67Mn17 | 0.2 | 8
B16Co67Mn17 | 0.2 | 8
B16Co75Mn9 | 0.2 | 8
B16Co76Mn8 | 0.2 | 8
B20Co20Mn60 | 0.2 | 8
B20Co28.5Mn51.5 | 0.2 | 8
B20Co32Mn48 | 0.2 | 8
B20Co36.5Mn43.5 | 0.2 | 8
B20Co37Mn43 | 0.2 | 8
B20Co40Mn40 | 0.2 | 8
B20Co41.5Mn38.5 | 0.2 | 8
B20Co44Mn36 | 0.2 | 8
B20Co47.5Mn32.5 | 0.2 | 8
B20Co52Mn28 | 0.2 | 8
B20Co57Mn23 | 0.2 | 8
B24Co24Mn52 | 0.2 | 8
B24Co27Mn49 | 0.2 | 8
B24Co28Mn48 | 0.2 | 8
B24Co33Mn43 | 0.2 | 8
B24Co34Mn42 | 0.2 | 8
B24Co38Mn38 | 0.2 | 8
B24Co39Mn37 | 0.2 | 8
B24Co42Mn34 | 0.2 | 8
B24Co46.5Mn29.5 | 0.2 | 8
B24Co48Mn28 | 0.2 | 8
B24Co52Mn24 | 0.2 | 8
B28Co25Mn47 | 0.2 | 8
B28Co25Mn47 | 0.2 | 8
B28Co30Mn42 | 0.2 | 8
B28Co36Mn36 | 0.2 | 8
B28Co37Mn35 | 0.2 | 8
B28Co41Mn31 | 0.2 | 8
B28Co41.5Mn30.5 | 0.2 | 8
B28Co45Mn27 | 0.2 | 8
B28Co45.5Mn26.5 | 0.2 | 8
B31Co41Mn28 | 0.2 | 8
B18.5Co81.5Mn0 | 0.2 | 8
B20Co80Mn0 | 0.2 | 8
B25Co67.5Mn7.5 | 0.2 | 8
B25Co75Mn0 | 0.2 | 8
B30Co70Mn0 | 0.2 | 8
B35Co65Mn0 | 0.2 | 8
B40Co60Mn0 | 0.2 | 8
B11Co53.4Mn35.6 | 0.2 | 8
B11Co71.2Mn17.8 | 0.2 | 8
B20Co64Mn16 | 0.2 | 8
B24Co38Mn38 | 0.2 | 8
B24Co45.6Mn30.4 | 0.2 | 8
B24Co53.2Mn22.8 | 0.2 | 8
B24Co60.8Mn15.2 | 0.2 | 8
B24Co68.4Mn7.6 | 0.2 | 8
B24Co76Mn0 | 0.2 | 8
B33Co40.2Mn26.8 | 0.2 | 8
B33Co53.6Mn13.4 | 0.2 | 8
B2Co84Nb14 | 0.2 | 8
B5Co81Nb14 | 0.2 | 8
B10Co77Nb13 | 0.2 | 8
B6Co80Nb14 | 0.2 | 8
B6Co84Nb10 | 0 | 8
B6Co80Nb14 | 0.2 | 8
B12Co80Nb8 | 0.2 | 8
B34Co33Ni33 | 0.2 | 8
B34Co66Ni0 | 0.2 | 8
B7Co80P13 | 0.2 | 8
B7.5Co77.5Si15 | 0.2 | 8
B10Co75Si15 | 0.2 | 8
B10Co77.5Si12.5 | 0.2 | 8
B12.5Co77.5Si10 | 0.2 | 8
B12.5Co80Si7.5 | 0.2 | 8
B15Co70Si15 | 0.2 | 8
B15Co72.5Si12.5 | 0.2 | 8
B15Co75Si10 | 0.2 | 8
B15Co77.5Si7.5 | 0.2 | 8
B15Co80Si5 | 0.2 | 8
B20Co65Si15 | 0.2 | 8
B20Co67.5Si12.5 | 0.2 | 8
B20Co70Si10 | 0.2 | 8
B20Co72.5Si7.5 | 0.2 | 8
B20Co75Si5 | 0.2 | 8
B25Co62.5Si12.5 | 0.2 | 8
B25Co65Si10 | 0.2 | 8
B25Co67.5Si7.5 | 0.2 | 8
B25Co70Si5 | 0.2 | 8
B27.5Co65Si7.5 | 0.2 | 8
B30Co65Si5 | 0.2 | 8
B20Co62.5Si17.5 | 0 | 8
B20Co80Si0 | 0 | 8
B25Co75Si0 | 0 | 8
B30Co70Si0 | 0 | 8
B5Co75Si20 | 0 | 8
B10Co70Si20 | 0 | 8
B10Co80Si10 | 0 | 8
B10Co82Si8 | 0 | 8
B10Co85Si5 | 0 | 8
B12.5Co80.5Si7 | 0 | 8
B14Co82Si4 | 0 | 8
B15Co65Si20 | 0 | 8
B15Co85Si0 | 0 | 8
B20Co60Si20 | 0 | 8
B22.5Co60Si17.5 | 0 | 8
B12Co78Si10 | 0.2 | 8
B15Co72.5Si12.5 | 0.2 | 8
B10Co75Si15 | 0.2 | 8
B12.5Co75Si12.5 | 0.2 | 8
B17.5Co75Si7.5 | 0.2 | 8
B20Co75Si5 | 0.2 | 8
B11Co78Si11 | 0.2 | 8
B13.5Co73Si13.5 | 0.2 | 8
B14.75Co70.5Si14.75 | 0.2 | 8
B16Co68Si16 | 0.2 | 8
B14Co80Si6 | 0.2 | 8
B10Co20Ti70 | 0.2 | 8
B18Co66Ti16 | 0.2 | 8
B18Co70Ti12 | 0.2 | 8
B18Co74Ti8 | 0.2 | 8
B18Co78Ti4 | 0.2 | 8
B20Co64Ti16 | 0.2 | 8
B20Co68Ti12 | 0.2 | 8
B20Co72Ti8 | 0.2 | 8
B20Co76Ti4 | 0.2 | 8
B20Co80Ti0 | 0.2 | 8
B22Co62Ti16 | 0.2 | 8
B22Co66Ti12 | 0.2 | 8
B22Co70Ti8 | 0.2 | 8
B22Co74Ti4 | 0.2 | 8
B24Co64Ti12 | 0.2 | 8
B24Co68Ti8 | 0.2 | 8
B24Co72Ti4 | 0.2 | 8
B12Co68Ti20 | 0.2 | 8
B12.75Co72.25Ti15 | 0.2 | 8
B13.5Co76.5Ti10 | 0.2 | 8
B11.25Co63.75V25 | 0.2 | 8
B12Co68V20 | 0.2 | 8
B12.75Co72.25V15 | 0.2 | 8
B13.5Co76.5V10 | 0.2 | 8
B14.25Co80.75V5 | 0.2 | 8
B40Co40Y20 | 0.2 | 8
B0Co90Zr10 | 0.2 | 8
B2Co88Zr10 | 0.2 | 8
B5Co85Zr10 | 0.2 | 8
B0Co90Zr10 | 0.2 | 8
B2Co82Zr16 | 0.2 | 8
B4Co86Zr10 | 0.2 | 8
B7Co77Zr16 | 0.2 | 8
B10Co74Zr16 | 0.2 | 8
B10Co80Zr10 | 0.2 | 8
B13Co71Zr16 | 0.2 | 8
B16Co68Zr16 | 0.2 | 8
B16Co74Zr10 | 0.2 | 8
B20Co70Zr10 | 0.2 | 8
B25Co65Zr10 | 0.2 | 8
B2Co82Zr16 | 0 | 8
B0Co91Zr9 | 0.2 | 8
B2Co91Zr7 | 0.2 | 8
B20Cr5Fe75 | 0.2 | 8
B20Cr10Fe70 | 0.2 | 8
B15Cr0Fe85 | 0.2 | 8
B15Cr2.5Fe82.5 | 0.2 | 8
B15Cr4Fe81 | 0.2 | 8
B15Cr7Fe78 | 0.2 | 8
B15Cr9Fe76 | 0.2 | 8
B15Cr10Fe75 | 0.2 | 8
B15Cr12Fe73 | 0.2 | 8
B20Cr0Fe80 | 0.2 | 8
B20Cr8Fe72 | 0.2 | 8
B20Cr10Fe70 | 0.2 | 8
B20Cr20Fe60 | 0.2 | 8
B20Cr25Fe55 | 0.2 | 8
B20Cr30Fe50 | 0.2 | 8
B20Cr35Fe45 | 0.2 | 8
B20Cr40Fe40 | 0.2 | 8
B20Cr0Fe80 | 0.2 | 8
B20Cr5Fe75 | 0.2 | 8
B15Cr11Fe74 | 0.2 | 8
B15Cr25Fe60 | 0.2 | 8
B20Cr5Fe75 | 0.2 | 8
B20Cr10Fe70 | 0.2 | 8
B9Cr0Fe91 | 0.2 | 8
B9Cr85Fe6 | 0.2 | 8
B17Cr2.5Fe80.5 | 0.2 | 8
B25Cr0Fe75 | 0.2 | 8
B25Cr70Fe5 | 0.2 | 8
B2Cr8Fe90 | 0.2 | 8
B2Cr10Fe88 | 0.2 | 8
B4Cr8Fe88 | 0.2 | 8
B4Cr10Fe86 | 0.2 | 8
B6Cr8Fe86 | 0.2 | 8
B6Cr10Fe84 | 0.2 | 8
B8Cr8Fe84 | 0.2 | 8
B8Cr10Fe82 | 0.2 | 8
B10Cr24Fe66 | 0.2 | 8
B10Cr26Fe64 | 0.2 | 8
B12Cr5Fe83 | 0.2 | 8
B12Cr10Fe78 | 0.2 | 8
B12Cr14Fe74 | 0.2 | 8
B12Cr15Fe73 | 0.2 | 8
B12Cr18Fe70 | 0.2 | 8
B12Cr20Fe68 | 0.2 | 8
B12Cr22Fe66 | 0.2 | 8
B12Cr24Fe64 | 0.2 | 8
B14Cr5Fe81 | 0.2 | 8
B14Cr10Fe76 | 0.2 | 8
B14Cr14Fe72 | 0.2 | 8
B14Cr15Fe71 | 0.2 | 8
B14Cr20Fe66 | 0.2 | 8
B14Cr24Fe62 | 0.2 | 8
B16Cr5Fe79 | 0.2 | 8
B16Cr10Fe74 | 0.2 | 8
B16Cr14Fe70 | 0.2 | 8
B16Cr20Fe64 | 0.2 | 8
B18Cr5Fe77 | 0.2 | 8
B18Cr10Fe72 | 0.2 | 8
B18Cr14Fe68 | 0.2 | 8
B18Cr20Fe62 | 0.2 | 8
B20Cr5Fe75 | 0.2 | 8
B20Cr10Fe70 | 0.2 | 8
B20Cr20Fe60 | 0.2 | 8
B8Cr18Fe74 | 0 | 8
B8Cr20Fe72 | 0 | 8
B8Cr22Fe70 | 0 | 8
B8Cr24Fe68 | 0 | 8
B8Cr26Fe66 | 0 | 8
B10Cr5Fe85 | 0 | 8
B10Cr8Fe82 | 0 | 8
B10Cr10Fe80 | 0 | 8
B10Cr12Fe78 | 0 | 8
B10Cr14Fe76 | 0 | 8
B10Cr15Fe75 | 0 | 8
B10Cr18Fe72 | 0 | 8
B10Cr20Fe70 | 0 | 8
B10Cr22Fe68 | 0 | 8
B2Cr12Fe86 | 0 | 8
B2Cr14Fe84 | 0 | 8
B2Cr16Fe82 | 0 | 8
B2Cr20Fe78 | 0 | 8
B4Cr5Fe91 | 0 | 8
B4Cr12Fe84 | 0 | 8
B4Cr14Fe82 | 0 | 8
B4Cr15Fe81 | 0 | 8
B4Cr16Fe80 | 0 | 8
B4Cr20Fe76 | 0 | 8
B6Cr5Fe89 | 0 | 8
B6Cr12Fe82 | 0 | 8
B6Cr14Fe80 | 0 | 8
B6Cr15Fe79 | 0 | 8
B6Cr16Fe78 | 0 | 8
B6Cr18Fe76 | 0 | 8
B6Cr20Fe74 | 0 | 8
B6Cr22Fe72 | 0 | 8
B6Cr24Fe70 | 0 | 8
B6Cr26Fe68 | 0 | 8
B8Cr5Fe87 | 0 | 8
B8Cr12Fe80 | 0 | 8
B8Cr14Fe78 | 0 | 8
B8Cr15Fe77 | 0 | 8
B8Cr16Fe76 | 0 | 8
B19Cr0Fe81 | 0.2 | 8
B20Cr5Fe75 | 0.2 | 8
B15Cr5Fe80 | 0.2 | 8
B15Cr10Fe75 | 0.2 | 8
B15Cr15Fe70 | 0.2 | 8
B15Cr20Fe65 | 0.2 | 8
B15Cr25Fe60 | 0.2 | 8
B15Cr30Fe55 | 0.2 | 8
B20Cr1Fe79 | 0.2 | 8
B20Cr2.5Fe77.5 | 0.2 | 8
B20Cr4Fe76 | 0.2 | 8
B20Cr8Fe72 | 0.2 | 8
B18Cr5Fe77 | 0.2 | 8
B19Cr0Fe81 | 0.2 | 8
B14.4Cr6.6Fe79 | 0.2 | 8
B11Cr27Fe62 | 0.2 | 8
B12Cr26Fe62 | 0.2 | 8
B14Cr26Fe60 | 0.2 | 8
B17.5Cr25Fe57.5 | 0.2 | 8
B19.5Cr24.5Fe56 | 0.2 | 8
B21Cr24Fe55 | 0.2 | 8
B20Cr4Fe76 | 0.2 | 8
B20Cr6Fe74 | 0.2 | 8
B20Cr8Fe72 | 0.2 | 8
B20Cr10Fe70 | 0.2 | 8
B20Cr15Fe65 | 0.2 | 8
B14Cr0Fe86 | 0.2 | 8
B14Cr7Fe79 | 0.2 | 8
B15Cr7Fe78 | 0.2 | 8
B16Cr7Fe77 | 0.2 | 8
B20Cr10Ni70 | 0.2 | 8
B20Cr20Ni60 | 0.2 | 8
B20Cr25Ni55 | 0.2 | 8
B20Cr30Ni50 | 0.2 | 8
B13Cu0Fe87 | 0.2 | 8
B13Cu0.5Fe86.5 | 0.2 | 8
B14Cu0Fe86 | 0.2 | 8
B14Cu0.5Fe85.5 | 0.2 | 8
B16Cu0Fe84 | 0.2 | 8
B16Cu0.5Fe83.5 | 0.2 | 8
B18Cu0Fe82 | 0.2 | 8
B18Cu0.5Fe81.5 | 0.2 | 8
B20Cu0Fe80 | 0.2 | 8
B20Cu0.5Fe79.5 | 0.2 | 8
B14Cu1Fe85 | 0 | 8
B14Cu3Fe83 | 0 | 8
B14Cu5Fe81 | 0 | 8
B14Cu10Fe76 | 0 | 8
B16Cu1Fe83 | 0 | 8
B16Cu3Fe81 | 0 | 8
B16Cu5Fe79 | 0 | 8
B16Cu10Fe74 | 0 | 8
B16Cu15Fe69 | 0 | 8
B18Cu1Fe81 | 0 | 8
B18Cu5Fe77 | 0 | 8
B18Cu10Fe72 | 0 | 8
B18Cu15Fe67 | 0 | 8
B18Cu20Fe62 | 0 | 8
B20Cu1Fe79 | 0 | 8
B20Cu5Fe75 | 0 | 8
B20Cu10Fe70 | 0 | 8
B4Cu1Fe95 | 0 | 8
B4Cu5Fe91 | 0 | 8
B4Cu10Fe86 | 0 | 8
B6Cu1Fe93 | 0 | 8
B6Cu3Fe91 | 0 | 8
B6Cu5Fe89 | 0 | 8
B6Cu10Fe84 | 0 | 8
B6Cu15Fe79 | 0 | 8
B8Cu1Fe91 | 0 | 8
B8Cu3Fe89 | 0 | 8
B8Cu5Fe87 | 0 | 8
B8Cu10Fe82 | 0 | 8
B8Cu15Fe77 | 0 | 8
B10Cu1Fe89 | 0 | 8
B10Cu3Fe87 | 0 | 8
B10Cu5Fe85 | 0 | 8
B10Cu10Fe80 | 0 | 8
B10Cu15Fe75 | 0 | 8
B12Cu1Fe87 | 0 | 8
B12Cu3Fe85 | 0 | 8
B12Cu5Fe83 | 0 | 8
B12Cu10Fe78 | 0 | 8
B12Cu15Fe73 | 0 | 8
B12Cu20Fe68 | 0 | 8
B14Cu15Fe71 | 0 | 8
B14Cu20Fe66 | 0 | 8
B16Cu20Fe64 | 0 | 8
B17Cu1.5Fe81.5 | 0.2 | 8
B19Cu0Fe81 | 0.2 | 8
B17Cu3Ni80 | 0.2 | 8
B1Cu30Zr69 | 0.2 | 8
B1Cu40Zr59 | 0.2 | 8
B1Cu50Zr49 | 0.2 | 8
B1Cu60Zr39 | 0.2 | 8
B1Cu70Zr29 | 0.2 | 8
B2.5Cu20Zr77.5 | 0.2 | 8
B2.5Cu25Zr72.5 | 0.2 | 8
B2.5Cu30Zr67.5 | 0.2 | 8
B2.5Cu35Zr62.5 | 0.2 | 8
B2.5Cu40Zr57.5 | 0.2 | 8
B2.5Cu45Zr52.5 | 0.2 | 8
B2.5Cu50Zr47.5 | 0.2 | 8
B2.5Cu55Zr42.5 | 0.2 | 8
B2.5Cu60Zr37.5 | 0.2 | 8
B2.5Cu65Zr32.5 | 0.2 | 8
B2.5Cu70Zr27.5 | 0.2 | 8
B2.5Cu80Zr17.5 | 0.2 | 8
B5Cu15Zr80 | 0.2 | 8
B5Cu20Zr75 | 0.2 | 8
B5Cu25Zr70 | 0.2 | 8
B5Cu30Zr65 | 0.2 | 8
B5Cu35Zr60 | 0.2 | 8
B5Cu40Zr55 | 0.2 | 8
B5Cu45Zr50 | 0.2 | 8
B5Cu50Zr45 | 0.2 | 8
B5Cu55Zr40 | 0.2 | 8
B5Cu60Zr35 | 0.2 | 8
B5Cu65Zr30 | 0.2 | 8
B5Cu70Zr25 | 0.2 | 8
B7.5Cu25Zr67.5 | 0.2 | 8
B7.5Cu30Zr62.5 | 0.2 | 8
B7.5Cu35Zr57.5 | 0.2 | 8
B7.5Cu50Zr42.5 | 0.2 | 8
B7.5Cu55Zr37.5 | 0.2 | 8
B10Cu25Zr65 | 0.2 | 8
B10Cu30Zr60 | 0.2 | 8
B10Cu35Zr55 | 0.2 | 8
B1Cu75Zr24 | 0 | 8
B2.5Cu75Zr22.5 | 0 | 8
B7.5Cu15Zr77.5 | 0 | 8
B1Cu20Zr79 | 0 | 8
B17Fe73Ga10 | 0.2 | 8
B17Fe75Ga8 | 0.2 | 8
B17Fe77Ga6 | 0.2 | 8
B17Fe79Ga4 | 0.2 | 8
B17Fe81Ga2 | 0.2 | 8
B10Fe80Ge10 | 0.2 | 8
B12Fe80Ge8 | 0.2 | 8
B15Fe80Ge5 | 0.2 | 8
B18Fe80Ge2 | 0.2 | 8
B18Fe80Ge2 | 0.2 | 8
B19Fe81Ge0 | 0.2 | 8
B4Fe89Hf7 | 0.2 | 8
B2Fe91Hf7 | 0.2 | 8
B4Fe89Hf7 | 0.2 | 8
B6Fe87Hf7 | 0.2 | 8
B8Fe85Hf7 | 0.2 | 8
B12Fe81Hf7 | 0.2 | 8
B14Fe86Hf0 | 0.2 | 8
B16Fe77Hf7 | 0.2 | 8
B4Fe89Hf7 | 0.2 | 8
B16Fe76Ho8 | 0.2 | 8
B16Fe80Ho4 | 0.2 | 8
B16Fe82Ho2 | 0.2 | 8
B16Fe84Ho0 | 0.2 | 8
B16Fe81La3 | 0.2 | 8
B20Fe60Mn20 | 0.2 | 8
B20Fe62Mn18 | 0.2 | 8
B20Fe64Mn16 | 0.2 | 8
B20Fe66Mn14 | 0.2 | 8
B20Fe70Mn10 | 0.2 | 8
B20Fe72Mn8 | 0.2 | 8
B20Fe74Mn6 | 0.2 | 8
B20Fe76Mn4 | 0.2 | 8
B20Fe78Mn2 | 0.2 | 8
B20Fe80Mn0 | 0.2 | 8
B9Fe6Mn85 | 0.2 | 8
B9Fe91Mn0 | 0.2 | 8
B17Fe80.5Mn2.5 | 0.2 | 8
B25Fe5Mn70 | 0.2 | 8
B25Fe75Mn0 | 0.2 | 8
B14Fe20Mn66 | 0.2 | 8
B14Fe71Mn15 | 0.2 | 8
B14Fe76Mn10 | 0.2 | 8
B14Fe81Mn5 | 0.2 | 8
B14Fe83Mn3 | 0.2 | 8
B14Fe85Mn1 | 0.2 | 8
B16Fe74Mn10 | 0.2 | 8
B16Fe81Mn3 | 0.2 | 8
B16Fe83Mn1 | 0.2 | 8
B10Fe20Mn70 | 0 | 8
B10Fe75Mn15 | 0 | 8
B10Fe80Mn10 | 0 | 8
B10Fe85Mn5 | 0 | 8
B10Fe87Mn3 | 0 | 8
B10Fe89Mn1 | 0 | 8
B12Fe20Mn68 | 0 | 8
B12Fe73Mn15 | 0 | 8
B12Fe78Mn10 | 0 | 8
B12Fe83Mn5 | 0 | 8
B12Fe85Mn3 | 0 | 8
B12Fe87Mn1 | 0 | 8
B4Fe91Mn5 | 0 | 8
B4Fe93Mn3 | 0 | 8
B4Fe95Mn1 | 0 | 8
B6Fe79Mn15 | 0 | 8
B6Fe84Mn10 | 0 | 8
B6Fe89Mn5 | 0 | 8
B6Fe91Mn3 | 0 | 8
B6Fe93Mn1 | 0 | 8
B8Fe20Mn72 | 0 | 8
B8Fe77Mn15 | 0 | 8
B8Fe82Mn10 | 0 | 8
B8Fe87Mn5 | 0 | 8
B8Fe89Mn3 | 0 | 8
B8Fe91Mn1 | 0 | 8
B19Fe81Mn0 | 0.2 | 8
B20Fe75Mn5 | 0.2 | 8
B19Fe77Mn4 | 0.2 | 8
B19Fe81Mn0 | 0.2 | 8
B20Fe78Mo2 | 0.2 | 8
B20Fe78Mo2 | 0.2 | 8
B20Fe78Mo2 | 0.2 | 8
B20Fe72Mo8 | 0.2 | 8
B20Fe73Mo7 | 0.2 | 8
B20Fe74Mo6 | 0.2 | 8
B20Fe70Mo10 | 0.2 | 8
B20Fe73Mo7 | 0.2 | 8
B20Fe75Mo5 | 0.2 | 8
B20Fe76Mo4 | 0.2 | 8
B20Fe77Mo3 | 0.2 | 8
B20Fe78Mo2 | 0.2 | 8
B20Fe79Mo1 | 0.2 | 8
B20Fe80Mo0 | 0.2 | 8
B9Fe6Mo85 | 0.2 | 8
B9Fe91Mo0 | 0.2 | 8
B17Fe80.5Mo2.5 | 0.2 | 8
B25Fe5Mo70 | 0.2 | 8
B25Fe75Mo0 | 0.2 | 8
B10Fe70Mo20 | 0.2 | 8
B10Fe72Mo18 | 0.2 | 8
B10Fe75Mo15 | 0.2 | 8
B10Fe78Mo12 | 0.2 | 8
B10Fe80Mo10 | 0.2 | 8
B10Fe82Mo8 | 0.2 | 8
B12Fe68Mo20 | 0.2 | 8
B12Fe70Mo18 | 0.2 | 8
B12Fe73Mo15 | 0.2 | 8
B12Fe76Mo12 | 0.2 | 8
B12Fe78Mo10 | 0.2 | 8
B12Fe80Mo8 | 0.2 | 8
B12Fe83Mo5 | 0.2 | 8
B14Fe66Mo20 | 0.2 | 8
B14Fe71Mo15 | 0.2 | 8
B14Fe74Mo12 | 0.2 | 8
B14Fe76Mo10 | 0.2 | 8
B14Fe78Mo8 | 0.2 | 8
B14Fe81Mo5 | 0.2 | 8
B16Fe64Mo20 | 0.2 | 8
B16Fe69Mo15 | 0.2 | 8
B16Fe76Mo8 | 0.2 | 8
B16Fe79Mo5 | 0.2 | 8
B6Fe74Mo20 | 0 | 8
B6Fe76Mo18 | 0 | 8
B6Fe79Mo15 | 0 | 8
B6Fe82Mo12 | 0 | 8
B6Fe84Mo10 | 0 | 8
B7Fe85Mo8 | 0 | 8
B8Fe72Mo20 | 0 | 8
B8Fe74Mo18 | 0 | 8
B8Fe77Mo15 | 0 | 8
B8Fe80Mo12 | 0 | 8
B8Fe82Mo10 | 0 | 8
B8Fe87Mo5 | 0 | 8
B9Fe83Mo8 | 0 | 8
B10Fe85Mo5 | 0 | 8
B2Fe78Mo20 | 0 | 8
B2Fe80Mo18 | 0 | 8
B2Fe83Mo15 | 0 | 8
B2Fe86Mo12 | 0 | 8
B2Fe88Mo10 | 0 | 8
B2Fe90Mo8 | 0 | 8
B2Fe93Mo5 | 0 | 8
B4Fe76Mo20 | 0 | 8
B4Fe78Mo18 | 0 | 8
B4Fe81Mo15 | 0 | 8
B4Fe84Mo12 | 0 | 8
B4Fe86Mo10 | 0 | 8
B4Fe88Mo8 | 0 | 8
B4Fe91Mo5 | 0 | 8
B6Fe86Mo8 | 0 | 8
B6Fe89Mo5 | 0 | 8
B12Fe81Mo7 | 0.2 | 8
B14Fe86Mo0 | 0.2 | 8
B6Fe82Nb12 | 0.2 | 8
B8Fe77Nb15 | 0.2 | 8
B8Fe80Nb12 | 0.2 | 8
B10Fe75Nb15 | 0.2 | 8
B10Fe78Nb12 | 0.2 | 8
B10Fe85Nb5 | 0.2 | 8
B12Fe83Nb5 | 0.2 | 8
B5Fe80Nb15 | 0 | 8
B5Fe83Nb12 | 0 | 8
B6Fe79Nb15 | 0 | 8
B8Fe87Nb5 | 0 | 8
B3Fe85Nb12 | 0 | 8
B3Fe92Nb5 | 0 | 8
B6Fe89Nb5 | 0 | 8
B17Fe80Nb3 | 0.2 | 8
B17Fe83Nb0 | 0.2 | 8
B9Fe84Nb7 | 0.2 | 8
B9Fe84Nb7 | 0.2 | 8
B8Fe85Nb7 | 0.2 | 8
B10Fe83Nb7 | 0.2 | 8
B12Fe81Nb7 | 0.2 | 8
B14Fe86Nb0 | 0.2 | 8
B16Fe77Nb7 | 0.2 | 8
B17.5Fe61.875Nd20.625 | 0.2 | 8
B17.5Fe66Nd16.5 | 0.2 | 8
B17.5Fe70.125Nd12.375 | 0.2 | 8
B17.5Fe74.25Nd8.25 | 0.2 | 8
B17.5Fe78.375Nd4.125 | 0.2 | 8
B17.5Fe82.5Nd0 | 0.2 | 8
B8Fe77Nd15 | 0.2 | 8
B4.8Fe82.2Nd14 | 0.2 | 8
B6.1Fe82.1Nd11.8 | 0.2 | 8
B7.8Fe78.2Nd14 | 0.2 | 8
B19Fe77Nd4 | 0.2 | 8
B5Fe81Nd14 | 0 | 8
B6Fe78Nd16 | 0 | 8
B18.5Fe31.5Nd50 | 0.2 | 8
B18.5Fe51.5Nd30 | 0.2 | 8
B18.5Fe61.5Nd20 | 0.2 | 8
B18.5Fe69.5Nd12 | 0.2 | 8
B18.5Fe75.5Nd6 | 0.2 | 8
B18.5Fe78.5Nd3 | 0.2 | 8
B18.5Fe81.5Nd0 | 0.2 | 8
B8Fe77Nd15 | 0.2 | 8
B0Fe75Nd25 | 0.2 | 8
B0Fe79Nd21 | 0.2 | 8
B0Fe82Nd18 | 0.2 | 8
B0Fe85Nd15 | 0.2 | 8
B3Fe82Nd15 | 0.2 | 8
B6Fe82Nd12 | 0.2 | 8
B9Fe82Nd9 | 0.2 | 8
B12Fe82Nd6 | 0.2 | 8
B15Fe82Nd3 | 0.2 | 8
B18Fe82Nd0 | 0.2 | 8
B8Fe76Nd16 | 0.2 | 8
B8Fe79Nd13 | 0.2 | 8
B18.5Fe77Nd4.5 | 0.2 | 8
B8Fe77Nd15 | 0.2 | 8
B0Fe40Nd60 | 0.2 | 8
B0Fe50Nd50 | 0.2 | 8
B0Fe60Nd40 | 0.2 | 8
B0Fe67Nd33 | 0.2 | 8
B0Fe80Nd20 | 0.2 | 8
B0Fe89Nd11 | 0.2 | 8
B16Fe33.6Nd50.4 | 0.2 | 8
B16Fe42Nd42 | 0.2 | 8
B16Fe50.4Nd33.6 | 0.2 | 8
B16Fe56.3Nd27.7 | 0.2 | 8
B16Fe67.2Nd16.8 | 0.2 | 8
B16Fe74.8Nd9.2 | 0.2 | 8
B16Fe84Nd0 | 0.2 | 8
B7.5Fe77.5Nd15 | 0.2 | 8
B20Fe40Ni40 | 0.2 | 8
B20Fe80Ni0 | 0.2 | 8
B20Fe20Ni60 | 0.2 | 8
B20Fe30Ni50 | 0.2 | 8
B20Fe40Ni40 | 0.2 | 8
B20Fe50Ni30 | 0.2 | 8
B20Fe60Ni20 | 0.2 | 8
B20Fe70Ni10 | 0.2 | 8
B20Fe80Ni0 | 0.2 | 8
B0Fe50Ni50 | 0.2 | 8
B20Fe40Ni40 | 0.2 | 8
B16Fe42Ni42 | 0.2 | 8
B18Fe41Ni41 | 0.2 | 8
B20Fe40Ni40 | 0.2 | 8
B26Fe37Ni37 | 0.2 | 8
B30Fe35Ni35 | 0.2 | 8
B20Fe30Ni50 | 0.2 | 8
B20Fe40Ni40 | 0.2 | 8
B20Fe50Ni30 | 0.2 | 8
B20Fe60Ni20 | 0.2 | 8
B20Fe70Ni10 | 0.2 | 8
B20Fe80Ni0 | 0.2 | 8
B17Fe54Ni29 | 0.2 | 8
B17Fe66.4Ni16.6 | 0.2 | 8
B17Fe83Ni0 | 0.2 | 8
B20Fe40Ni40 | 0.2 | 8
B20Fe80Ni0 | 0.2 | 8
B16Fe84Ni0 | 0.2 | 8
B20Fe50Ni30 | 0.2 | 8
B17Fe23Ni60 | 0.2 | 8
B17Fe33Ni50 | 0.2 | 8
B17Fe43Ni40 | 0.2 | 8
B17Fe48Ni35 | 0.2 | 8
B17Fe53Ni30 | 0.2 | 8
B17Fe63Ni20 | 0.2 | 8
B17Fe73Ni10 | 0.2 | 8
B17Fe83Ni0 | 0.2 | 8
B16Fe25Ni59 | 0.2 | 8
B16Fe33.5Ni50.5 | 0.2 | 8
B16Fe42Ni42 | 0.2 | 8
B17Fe7Ni76 | 0.2 | 8
B17Fe21Ni62 | 0.2 | 8
B17Fe24Ni59 | 0.2 | 8
B17Fe32.5Ni50.5 | 0.2 | 8
B17Fe41Ni42 | 0.2 | 8
B17Fe50Ni33 | 0.2 | 8
B18Fe23Ni59 | 0.2 | 8
B18Fe31.5Ni50.5 | 0.2 | 8
B18Fe40Ni42 | 0.2 | 8
B19Fe22Ni59 | 0.2 | 8
B19Fe30.5Ni50.5 | 0.2 | 8
B19Fe39Ni42 | 0.2 | 8
B20Fe21Ni59 | 0.2 | 8
B20Fe29.5Ni50.5 | 0.2 | 8
B20Fe38Ni42 | 0.2 | 8
B9Fe6Ni85 | 0.2 | 8
B9Fe91Ni0 | 0.2 | 8
B17Fe80.5Ni2.5 | 0.2 | 8
B20Fe40Ni40 | 0.2 | 8
B25Fe5Ni70 | 0.2 | 8
B25Fe75Ni0 | 0.2 | 8
B16Fe42Ni42 | 0.2 | 8
B20Fe30Ni50 | 0.2 | 8
B20Fe40Ni40 | 0.2 | 8
B22Fe39Ni39 | 0.2 | 8
B25Fe65Ni10 | 0.2 | 8
B16Fe42Ni42 | 0.2 | 8
B22Fe39Ni39 | 0.2 | 8
B27Fe36.5Ni36.5 | 0.2 | 8
B10Fe80Ni10 | 0.2 | 8
B10Fe85Ni5 | 0.2 | 8
B12Fe68Ni20 | 0.2 | 8
B12Fe73Ni15 | 0.2 | 8
B12Fe78Ni10 | 0.2 | 8
B14Fe61Ni25 | 0.2 | 8
B14Fe66Ni20 | 0.2 | 8
B14Fe71Ni15 | 0.2 | 8
B14Fe76Ni10 | 0.2 | 8
B14Fe81Ni5 | 0.2 | 8
B14Fe83Ni3 | 0.2 | 8
B14Fe85Ni1 | 0.2 | 8
B16Fe59Ni25 | 0.2 | 8
B16Fe64Ni20 | 0.2 | 8
B16Fe69Ni15 | 0.2 | 8
B16Fe74Ni10 | 0.2 | 8
B16Fe79Ni5 | 0.2 | 8
B16Fe81Ni3 | 0.2 | 8
B16Fe83Ni1 | 0.2 | 8
B18Fe57Ni25 | 0.2 | 8
B18Fe62Ni20 | 0.2 | 8
B18Fe67Ni15 | 0.2 | 8
B18Fe72Ni10 | 0.2 | 8
B18Fe77Ni5 | 0.2 | 8
B10Fe89Ni1 | 0 | 8
B12Fe83Ni5 | 0 | 8
B12Fe85Ni3 | 0 | 8
B12Fe87Ni1 | 0 | 8
B2Fe73Ni25 | 0 | 8
B2Fe78Ni20 | 0 | 8
B2Fe83Ni15 | 0 | 8
B2Fe88Ni10 | 0 | 8
B4Fe71Ni25 | 0 | 8
B4Fe76Ni20 | 0 | 8
B4Fe81Ni15 | 0 | 8
B4Fe86Ni10 | 0 | 8
B4Fe91Ni5 | 0 | 8
B4Fe93Ni3 | 0 | 8
B4Fe95Ni1 | 0 | 8
B6Fe69Ni25 | 0 | 8
B6Fe74Ni20 | 0 | 8
B6Fe79Ni15 | 0 | 8
B6Fe84Ni10 | 0 | 8
B6Fe89Ni5 | 0 | 8
B6Fe93Ni1 | 0 | 8
B8Fe67Ni25 | 0 | 8
B8Fe72Ni20 | 0 | 8
B8Fe77Ni15 | 0 | 8
B8Fe82Ni10 | 0 | 8
B8Fe87Ni5 | 0 | 8
B8Fe89Ni3 | 0 | 8
B8Fe91Ni1 | 0 | 8
B10Fe65Ni25 | 0 | 8
B10Fe70Ni20 | 0 | 8
B10Fe75Ni15 | 0 | 8
B12Fe63Ni25 | 0 | 8
B19Fe81Ni0 | 0.2 | 8
B20Fe75Ni5 | 0.2 | 8
B20Fe35Ni45 | 0.2 | 8
B14Fe43Ni43 | 0.2 | 8
B23Fe12.3Ni64.7 | 0.2 | 8
B23Fe38.5Ni38.5 | 0.2 | 8
B23Fe46.2Ni30.8 | 0.2 | 8
B23Fe60.1Ni16.9 | 0.2 | 8
B16Fe42Ni42 | 0.2 | 8
B16.5Fe21Ni62.5 | 0.2 | 8
B16.5Fe61.5Ni22 | 0.2 | 8
B17.5Fe21Ni61.5 | 0.2 | 8
B17.5Fe41.5Ni41 | 0.2 | 8
B19Fe20.5Ni60.5 | 0.2 | 8
B19Fe61Ni20 | 0.2 | 8
B19.5Fe40.5Ni40 | 0.2 | 8
B20.5Fe59.5Ni20 | 0.2 | 8
B21.5Fe58.5Ni20 | 0.2 | 8
B22Fe19.5Ni58.5 | 0.2 | 8
B22Fe39Ni39 | 0.2 | 8
B24Fe38Ni38 | 0.2 | 8
B24Fe57Ni19 | 0.2 | 8
B25Fe56Ni19 | 0.2 | 8
B26Fe37Ni37 | 0.2 | 8
B27Fe18.5Ni54.5 | 0.2 | 8
B27Fe54.5Ni18.5 | 0.2 | 8
B28.5Fe53.5Ni18 | 0.2 | 8
B29Fe18Ni53 | 0.2 | 8
B19Fe76Ni5 | 0.2 | 8
B19Fe81Ni0 | 0.2 | 8
B20Fe15Ni65 | 0.2 | 8
B20Fe20Ni60 | 0.2 | 8
B20Fe40Ni40 | 0.2 | 8
B17Fe80Ni3 | 0.2 | 8
B17Fe83Ni0 | 0.2 | 8
B24Fe66Ni10 | 0.2 | 8
B7Fe80P13 | 0.2 | 8
B0Fe80P20 | 0.2 | 8
B2.3Fe83P14.7 | 0.2 | 8
B3Fe79P18 | 0.2 | 8
B5Fe83P12 | 0.2 | 8
B6Fe79P15 | 0.2 | 8
B6Fe80P14 | 0.2 | 8
B6Fe81P13 | 0.2 | 8
B6Fe82P12 | 0.2 | 8
B6Fe83P11 | 0.2 | 8
B7Fe79P14 | 0.2 | 8
B7Fe80P13 | 0.2 | 8
B7Fe81P12 | 0.2 | 8
B7Fe82P11 | 0.2 | 8
B7Fe83P10 | 0.2 | 8
B8Fe79P13 | 0.2 | 8
B8Fe80P12 | 0.2 | 8
B8Fe81P11 | 0.2 | 8
B8Fe82P10 | 0.2 | 8
B8Fe83P9 | 0.2 | 8
B9Fe78P13 | 0.2 | 8
B9Fe79P12 | 0.2 | 8
B9Fe80P11 | 0.2 | 8
B9Fe81P10 | 0.2 | 8
B9Fe82P9 | 0.2 | 8
B10Fe79P11 | 0.2 | 8
B10Fe80P10 | 0.2 | 8
B10Fe81P9 | 0.2 | 8
B10Fe83P7 | 0.2 | 8
B11Fe79P10 | 0.2 | 8
B11Fe80P9 | 0.2 | 8
B12Fe79P9 | 0.2 | 8
B12Fe80P8 | 0.2 | 8
B12Fe81P7 | 0.2 | 8
B12Fe82P6 | 0.2 | 8
B12Fe83P5 | 0.2 | 8
B13Fe77P10 | 0.2 | 8
B13Fe79P8 | 0.2 | 8
B13Fe80P7 | 0.2 | 8
B14Fe79P7 | 0.2 | 8
B14Fe81P5 | 0.2 | 8
B14Fe83P3 | 0.2 | 8
B15Fe77P8 | 0.2 | 8
B15Fe79P6 | 0.2 | 8
B15Fe80P5 | 0.2 | 8
B16Fe79P5 | 0.2 | 8
B16Fe81P3 | 0.2 | 8
B17Fe77P6 | 0.2 | 8
B17Fe79P4 | 0.2 | 8
B20Fe76P4 | 0.2 | 8
B20Fe80P0 | 0.2 | 8
B21Fe75P4 | 0.2 | 8
B3Fe83P14 | 0 | 8
B4Fe84P12 | 0 | 8
B5Fe84P11 | 0 | 8
B6Fe84P10 | 0 | 8
B7Fe84P9 | 0 | 8
B11Fe75P14 | 0 | 8
B11Fe85P4 | 0 | 8
B17Fe80P3 | 0 | 8
B18Fe79P3 | 0 | 8
B18Fe80P2 | 0 | 8
B18Fe82P0 | 0 | 8
B19Fe75P6 | 0 | 8
B19Fe77P4 | 0 | 8
B19Fe81P0 | 0 | 8
B21Fe79P0 | 0 | 8
B4Fe80P16 | 0.2 | 8
B6Fe80P14 | 0.2 | 8
B7Fe80P13 | 0.2 | 8
B8Fe80P12 | 0.2 | 8
B10Fe80P10 | 0.2 | 8
B12Fe80P8 | 0.2 | 8
B14Fe80P6 | 0.2 | 8
B16Fe80P4 | 0.2 | 8
B18Fe80P2 | 0.2 | 8
B20Fe80P0 | 0.2 | 8
B18Fe80Pd2 | 0.2 | 8
B19Fe81Pd0 | 0.2 | 8
B17Fe80Si3 | 0.2 | 8
B20Fe80Si0 | 0.2 | 8
B12Fe78Si10 | 0.2 | 8
B9Fe77.5Si13.5 | 0.2 | 8
B12Fe72Si16 | 0.2 | 8
B12Fe75Si13 | 0.2 | 8
B12Fe77Si11 | 0.2 | 8
B12Fe80Si8 | 0.2 | 8
B15Fe72.5Si12.5 | 0.2 | 8
B15Fe75Si10 | 0.2 | 8
B15Fe77.5Si7.5 | 0.2 | 8
B15Fe81Si4 | 0.2 | 8
B15Fe83Si2 | 0.2 | 8
B16Fe82Si2 | 0.2 | 8
B18Fe72Si10 | 0.2 | 8
B18Fe78Si4 | 0.2 | 8
B18Fe80Si2 | 0.2 | 8
B18Fe82Si0 | 0.2 | 8
B20Fe78Si2 | 0.2 | 8
B21Fe70Si9 | 0.2 | 8
B21Fe72Si7 | 0.2 | 8
B21Fe75Si4 | 0.2 | 8
B22Fe71Si7 | 0.2 | 8
B24Fe69Si7 | 0.2 | 8
B9Fe80Si11 | 0 | 8
B12Fe84Si4 | 0 | 8
B13Fe85Si2 | 0 | 8
B24Fe73Si3 | 0 | 8
B6Fe83Si11 | 0 | 8
B9Fe83Si8 | 0 | 8
B22Fe76Si2 | 0 | 8
B24Fe74Si2 | 0 | 8
B12Fe78Si10 | 0.2 | 8
B5Fe80Si15 | 0.2 | 8
B7.5Fe77.5Si15 | 0.2 | 8
B7.5Fe80Si12.5 | 0.2 | 8
B10Fe72.5Si17.5 | 0.2 | 8
B10Fe75Si15 | 0.2 | 8
B10Fe77.5Si12.5 | 0.2 | 8
B10Fe80Si10 | 0.2 | 8
B12.5Fe70Si17.5 | 0.2 | 8
B12.5Fe72.5Si15 | 0.2 | 8
B12.5Fe75Si12.5 | 0.2 | 8
B12.5Fe77.5Si10 | 0.2 | 8
B12.5Fe80Si7.5 | 0.2 | 8
B12.5Fe82.5Si5 | 0.2 | 8
B15Fe67.5Si17.5 | 0.2 | 8
B15Fe70Si15 | 0.2 | 8
B15Fe72.5Si12.5 | 0.2 | 8
B15Fe75Si10 | 0.2 | 8
B15Fe77.5Si7.5 | 0.2 | 8
B15Fe80Si5 | 0.2 | 8
B17.5Fe67.5Si15 | 0.2 | 8
B17.5Fe70Si12.5 | 0.2 | 8
B17.5Fe72.5Si10 | 0.2 | 8
B17.5Fe75Si7.5 | 0.2 | 8
B17.5Fe77.5Si5 | 0.2 | 8
B20Fe65Si15 | 0.2 | 8
B20Fe67.5Si12.5 | 0.2 | 8
B20Fe70Si10 | 0.2 | 8
B20Fe72.5Si7.5 | 0.2 | 8
B20Fe75Si5 | 0.2 | 8
B20Fe77.5Si2.5 | 0.2 | 8
B20Fe80Si0 | 0.2 | 8
B22.5Fe67.5Si10 | 0.2 | 8
B22.5Fe70Si7.5 | 0.2 | 8
B22.5Fe72.5Si5 | 0.2 | 8
B22.5Fe77.5Si0 | 0.2 | 8
B81.5Fe12.5Si6 | 0 | 8
B7.5Fe74.5Si18 | 0 | 8
B7.5Fe82.5Si10 | 0 | 8
B10Fe83.5Si6.5 | 0 | 8
B12Fe78Si10 | 0.2 | 8
B5Fe80Si15 | 0.2 | 8
B7.5Fe77.5Si15 | 0.2 | 8
B7.5Fe80Si12.5 | 0.2 | 8
B10Fe72.5Si17.5 | 0.2 | 8
B10Fe75Si15 | 0.2 | 8
B10Fe77.5Si12.5 | 0.2 | 8
B10Fe80Si10 | 0.2 | 8
B12.5Fe70Si17.5 | 0.2 | 8
B12.5Fe72.5Si15 | 0.2 | 8
B12.5Fe75Si12.5 | 0.2 | 8
B12.5Fe77.5Si10 | 0.2 | 8
B12.5Fe80Si7.5 | 0.2 | 8
B12.5Fe82.5Si5 | 0.2 | 8
B15Fe67.5Si17.5 | 0.2 | 8
B15Fe70Si15 | 0.2 | 8
B15Fe72.5Si12.5 | 0.2 | 8
B15Fe75Si10 | 0.2 | 8
B15Fe77.5Si7.5 | 0.2 | 8
B15Fe80Si5 | 0.2 | 8
B17.5Fe67.5Si15 | 0.2 | 8
B17.5Fe70Si12.5 | 0.2 | 8
B17.5Fe72.5Si10 | 0.2 | 8
B17.5Fe75Si7.5 | 0.2 | 8
B17.5Fe77.5Si5 | 0.2 | 8
B20Fe65Si15 | 0.2 | 8
B20Fe67.5Si12.5 | 0.2 | 8
B20Fe70Si10 | 0.2 | 8
B20Fe70Si10 | 0.2 | 8
B20Fe72.5Si7.5 | 0.2 | 8
B20Fe75Si5 | 0.2 | 8
B20Fe77.5Si2.5 | 0.2 | 8
B20Fe80Si0 | 0.2 | 8
B22.5Fe67.5Si10 | 0.2 | 8
B22.5Fe70Si7.5 | 0.2 | 8
B22.5Fe72.5Si5 | 0.2 | 8
B22.5Fe77.5Si0 | 0.2 | 8
B6Fe81.5Si12.5 | 0 | 8
B7.5Fe75Si17.5 | 0 | 8
B7.5Fe82.5Si10 | 0 | 8
B10Fe83Si7 | 0 | 8
B10Fe75Si15 | 0.2 | 8
B13Fe75Si12 | 0.2 | 8
B14.5Fe81.5Si4 | 0.2 | 8
B14Fe83Si3 | 0.2 | 8
B12Fe80Si8 | 0.2 | 8
B14Fe78Si8 | 0.2 | 8
B17Fe79.5Si3.5 | 0.2 | 8
B19Fe81Si0 | 0.2 | 8
B5Fe80Si15 | 0.2 | 8
B7.5Fe75Si17.5 | 0.2 | 8
B7.5Fe80Si12.5 | 0.2 | 8
B10Fe70Si20 | 0.2 | 8
B10Fe75Si15 | 0.2 | 8
B10Fe80Si10 | 0.2 | 8
B12Fe70Si18 | 0.2 | 8
B12Fe75Si13 | 0.2 | 8
B12Fe80Si8 | 0.2 | 8
B15Fe70Si15 | 0.2 | 8
B15Fe72Si13 | 0.2 | 8
B15Fe75Si10 | 0.2 | 8
B15Fe78Si7 | 0.2 | 8
B15Fe80Si5 | 0.2 | 8
B15Fe82Si3 | 0.2 | 8
B15Fe85Si0 | 0.2 | 8
B17Fe70Si13 | 0.2 | 8
B17Fe80Si3 | 0.2 | 8
B17Fe83Si0 | 0.2 | 8
B17.5Fe80Si2.5 | 0.2 | 8
B20Fe70Si10 | 0.2 | 8
B20Fe75Si5 | 0.2 | 8
B20Fe80Si0 | 0.2 | 8
B22Fe75Si3 | 0.2 | 8
B22Fe78Si0 | 0.2 | 8
B22.5Fe70Si7.5 | 0.2 | 8
B25Fe75Si0 | 0.2 | 8
B10Fe75Si15 | 0.2 | 8
B10Fe80Si10 | 0.2 | 8
B12Fe78Si10 | 0.2 | 8
B12Fe80Si8 | 0.2 | 8
B12.2Fe74.8Si13 | 0.2 | 8
B12.5Fe75Si12.5 | 0.2 | 8
B12.5Fe77.5Si10 | 0.2 | 8
B12.5Fe78.5Si9 | 0.2 | 8
B14.5Fe78Si7.5 | 0.2 | 8
B15Fe72.5Si12.5 | 0.2 | 8
B15Fe74.5Si10.5 | 0.2 | 8
B15Fe75.3Si9.7 | 0.2 | 8
B15Fe77.5Si7.5 | 0.2 | 8
B15Fe80Si5 | 0.2 | 8
B16Fe74Si10 | 0.2 | 8
B17.5Fe72.5Si10 | 0.2 | 8
B17.5Fe73Si9.5 | 0.2 | 8
B17.5Fe75Si7.5 | 0.2 | 8
B17.8Fe74.9Si7.3 | 0.2 | 8
B20Fe67Si13 | 0.2 | 8
B20Fe70Si10 | 0.2 | 8
B14Fe79Si7 | 0.2 | 8
B12Fe82Si6 | 0.2 | 8
B12Fe83Si5 | 0.2 | 8
B12Fe84Si4 | 0.2 | 8
B13Fe82Si5 | 0.2 | 8
B13Fe83Si4 | 0.2 | 8
B13Fe84Si3 | 0.2 | 8
B14Fe82Si4 | 0.2 | 8
B14Fe83Si3 | 0.2 | 8
B14Fe84Si2 | 0.2 | 8
B15Fe82Si3 | 0.2 | 8
B15Fe83Si2 | 0.2 | 8
B15Fe84Si1 | 0.2 | 8
B16Fe82Si2 | 0.2 | 8
B16Fe83Si1 | 0.2 | 8
B17Fe82Si1 | 0.2 | 8
B17Fe83Si0 | 0.2 | 8
B18Fe82Si0 | 0.2 | 8
B15Fe77.5Si7.5 | 0.2 | 8
B7Fe78Si15 | 0.2 | 8
B10Fe75Si15 | 0.2 | 8
B16.5Fe82Sn1.5 | 0.2 | 8
B19Fe81Sn0 | 0.2 | 8
B10Fe83Ta7 | 0.2 | 8
B14Fe86Ta0 | 0.2 | 8
B10Fe20Ti70 | 0.2 | 8
B16Fe80.64Ti3.36 | 0.2 | 8
B16Fe83.2Ti0.8 | 0.2 | 8
B16Fe84Ti0 | 0.2 | 8
B20Fe75Ti5 | 0.2 | 8
B20Fe76Ti4 | 0.2 | 8
B19Fe81Ti0 | 0.2 | 8
B20Fe75Ti5 | 0.2 | 8
B19Fe81Ti0 | 0.2 | 8
B20Fe76Ti4 | 0.2 | 8
B10Fe83Ti7 | 0.2 | 8
B11Fe82Ti7 | 0.2 | 8
B14Fe86Ti0 | 0.2 | 8
B20Fe75V5 | 0.2 | 8
B20Fe78V2 | 0.2 | 8
B12Fe78V10 | 0.2 | 8
B12Fe83V5 | 0.2 | 8
B14Fe71V15 | 0.2 | 8
B14Fe76V10 | 0.2 | 8
B14Fe81V5 | 0.2 | 8
B16Fe69V15 | 0.2 | 8
B16Fe74V10 | 0.2 | 8
B16Fe79V5 | 0.2 | 8
B10Fe80V10 | 0 | 8
B10Fe85V5 | 0 | 8
B4Fe86V10 | 0 | 8
B4Fe91V5 | 0 | 8
B6Fe84V10 | 0 | 8
B6Fe89V5 | 0 | 8
B8Fe82V10 | 0 | 8
B8Fe87V5 | 0 | 8
B10Fe75V15 | 0 | 8
B12Fe73V15 | 0 | 8
B19Fe81V0 | 0.2 | 8
B20Fe75V5 | 0.2 | 8
B19Fe81V0 | 0.2 | 8
B21Fe75V4 | 0.2 | 8
B14Fe79V7 | 0.2 | 8
B14Fe86V0 | 0.2 | 8
B9Fe6W85 | 0.2 | 8
B9Fe91W0 | 0.2 | 8
B17Fe80.5W2.5 | 0.2 | 8
B25Fe5W70 | 0.2 | 8
B25Fe75W0 | 0.2 | 8
B20Fe72W8 | 0.2 | 8
B20Fe73.5W6.5 | 0.2 | 8
B20Fe76W4 | 0.2 | 8
B20Fe77.5W2.5 | 0.2 | 8
B20Fe79W1 | 0.2 | 8
B12Fe81W7 | 0.2 | 8
B14Fe79W7 | 0.2 | 8
B14Fe86W0 | 0.2 | 8
B0Fe88Zr12 | 0.2 | 8
B0Fe89Zr11 | 0.2 | 8
B0Fe90Zr10 | 0.2 | 8
B0Fe91Zr9 | 0.2 | 8
B2Fe85Zr13 | 0.2 | 8
B2Fe88Zr10 | 0.2 | 8
B3Fe85Zr12 | 0.2 | 8
B4Fe86Zr10 | 0.2 | 8
B4Fe88Zr8 | 0.2 | 8
B5Fe80Zr15 | 0.2 | 8
B5Fe83Zr12 | 0.2 | 8
B5Fe85Zr10 | 0.2 | 8
B7Fe85Zr8 | 0.2 | 8
B8Fe80Zr12 | 0.2 | 8
B8Fe82Zr10 | 0.2 | 8
B8Fe85Zr7 | 0.2 | 8
B9Fe86Zr5 | 0.2 | 8
B10Fe75Zr15 | 0.2 | 8
B10Fe78Zr12 | 0.2 | 8
B10Fe80Zr10 | 0.2 | 8
B10Fe82Zr8 | 0.2 | 8
B10Fe85Zr5 | 0.2 | 8
B10Fe87Zr3 | 0.2 | 8
B12Fe78Zr10 | 0.2 | 8
B12Fe80Zr8 | 0.2 | 8
B12Fe88Zr0 | 0.2 | 8
B13Fe72Zr15 | 0.2 | 8
B13Fe75Zr12 | 0.2 | 8
B13Fe82Zr5 | 0.2 | 8
B14Fe78Zr8 | 0.2 | 8
B14Fe80Zr6 | 0.2 | 8
B15Fe75Zr10 | 0.2 | 8
B15Fe78Zr7 | 0.2 | 8
B15Fe80Zr5 | 0.2 | 8
B15Fe82Zr3 | 0.2 | 8
B15Fe83Zr2 | 0.2 | 8
B16Fe78Zr6 | 0.2 | 8
B16Fe80Zr4 | 0.2 | 8
B17Fe75Zr8 | 0.2 | 8
B17Fe78Zr5 | 0.2 | 8
B17Fe80Zr3 | 0.2 | 8
B18Fe80Zr2 | 0.2 | 8
B19Fe78Zr3 | 0.2 | 8
B20Fe70Zr10 | 0.2 | 8
B20Fe72Zr8 | 0.2 | 8
B20Fe75Zr5 | 0.2 | 8
B20Fe75Zr5 | 0.2 | 8
B20Fe80Zr0 | 0.2 | 8
B22Fe68Zr10 | 0.2 | 8
B22Fe70Zr8 | 0.2 | 8
B22Fe73Zr5 | 0.2 | 8
B22Fe75Zr3 | 0.2 | 8
B22Fe78Zr0 | 0.2 | 8
B25Fe70Zr5 | 0.2 | 8
B3Fe82Zr15 | 0 | 8
B7Fe88Zr5 | 0 | 8
B10Fe88Zr2 | 0 | 8
B0Fe87Zr13 | 0 | 8
B0Fe92Zr8 | 0 | 8
B5Fe90Zr5 | 0 | 8
B8Fe90Zr2 | 0 | 8
B0Fe90Zr10 | 0.2 | 8
B0Fe92Zr8 | 0.2 | 8
B1Fe90Zr9 | 0.2 | 8
B1Fe92Zr7 | 0.2 | 8
B1.5Fe92Zr6.5 | 0.2 | 8
B2Fe90Zr8 | 0.2 | 8
B2.5Fe92Zr5.5 | 0.2 | 8
B3Fe90Zr7 | 0.2 | 8
B3.5Fe92Zr4.5 | 0.2 | 8
B4Fe90Zr6 | 0.2 | 8
B0Fe24Zr76 | 0.2 | 8
B0Fe30Zr70 | 0.2 | 8
B4Fe23Zr73 | 0.2 | 8
B6Fe22.6Zr71.4 | 0.2 | 8
B8Fe22Zr70 | 0.2 | 8
B12Fe21Zr67 | 0.2 | 8
B17Fe20Zr63 | 0.2 | 8
B20Fe19Zr61 | 0.2 | 8
B25Fe18Zr57 | 0.2 | 8
B30Fe16.8Zr53.2 | 0.2 | 8
B0Fe88Zr12 | 0.2 | 8
B0Fe89Zr11 | 0.2 | 8
B0Fe90Zr10 | 0.2 | 8
B0Fe91Zr9 | 0.2 | 8
B2Fe85Zr13 | 0.2 | 8
B2Fe88Zr10 | 0.2 | 8
B3Fe85Zr12 | 0.2 | 8
B4Fe86Zr10 | 0.2 | 8
B4Fe88Zr8 | 0.2 | 8
B5Fe83Zr12 | 0.2 | 8
B5Fe85Zr10 | 0.2 | 8
B6Fe84Zr10 | 0.2 | 8
B7Fe85Zr8 | 0.2 | 8
B8Fe80Zr12 | 0.2 | 8
B8Fe82Zr10 | 0.2 | 8
B8Fe85Zr7 | 0.2 | 8
B9Fe86Zr5 | 0.2 | 8
B10Fe78Zr12 | 0.2 | 8
B10Fe80Zr10 | 0.2 | 8
B10Fe82Zr8 | 0.2 | 8
B10Fe85Zr5 | 0.2 | 8
B10Fe87Zr3 | 0.2 | 8
B11Fe84Zr5 | 0.2 | 8
B12Fe78Zr10 | 0.2 | 8
B12Fe80Zr8 | 0.2 | 8
B12Fe88Zr0 | 0.2 | 8
B13Fe72Zr15 | 0.2 | 8
B13Fe75Zr12 | 0.2 | 8
B13Fe82Zr5 | 0.2 | 8
B14Fe78Zr8 | 0.2 | 8
B14Fe80Zr6 | 0.2 | 8
B15Fe75Zr10 | 0.2 | 8
B15Fe78Zr7 | 0.2 | 8
B15Fe79Zr6 | 0.2 | 8
B15Fe80Zr5 | 0.2 | 8
B15Fe82Zr3 | 0.2 | 8
B15Fe83Zr2 | 0.2 | 8
B16Fe78Zr6 | 0.2 | 8
B16Fe80Zr4 | 0.2 | 8
B17Fe75Zr8 | 0.2 | 8
B17Fe78Zr5 | 0.2 | 8
B17Fe80Zr3 | 0.2 | 8
B18Fe80Zr2 | 0.2 | 8
B19Fe78Zr3 | 0.2 | 8
B20Fe70Zr10 | 0.2 | 8
B20Fe72Zr8 | 0.2 | 8
B20Fe75Zr5 | 0.2 | 8
B20Fe80Zr0 | 0.2 | 8
B22Fe68Zr10 | 0.2 | 8
B22Fe70Zr8 | 0.2 | 8
B22Fe73Zr5 | 0.2 | 8
B22Fe75Zr3 | 0.2 | 8
B22Fe78Zr0 | 0.2 | 8
B25Fe70Zr5 | 0.2 | 8
B7Fe88Zr5 | 0 | 8
B10Fe88Zr2 | 0 | 8
B0Fe87Zr13 | 0 | 8
B0Fe92Zr8 | 0 | 8
B5Fe90Zr5 | 0 | 8
B8Fe90Zr2 | 0 | 8
B3Fe90Zr7 | 0.2 | 8
B2Fe91Zr7 | 0.2 | 8
B4Fe89Zr7 | 0.2 | 8
B6Fe87Zr7 | 0.2 | 8
B8Fe85Zr7 | 0.2 | 8
B3Fe90Zr7 | 0.2 | 8
B0Fe92Zr8 | 0.2 | 8
B2Fe91Zr7 | 0.2 | 8
B2Fe91Zr7 | 0.2 | 8
B4Fe89Zr7 | 0.2 | 8
B6Fe87Zr7 | 0.2 | 8
B12Fe81Zr7 | 0.2 | 8
B14Fe86Zr0 | 0.2 | 8
B16Fe77Zr7 | 0.2 | 8
B17Mo12.5Ni70.5 | 0.2 | 8
B17Mo14.5Ni68.5 | 0.2 | 8
B17Mo16.5Ni66.5 | 0.2 | 8
B10Mo80P10 | 0.2 | 8
B20Mo24Rh56 | 0.2 | 8
B10Mo70Si20 | 0.2 | 8
B7.5Mo70Si22.5 | 0.2 | 8
B10Mo70Si20 | 0.2 | 8
B10Mo75Si15 | 0.2 | 8
B12Mo71Si17 | 0.2 | 8
B12Mo78Si10 | 0.2 | 8
B15Mo70Si15 | 0.2 | 8
B15Mo75Si10 | 0.2 | 8
B17Mo73Si10 | 0.2 | 8
B17Mo75Si8 | 0.2 | 8
B17.5Mo70Si12.5 | 0.2 | 8
B20Mo67.5Si12.5 | 0.2 | 8
B20Mo70Si10 | 0.2 | 8
B20Mo72.5Si7.5 | 0.2 | 8
B20Mo75Si5 | 0.2 | 8
B22Mo68Si10 | 0.2 | 8
B22Mo70Si8 | 0.2 | 8
B25Mo65Si10 | 0.2 | 8
B20Mo65Si15 | 0 | 8
B5Mo70Si25 | 0 | 8
B5Mo75Si20 | 0 | 8
B5Mo80Si15 | 0 | 8
B5Mo85Si10 | 0 | 8
B5Mo90Si5 | 0 | 8
B10Mo65Si25 | 0 | 8
B10Mo80Si10 | 0 | 8
B10Mo85Si5 | 0 | 8
B10Mo90Si0 | 0 | 8
B15Mo65Si20 | 0 | 8
B15Mo80Si5 | 0 | 8
B15Mo85Si0 | 0 | 8
B20Mo60Si20 | 0 | 8
B20Mo77.5Si2.5 | 0 | 8
B20Mo80Si0 | 0 | 8
B25Mo60Si15 | 0 | 8
B25Mo70Si5 | 0 | 8
B25Mo75Si0 | 0 | 8
B30Mo60Si10 | 0 | 8
B30Mo70Si0 | 0 | 8
B17Nb5Ni78 | 0.2 | 8
B17Nb8Ni75 | 0.2 | 8
B17Nb10Ni73 | 0.2 | 8
B17Nb11.5Ni71.5 | 0.2 | 8
B17Nb16.5Ni66.5 | 0.2 | 8
B5Ni80P15 | 0.2 | 8
B10Ni80P10 | 0.2 | 8
B0Ni81.5P18.5 | 0.2 | 8
B1.8Ni81.5P16.7 | 0.2 | 8
B5.5Ni81.5P13 | 0.2 | 8
B11.1Ni81.5P7.4 | 0.2 | 8
B14.8Ni81.5P3.7 | 0.2 | 8
B16.7Ni81.5P1.8 | 0.2 | 8
B18.5Ni81.5P0 | 0.2 | 8
B6Ni80P14 | 0.2 | 8
B10Ni76P14 | 0.2 | 8
B12Ni74P14 | 0.2 | 8
B15Ni71P14 | 0.2 | 8
B2Ni81.5P16.5 | 0.2 | 8
B5.5Ni81.5P13 | 0.2 | 8
B6Ni80P14 | 0.2 | 8
B10Ni76P14 | 0.2 | 8
B12Ni81.5P6.5 | 0.2 | 8
B15Ni71P14 | 0.2 | 8
B15Ni81.5P3.5 | 0.2 | 8
B17Ni81.5P1.5 | 0.2 | 8
B18Ni80P2 | 0.2 | 8
B10Ni76Si14 | 0.2 | 8
B12Ni72Si16 | 0.2 | 8
B13Ni72Si15 | 0.2 | 8
B14Ni70Si16 | 0.2 | 8
B14Ni76Si10 | 0.2 | 8
B16Ni72Si12 | 0.2 | 8
B17Ni69Si14 | 0.2 | 8
B17Ni75Si8 | 0.2 | 8
B20Ni72Si8 | 0.2 | 8
B24Ni66Si10 | 0.2 | 8
B24Ni68Si8 | 0.2 | 8
B24Ni72Si4 | 0.2 | 8
B28Ni66Si6 | 0.2 | 8
B28Ni68Si4 | 0.2 | 8
B28Ni69Si3 | 0.2 | 8
B12Ni78Si10 | 0 | 8
B14Ni80Si6 | 0 | 8
B16Ni80Si4 | 0 | 8
B20Ni76Si4 | 0 | 8
B12Ni78Si10 | 0.2 | 8
B10Ni76Si14 | 0.2 | 8
B12Ni78Si10 | 0.2 | 8
B13Ni72Si15 | 0.2 | 8
B14Ni76Si10 | 0.2 | 8
B16Ni72Si12 | 0.2 | 8
B17Ni69Si14 | 0.2 | 8
B17Ni75Si8 | 0.2 | 8
B18Ni76Si6 | 0.2 | 8
B20Ni68Si12 | 0.2 | 8
B20Ni72Si8 | 0.2 | 8
B20Ni76Si4 | 0.2 | 8
B22Ni72Si6 | 0.2 | 8
B24Ni66Si10 | 0.2 | 8
B24Ni68Si8 | 0.2 | 8
B24Ni72Si4 | 0.2 | 8
B28Ni66Si6 | 0.2 | 8
B28Ni68Si4 | 0.2 | 8
B12Ni72Si16 | 0 | 8
B14Ni70Si16 | 0 | 8
B14Ni80Si6 | 0 | 8
B16Ni80Si4 | 0 | 8
B28Ni64Si8 | 0 | 8
B28Ni69Si3 | 0 | 8
B6Ni76Si18 | 0 | 8
B7.5Ni76.5Si16 | 0 | 8
B8Ni80Si12 | 0 | 8
B10Ni72Si18 | 0 | 8
B10Ni80Si10 | 0 | 8
B12Ni80Si8 | 0 | 8
B12Ni84Si4 | 0 | 8
B13Ni69Si18 | 0 | 8
B16Ni68Si16 | 0 | 8
B16Ni84Si0 | 0 | 8
B19Ni67Si14 | 0 | 8
B20Ni65Si15 | 0 | 8
B20Ni77.5Si2.5 | 0 | 8
B20Ni80Si0 | 0 | 8
B22Ni75.5Si2.5 | 0 | 8
B24Ni64Si12 | 0 | 8
B24Ni76Si0 | 0 | 8
B25Ni72.5Si2.5 | 0 | 8
B28Ni60Si12 | 0 | 8
B28Ni72Si0 | 0 | 8
B30Ni66Si4 | 0 | 8
B30Ni70Si0 | 0 | 8
B17Ni75Si8 | 0.2 | 8
B12Ni78Si10 | 0.2 | 8
B17Ni75Si8 | 0.2 | 8
B12Ni78Si10 | 0.2 | 8
B10Ni80Si10 | 0.2 | 8
B12Ni76Si12 | 0.2 | 8
B14Ni78Si8 | 0.2 | 8
B10Ni75Si15 | 0.2 | 8
B11Ni78Si11 | 0.2 | 8
B12.5Ni75Si12.5 | 0.2 | 8
B14Ni72Si14 | 0.2 | 8
B15Ni75Si10 | 0.2 | 8
B17Ni68Si15 | 0.2 | 8
B17.5Ni75Si7.5 | 0.2 | 8
B20Ni75Si5 | 0.2 | 8
B14Ni78Si8 | 0.2 | 8
B21Ni72Si7 | 0.2 | 8
B22.5Ni70Si7.5 | 0.2 | 8
B24Ni68Si8 | 0.2 | 8
B25.5Ni66Si8.5 | 0.2 | 8
B10Ni75Si15 | 0.2 | 8
B12.5Ni75Si12.5 | 0.2 | 8
B14Ni78Si8 | 0.2 | 8
B15Ni75Si10 | 0.2 | 8
B17.5Ni75Si7.5 | 0.2 | 8
B20Ni75Si5 | 0.2 | 8
B17Ni76Si7 | 0.2 | 8
B10Ni80Si10 | 0.2 | 8
B10Ni75Si15 | 0.2 | 8
B10Ni80Si10 | 0.2 | 8
B15Ni75Si10 | 0.2 | 8
B17Ni80Si3 | 0.2 | 8
B20Ni65Si15 | 0.2 | 8
B20Ni75Si5 | 0.2 | 8
B21Ni67Si12 | 0.2 | 8
B26Ni72Si2 | 0.2 | 8
B27Ni70Si3 | 0.2 | 8
B17Ni73Si10 | 0.2 | 8
B12Ni78Si10 | 0.2 | 8
B17Ni70Ta13 | 0.2 | 8
B17Ni71Ta12 | 0.2 | 8
B17Ni73Ta10 | 0.2 | 8
B8Ni30Ti62 | 0.2 | 8
B10Ni20Ti70 | 0.2 | 8
B18.2Ni78Ti3.8 | 0.2 | 8
B19.1Ni78.8Ti2.1 | 0.2 | 8
B17Ni66.5W16.5 | 0.2 | 8
B17Ni68.5W14.5 | 0.2 | 8
B17Ni70.5W12.5 | 0.2 | 8
B17Ni75W8 | 0.2 | 8
B17Ni73Zr10 | 0.2 | 8
B17Ni78Zr5 | 0.2 | 8
B0Ni67Zr33 | 0.2 | 8
B10Ni30Zr60 | 0.2 | 8
B16Ni28Zr56 | 0.2 | 8
B0Ni40Zr60 | 0.2 | 8
B2Ni38Zr60 | 0.2 | 8
B4Ni36Zr60 | 0.2 | 8
B6Ni34Zr60 | 0.2 | 8
B8Ni32Zr60 | 0.2 | 8
B10Ni30Zr60 | 0.2 | 8
B16Ni24Zr60 | 0.2 | 8
B4Pd80Si16 | 0.2 | 8
B10Si20W70 | 0.2 | 8
Ba0Cu27La73 | 0.2 | 8
Ba0Cu37.5La62.5 | 0.2 | 8
Ba1Cu38La61 | 0.2 | 8
Ba2Cu27La71 | 0.2 | 8
Ba2Cu39La59 | 0.2 | 8
Ba3Cu40La57 | 0.2 | 8
Ba3Cu41La56 | 0.2 | 8
Ba4Cu27La69 | 0.2 | 8
Ba4Cu42La54 | 0.2 | 8
Ba4.5Cu27.5La68 | 0.2 | 8
Ba5Cu42La53 | 0.2 | 8
Ba7Cu28La65 | 0.2 | 8
Ba7Cu41.5La51.5 | 0.2 | 8
Ba7.5Cu29La63.5 | 0.2 | 8
Ba8Cu30La62 | 0.2 | 8
Ba8Cu40La52 | 0.2 | 8
Ba9Cu31La60 | 0.2 | 8
Ba9Cu39La52 | 0.2 | 8
Ba9.5Cu38La52.5 | 0.2 | 8
Ba10Cu32La58 | 0.2 | 8
Ba10Cu33.5La56.5 | 0.2 | 8
Ba10Cu35La55 | 0.2 | 8
Ba10Cu36.5La53.5 | 0.2 | 8
Ba67Cu5La28 | 0.2 | 8
Be43Hf5Zr52 | 0.2 | 8
Be43Hf25Zr32 | 0.2 | 8
Be43Hf54Zr3 | 0.2 | 8
Be30Nb0Zr70 | 0.2 | 8
Be30Nb5Zr65 | 0.2 | 8
Be32.5Nb2.5Zr65 | 0.2 | 8
Be32.5Nb5Zr62.5 | 0.2 | 8
Be35Nb0Zr65 | 0.2 | 8
Be35Nb2.5Zr62.5 | 0.2 | 8
Be35Nb5Zr60 | 0.2 | 8
Be35Nb10Zr55 | 0.2 | 8
Be40Nb0Zr60 | 0.2 | 8
Be45Nb0Zr55 | 0.2 | 8
Be50Nb0Zr50 | 0.2 | 8
Be20Nb10Zr70 | 0 | 8
Be20Nb15Zr65 | 0 | 8
Be20Nb20Zr60 | 0 | 8
Be25Nb10Zr65 | 0 | 8
Be25Nb15Zr60 | 0 | 8
Be32.5Nb0Zr67.5 | 0.2 | 8
Be32.5Nb2.5Zr65 | 0.2 | 8
Be32.5Nb4Zr63.5 | 0.2 | 8
Be32.5Nb5Zr62.5 | 0.2 | 8
Be0Si20Ti80 | 0.2 | 8
Be20Si10Ti70 | 0.2 | 8
Be25Si5Ti70 | 0.2 | 8
Be30Si5Ti65 | 0.2 | 8
Be35Si5Ti60 | 0.2 | 8
Be37Si0Ti63 | 0.2 | 8
Be38Si0Ti62 | 0.2 | 8
Be39Si0Ti61 | 0.2 | 8
Be40Si0Ti60 | 0.2 | 8
Be0Si15Ti85 | 0 | 8
Be0Si25Ti75 | 0 | 8
Be15Si10Ti75 | 0 | 8
Be15Si15Ti70 | 0 | 8
Be20Si5Ti75 | 0 | 8
Be20Si15Ti65 | 0 | 8
Be25Si10Ti65 | 0 | 8
Be30Si0Ti70 | 0 | 8
Be30Si10Ti60 | 0 | 8
Be35Si0Ti65 | 0 | 8
Be35Si10Ti55 | 0 | 8
Be40Si5Ti55 | 0 | 8
Be43Si0Ti57 | 0 | 8
Be45Si0Ti55 | 0 | 8
Be45Si5Ti50 | 0 | 8
Be10Si15Ti75 | 0 | 8
Be25Si15Ti60 | 0 | 8
Be30Si15Ti55 | 0 | 8
Be35Si15Ti50 | 0 | 8
Be40Si10Ti50 | 0 | 8
Be40Ti50Zr10 | 0.2 | 8
Be30Ti0Zr70 | 0.2 | 8
Be35Ti0Zr65 | 0.2 | 8
Be37.5Ti62.5Zr0 | 0.2 | 8
Be40Ti0Zr60 | 0.2 | 8
Be40Ti60Zr0 | 0.2 | 8
Be41Ti59Zr0 | 0.2 | 8
Be45Ti0Zr55 | 0.2 | 8
Be50Ti0Zr50 | 0.2 | 8
Be20Ti0Zr80 | 0 | 8
Be20Ti80Zr0 | 0 | 8
Be30Ti70Zr0 | 0 | 8
Be42Ti58Zr0 | 0 | 8
Be50Ti50Zr0 | 0 | 8
Be2.5Ti0Zr97.5 | 0 | 8
Be7.5Ti0Zr92.5 | 0 | 8
Be10Ti0Zr90 | 0 | 8
Be10Ti90Zr0 | 0 | 8
Be40Ti50Zr10 | 0.2 | 8
Be40Ti30Zr30 | 0.2 | 8
C16Co36Cr48 | 0.2 | 8
C18Co34Cr48 | 0.2 | 8
C18Co38Cr44 | 0.2 | 8
C18Co42Cr40 | 0.2 | 8
C18Co44Cr38 | 0.2 | 8
C18Co48Cr34 | 0.2 | 8
C18Co52Cr30 | 0.2 | 8
C18Co56Cr26 | 0.2 | 8
C20Co36Cr44 | 0.2 | 8
C20Co40Cr40 | 0.2 | 8
C20Co44Cr36 | 0.2 | 8
C20Co48Cr32 | 0.2 | 8
C20Co52Cr28 | 0.2 | 8
C22Co36Cr42 | 0.2 | 8
C22Co40Cr38 | 0.2 | 8
C22Co44Cr34 | 0.2 | 8
C16Co44Cr40 | 0 | 8
C16Co48Cr36 | 0 | 8
C22Co48Cr30 | 0 | 8
C14Co40Cr46 | 0 | 8
C16Co52Cr32 | 0 | 8
C16Co56Cr28 | 0 | 8
C16Co60Cr24 | 0 | 8
C18Co60Cr22 | 0 | 8
C20Co56Cr24 | 0 | 8
C22Co52Cr26 | 0 | 8
C16Co48Mo36 | 0.2 | 8
C16Co56Mo28 | 0.2 | 8
C16Co60Mo24 | 0.2 | 8
C16Co64Mo20 | 0.2 | 8
C16Co68Mo16 | 0.2 | 8
C16Co72Mo12 | 0.2 | 8
C18Co46Mo36 | 0.2 | 8
C18Co50Mo32 | 0.2 | 8
C18Co54Mo28 | 0.2 | 8
C18Co58Mo24 | 0.2 | 8
C18Co62Mo20 | 0.2 | 8
C18Co66Mo16 | 0.2 | 8
C18Co70Mo12 | 0.2 | 8
C18Co72Mo10 | 0.2 | 8
C20Co44Mo36 | 0.2 | 8
C20Co48Mo32 | 0.2 | 8
C20Co52Mo28 | 0.2 | 8
C20Co56Mo24 | 0.2 | 8
C20Co60Mo20 | 0.2 | 8
C20Co64Mo16 | 0.2 | 8
C20Co68Mo12 | 0.2 | 8
C20Co70Mo10 | 0.2 | 8
C22Co46Mo32 | 0.2 | 8
C22Co50Mo28 | 0.2 | 8
C22Co54Mo24 | 0.2 | 8
C22Co58Mo20 | 0.2 | 8
C22Co62Mo16 | 0.2 | 8
C22Co68Mo10 | 0.2 | 8
C14Co62Mo24 | 0 | 8
C16Co74Mo10 | 0 | 8
C14Co46Mo40 | 0 | 8
C14Co50Mo36 | 0 | 8
C14Co70Mo16 | 0 | 8
C14Co74Mo12 | 0 | 8
C14Co76Mo10 | 0 | 8
C18Co42Mo40 | 0 | 8
C18Co74Mo8 | 0 | 8
C10Co67.5Si22.5 | 0.2 | 8
C12.5Co65Si22.5 | 0.2 | 8
C12.5Co67.5Si20 | 0.2 | 8
C15Co67.5Si17.5 | 0.2 | 8
C17.5Co67.5Si15 | 0.2 | 8
C10Co67.5Si22.5 | 0 | 8
C10Co75Si15 | 0 | 8
C20Co70Si10 | 0 | 8
C0Co70Si30 | 0 | 8
C0Co75Si25 | 0 | 8
C0Co80Si20 | 0 | 8
C0Co85Si15 | 0 | 8
C0Co90Si10 | 0 | 8
C0Co95Si5 | 0 | 8
C0Co100Si0 | 0 | 8
C5Co70Si25 | 0 | 8
C5Co75Si20 | 0 | 8
C5Co80Si15 | 0 | 8
C10Co85Si5 | 0 | 8
C10Co90Si0 | 0 | 8
C15Co75Si10 | 0 | 8
C15Co80Si5 | 0 | 8
C15Co85Si0 | 0 | 8
C20Co75Si5 | 0 | 8
C20Co80Si0 | 0 | 8
C14Co72W14 | 0.2 | 8
C16Co70W14 | 0.2 | 8
C16Co72W12 | 0.2 | 8
C18Co70W12 | 0.2 | 8
C14Co66W20 | 0 | 8
C14Co70W16 | 0 | 8
C16Co64W20 | 0 | 8
C16Co68W16 | 0 | 8
C16Co74W10 | 0 | 8
C18Co62W20 | 0 | 8
C18Co66W16 | 0 | 8
C18Co68W14 | 0 | 8
C12Co68W20 | 0 | 8
C12Co74W14 | 0 | 8
C14Co76W10 | 0 | 8
C18Co58W24 | 0 | 8
C18Co72W10 | 0 | 8
C20Co68W12 | 0 | 8
C20Co70W10 | 0 | 8
C12.5Co72.5W15 | 0.2 | 8
C14Co70W16 | 0.2 | 8
C14Co72W14 | 0.2 | 8
C15Co70W15 | 0.2 | 8
C12.5Co67.5W20 | 0 | 8
C12.5Co70W17.5 | 0 | 8
C12.5Co72.5W15 | 0 | 8
C12.5Co75W12.5 | 0 | 8
C12.5Co77.5W10 | 0 | 8
C15Co65W20 | 0 | 8
C15Co67.5W17.5 | 0 | 8
C15Co75W10 | 0 | 8
C17.5Co65W17.5 | 0 | 8
C20Co60W20 | 0 | 8
C2.5Co95W2.5 | 0 | 8
C5Co80W15 | 0 | 8
C5Co85W10 | 0 | 8
C5Co90W5 | 0 | 8
C7.5Co77.5W15 | 0 | 8
C7.5Co82.5W10 | 0 | 8
C7.5Co85W7.5 | 0 | 8
C10Co70W20 | 0 | 8
C10Co75W15 | 0 | 8
C10Co80W10 | 0 | 8
C10Co82.5W7.5 | 0 | 8
C10Co87.5W2.5 | 0 | 8
C12.5Co80W7.5 | 0 | 8
C12.5Co85W2.5 | 0 | 8
C15Co77.5W7.5 | 0 | 8
C15Co80W5 | 0 | 8
C18Co72W10 | 0 | 8
C18Co74.5W7.5 | 0 | 8
C18Co77W5 | 0 | 8
C20Co65W15 | 0 | 8
C20Co70W10 | 0 | 8
C20Co75W5 | 0 | 8
C18Cr26Fe56 | 0.2 | 8
C18Cr28Fe54 | 0.2 | 8
C18Cr32Fe50 | 0.2 | 8
C18Cr36Fe46 | 0.2 | 8
C18Cr40Fe42 | 0.2 | 8
C18Cr30Fe52 | 0.2 | 8
C18Cr40Fe42 | 0.2 | 8
C20Cr22Fe58 | 0 | 8
C5Cr5Fe90 | 0 | 8
C8Cr20Fe72 | 0 | 8
C8Cr40Fe52 | 0 | 8
C10Cr15Fe75 | 0 | 8
C13Cr40Fe47 | 0 | 8
C14Cr28Fe58 | 0 | 8
C14Cr40Fe46 | 0 | 8
C15Cr10Fe75 | 0 | 8
C18Fe66Mo16 | 0.2 | 8
C18Fe70Mo12 | 0.2 | 8
C18Fe62Mo20 | 0.2 | 8
C18Fe66Mo16 | 0.2 | 8
C18Fe70Mo12 | 0.2 | 8
C18Fe74Mo8 | 0.2 | 8
C6Fe76Mo18 | 0.2 | 8
C6Fe76Mo18 | 0.2 | 8
C8Fe75Mo17 | 0.2 | 8
C8Fe75Mo17 | 0.2 | 8
C12Fe71Mo17 | 0.2 | 8
C12Fe71Mo17 | 0.2 | 8
C16Fe67Mo17 | 0.2 | 8
C16Fe67Mo17 | 0.2 | 8
C20Fe63Mo17 | 0.2 | 8
C20Fe63Mo17 | 0.2 | 8
C24Fe59Mo17 | 0.2 | 8
C24Fe59Mo17 | 0.2 | 8
C2.5Fe82.5P15 | 0.2 | 8
C3.5Fe81.5P15 | 0.2 | 8
C4.5Fe80.5P15 | 0.2 | 8
C6.5Fe77.5P16 | 0.2 | 8
C6.5Fe78.5P15 | 0.2 | 8
C6.5Fe78.5P15 | 0.2 | 8
C6.5Fe80.5P13 | 0.2 | 8
C6.5Fe82P11.5 | 0.2 | 8
C9Fe76P15 | 0.2 | 8
C10Fe75P15 | 0.2 | 8
C7Fe80P13 | 0.2 | 8
C8Fe77P15 | 0.2 | 8
C2.5Fe80P17.5 | 0.2 | 8
C5Fe75P20 | 0.2 | 8
C5Fe77.5P17.5 | 0.2 | 8
C5Fe80P15 | 0.2 | 8
C7.5Fe72.5P20 | 0.2 | 8
C7.5Fe75P17.5 | 0.2 | 8
C7.5Fe77.5P15 | 0.2 | 8
C7.5Fe80P12.5 | 0.2 | 8
C10Fe72.5P17.5 | 0.2 | 8
C10Fe75P15 | 0.2 | 8
C10Fe77.5P12.5 | 0.2 | 8
C10Fe80P10 | 0.2 | 8
C12.5Fe72.5P15 | 0.2 | 8
C12.5Fe75P12.5 | 0.2 | 8
C12.5Fe77.5P10 | 0.2 | 8
C12.5Fe80P7.5 | 0.2 | 8
C15Fe72.5P12.5 | 0.2 | 8
C15Fe75P10 | 0.2 | 8
C15Fe77.5P7.5 | 0.2 | 8
C17.5Fe72.5P10 | 0.2 | 8
C17.5Fe75P7.5 | 0.2 | 8
C5Fe82.5P12.5 | 0 | 8
C7.5Fe82.5P10 | 0 | 8
C10Fe82.5P7.5 | 0 | 8
C15Fe80P5 | 0 | 8
C17.5Fe77.5P5 | 0 | 8
C2.5Fe85P12.5 | 0 | 8
C5Fe85P10 | 0 | 8
C7.5Fe85P7.5 | 0 | 8
C10Fe77.5P12.5 | 0.2 | 8
C10Fe65Si25 | 0.2 | 8
C10Fe70Si20 | 0.2 | 8
C12.5Fe65Si22.5 | 0.2 | 8
C12.5Fe70Si17.5 | 0.2 | 8
C15Fe65Si20 | 0.2 | 8
C15Fe70Si15 | 0.2 | 8
C17.5Fe65Si17.5 | 0.2 | 8
C17.5Fe70Si12.5 | 0.2 | 8
C20Fe65Si15 | 0.2 | 8
C20Fe70Si10 | 0.2 | 8
C22.5Fe65Si12.5 | 0.2 | 8
C25Fe65Si10 | 0.2 | 8
C20Fe66W14 | 0.2 | 8
C20Fe68W12 | 0.2 | 8
C22Fe64W14 | 0.2 | 8
C22Fe66W12 | 0.2 | 8
C22Fe68W10 | 0.2 | 8
C5Fe79W16 | 0 | 8
C6Fe82W12 | 0 | 8
C6Fe86W8 | 0 | 8
C6Fe90W4 | 0 | 8
C7Fe79W14 | 0 | 8
C10Fe74W16 | 0 | 8
C10Fe78W12 | 0 | 8
C10Fe82W8 | 0 | 8
C10Fe86W4 | 0 | 8
C14Fe66W20 | 0 | 8
C14Fe70W16 | 0 | 8
C14Fe74W12 | 0 | 8
C14Fe78W8 | 0 | 8
C14Fe82W4 | 0 | 8
C16Fe80W4 | 0 | 8
C17Fe73W10 | 0 | 8
C18Fe62W20 | 0 | 8
C18Fe66W16 | 0 | 8
C18Fe68W14 | 0 | 8
C18Fe70W12 | 0 | 8
C18Fe74W8 | 0 | 8
C18Fe78W4 | 0 | 8
C20Fe64W16 | 0 | 8
C20Fe70W10 | 0 | 8
C20Fe72W8 | 0 | 8
C20Fe76W4 | 0 | 8
C22Fe62W16 | 0 | 8
C22Fe70W8 | 0 | 8
C22Fe74W4 | 0 | 8
C10Mo20Ni70 | 0.2 | 8
C12Mo20Ni68 | 0.2 | 8
C12Mo24Ni64 | 0.2 | 8
C14Mo20Ni66 | 0.2 | 8
C14Mo24Ni62 | 0.2 | 8
C16Mo20Ni64 | 0.2 | 8
C16Mo24Ni60 | 0.2 | 8
C10Mo24Ni66 | 0 | 8
C12Mo16Ni72 | 0 | 8
C12Mo28Ni60 | 0 | 8
C14Mo28Ni58 | 0 | 8
C16Mo16Ni68 | 0 | 8
C18Mo24Ni58 | 0 | 8
C18Mo28Ni54 | 0 | 8
C8Mo20Ni72 | 0 | 8
C8Mo28Ni64 | 0 | 8
C10Mo32Ni58 | 0 | 8
C12Mo12Ni76 | 0 | 8
C18Mo12Ni70 | 0 | 8
C18Mo16Ni66 | 0 | 8
C18Mo20Ni62 | 0 | 8
C0Nb80Si20 | 0.2 | 8
C1Nb80Si19 | 0.2 | 8
C2Nb80Si18 | 0.2 | 8
C4Nb80Si16 | 0.2 | 8
C4Nb80Si16 | 0.2 | 8
C6Nb80Si14 | 0.2 | 8
C8Nb80Si12 | 0.2 | 8
C8Nb80Si12 | 0.2 | 8
C12.5Ni65Si22.5 | 0.2 | 8
C12.5Ni67.5Si20 | 0.2 | 8
C15Ni67.5Si17.5 | 0.2 | 8
C17.5Ni67.5Si15 | 0.2 | 8
C0Ni80Si20 | 0 | 8
C0Ni85Si15 | 0 | 8
C0Ni90Si10 | 0 | 8
C0Ni95Si5 | 0 | 8
C0Ni1Si0 | 0 | 8
C5Ni70Si25 | 0 | 8
C5Ni75Si20 | 0 | 8
C5Ni80Si15 | 0 | 8
C5Ni85Si10 | 0 | 8
C5Ni90Si5 | 0 | 8
C5Ni95Si0 | 0 | 8
C10Ni65Si25 | 0 | 8
C10Ni67.5Si22.5 | 0 | 8
C10Ni70Si20 | 0 | 8
C10Ni75Si15 | 0 | 8
C10Ni80Si10 | 0 | 8
C10Ni85Si5 | 0 | 8
C10Ni90Si0 | 0 | 8
C12.5Ni67.5Si20 | 0 | 8
C15Ni67.5Si17.5 | 0 | 8
C15Ni70Si15 | 0 | 8
C15Ni75Si10 | 0 | 8
C15Ni80Si5 | 0 | 8
C15Ni85Si0 | 0 | 8
C20Ni70Si10 | 0 | 8
C20Ni75Si5 | 0 | 8
C20Ni80Si0 | 0 | 8
C0Si13Zr87 | 0 | 8
C0Si15Zr85 | 0 | 8
C0Si17Zr83 | 0 | 8
C3Si12Zr85 | 0 | 8
Ca0Cu27La73 | 0.2 | 8
Ca0Cu37La63 | 0.2 | 8
Ca1Cu27.5La71.5 | 0.2 | 8
Ca1Cu37.5La61.5 | 0.2 | 8
Ca1.5Cu27.5La71 | 0.2 | 8
Ca2Cu28La70 | 0.2 | 8
Ca2Cu37.5La60.5 | 0.2 | 8
Ca3Cu28.5La68.5 | 0.2 | 8
Ca3Cu37.5La59.5 | 0.2 | 8
Ca4Cu29La67 | 0.2 | 8
Ca4Cu37.5La58.5 | 0.2 | 8
Ca5Cu30La65 | 0.2 | 8
Ca5Cu37.5La57.5 | 0.2 | 8
Ca6Cu31La63 | 0.2 | 8
Ca6.5Cu37La56.5 | 0.2 | 8
Ca7Cu32La61 | 0.2 | 8
Ca7.5Cu36La56.5 | 0.2 | 8
Ca8Cu32.5La59.5 | 0.2 | 8
Ca8.5Cu33La58.5 | 0.2 | 8
Ca8.5Cu35La56.5 | 0.2 | 8
Ca9Cu33.5La57.5 | 0.2 | 8
Ca25Cu30Mg45 | 0.2 | 8
Ca50Cu20Mg30 | 0.2 | 8
Ca70Cu0Mg30 | 0.2 | 8
Ca70Cu10Mg20 | 0.2 | 8
Ca70Cu20Mg10 | 0.2 | 8
Ca70Cu30Mg0 | 0.2 | 8
Ca75Cu10Mg15 | 0.2 | 8
Ca7.5Cu5Mg87.5 | 0.2 | 8
Ca7.5Cu10Mg82.5 | 0.2 | 8
Ca5Cu10Mg85 | 0 | 8
Ca11Cu0Mg89 | 0 | 8
Ca5Cu5Mg90 | 0 | 8
Ca7.5Cu0Mg92.5 | 0 | 8
Ca60Ga0Mg40 | 0.2 | 8
Ca60Ga5Mg35 | 0.2 | 8
Ca60Ga10Mg30 | 0.2 | 8
Ca60Ga20Mg20 | 0.2 | 8
Ca60Ga30Mg10 | 0.2 | 8
Ca10Mg80Zn10 | 0.2 | 8
Ca10Mg85Zn5 | 0.2 | 8
Ca5Mg85Zn10 | 0 | 8
Ca7.5Mg82.5Zn10 | 0 | 8
Ca7.5Mg87.5Zn5 | 0 | 8
Ca10Mg90Zn0 | 0 | 8
Ca5Mg90Zn5 | 0 | 8
Ca7.5Mg92.5Zn0 | 0 | 8
Ce0Cu20Mg80 | 0.2 | 8
Ce0Cu30Mg70 | 0.2 | 8
Ce0Cu40Mg60 | 0.2 | 8
Ce5Cu10Mg85 | 0.2 | 8
Ce5Cu15Mg80 | 0.2 | 8
Ce5Cu20Mg75 | 0.2 | 8
Ce5Cu25Mg70 | 0.2 | 8
Ce5Cu30Mg65 | 0.2 | 8
Ce10Cu10Mg80 | 0.2 | 8
Ce10Cu15Mg75 | 0.2 | 8
Ce10Cu20Mg70 | 0.2 | 8
Ce10Cu25Mg65 | 0.2 | 8
Ce15Cu15Mg70 | 0.2 | 8
Ce15Cu20Mg65 | 0.2 | 8
Ce0Cu15Mg85 | 0 | 8
Ce15Cu25Mg60 | 0 | 8
Ce20Cu20Mg60 | 0 | 8
Ce0Cu10Mg90 | 0 | 8
Ce5Cu5Mg90 | 0 | 8
Ce10Cu5Mg85 | 0 | 8
Ce15Cu5Mg80 | 0 | 8
Ce15Cu10Mg75 | 0 | 8
Ce20Cu5Mg75 | 0 | 8
Ce20Cu10Mg70 | 0 | 8
Ce20Cu15Mg65 | 0 | 8
Ce20Cu25Mg55 | 0 | 8
Ce25Cu25Mg50 | 0 | 8
Ce5Mg75Ni20 | 0.2 | 8
Ce5Mg85Ni10 | 0.2 | 8
Ce10Mg60Ni30 | 0.2 | 8
Ce10Mg70Ni20 | 0.2 | 8
Ce10Mg72Ni18 | 0.2 | 8
Ce10Mg75Ni15 | 0.2 | 8
Ce10Mg80Ni10 | 0.2 | 8
Ce10Mg85Ni5 | 0.2 | 8
Ce15Mg75Ni10 | 0.2 | 8
Ce20Mg50Ni30 | 0.2 | 8
Ce20Mg60Ni20 | 0.2 | 8
Ce0Mg80Ni20 | 0.2 | 8
Ce0Mg85Ni15 | 0.2 | 8
Ce0Mg90Ni10 | 0.2 | 8
Ce5Mg75Ni20 | 0.2 | 8
Ce5Mg85Ni10 | 0.2 | 8
Ce10Mg60Ni30 | 0.2 | 8
Ce10Mg70Ni20 | 0.2 | 8
Ce10Mg72Ni18 | 0.2 | 8
Ce10Mg75Ni15 | 0.2 | 8
Ce10Mg80Ni10 | 0.2 | 8
Ce10Mg85Ni5 | 0.2 | 8
Ce15Mg75Ni10 | 0.2 | 8
Ce20Mg50Ni30 | 0.2 | 8
Ce20Mg60Ni20 | 0.2 | 8
Ce5Mg90Ni5 | 0 | 8
Ce20Mg40Ni40 | 0 | 8
Ce20Mg70Ni10 | 0 | 8
Ce30Mg40Ni30 | 0 | 8
Ce0Mg70Ni30 | 0 | 8
Ce10Mg90Ni0 | 0 | 8
Ce10Mg80Ni10 | 0.2 | 8
Ce3Mg85Zn12 | 0.2 | 8
Co70Cr10P20 | 0.2 | 8
Co66Cr18Zr16 | 0.2 | 8
Co67.5Cr16Zr16.5 | 0.2 | 8
Co69Cr14Zr17 | 0.2 | 8
Co71Cr12Zr17 | 0.2 | 8
Co72.5Cr10Zr17.5 | 0.2 | 8
Co72.8Cr20Zr7.2 | 0.2 | 8
Co74.5Cr8Zr17.5 | 0.2 | 8
Co75Cr18Zr7 | 0.2 | 8
Co76.5Cr6Zr17.5 | 0.2 | 8
Co77.5Cr16Zr6.5 | 0.2 | 8
Co78.5Cr4Zr17.5 | 0.2 | 8
Co80Cr14Zr6 | 0.2 | 8
Co81Cr2Zr17 | 0.2 | 8
Co82Cr12Zr6 | 0.2 | 8
Co84Cr0Zr16 | 0.2 | 8
Co84Cr10Zr6 | 0.2 | 8
Co85.5Cr8Zr6.5 | 0.2 | 8
Co87.2Cr6Zr6.8 | 0.2 | 8
Co88.5Cr4Zr7.5 | 0.2 | 8
Co89.7Cr2Zr8.3 | 0.2 | 8
Co91Cr0Zr9 | 0.2 | 8
Co60Cr30Zr10 | 0.2 | 8
Co65Cr25Zr10 | 0.2 | 8
Co70Cr20Zr10 | 0.2 | 8
Co75Cr15Zr10 | 0.2 | 8
Co80Cr10Zr10 | 0.2 | 8
Co85Cr5Zr10 | 0.2 | 8
Co90Cr0Zr10 | 0.2 | 8
Co75.4Cr12.6Zr12 | 0.2 | 8
Co77Cr11.6Zr11.4 | 0.2 | 8
Co78Cr11.2Zr10.8 | 0.2 | 8
Co79Cr10.6Zr10.4 | 0.2 | 8
Co80Cr10Zr10 | 0.2 | 8
Co81.2Cr9.6Zr9.2 | 0.2 | 8
Co83.4Cr8.3Zr8.3 | 0.2 | 8
Co85Cr5Zr10 | 0.2 | 8
Co90Cr0Zr10 | 0.2 | 8
Co72.9Cr17.1Zr10 | 0.2 | 8
Co0Fe90Zr10 | 0.2 | 8
Co10Fe80Zr10 | 0.2 | 8
Co18Fe72Zr10 | 0.2 | 8
Co30Fe60Zr10 | 0.2 | 8
Co45Fe45Zr10 | 0.2 | 8
Co60Fe30Zr10 | 0.2 | 8
Co72Fe18Zr10 | 0.2 | 8
Co0Fe90Zr10 | 0.2 | 8
Co9Fe81Zr10 | 0.2 | 8
Co18Fe72Zr10 | 0.2 | 8
Co27Fe63Zr10 | 0.2 | 8
Co36Fe54Zr10 | 0.2 | 8
Co54Fe36Zr10 | 0.2 | 8
Co72Fe18Zr10 | 0.2 | 8
Co90Fe0Zr10 | 0.2 | 8
Co0Fe90Zr10 | 0.2 | 8
Co4Fe86Zr10 | 0.2 | 8
Co10Fe80Zr10 | 0.2 | 8
Co20Fe70Zr10 | 0.2 | 8
Co30Fe60Zr10 | 0.2 | 8
Co40Fe50Zr10 | 0.2 | 8
Co50Fe40Zr10 | 0.2 | 8
Co60Fe30Zr10 | 0.2 | 8
Co70Fe20Zr10 | 0.2 | 8
Co80Fe10Zr10 | 0.2 | 8
Co85Fe5Zr10 | 0.2 | 8
Co90Fe0Zr10 | 0.2 | 8
Co80Fe10Zr10 | 0.2 | 8
Co85Fe5Zr10 | 0.2 | 8
Co90Fe0Zr10 | 0.2 | 8
Co0Fe90Zr10 | 0.2 | 8
Co4Fe86Zr10 | 0.2 | 8
Co10Fe80Zr10 | 0.2 | 8
Co30Fe60Zr10 | 0.2 | 8
Co60Fe30Zr10 | 0.2 | 8
Co90Fe0Zr10 | 0.2 | 8
Co72Fe18Zr10 | 0.2 | 8
Co0Fe30Zr70 | 0.2 | 8
Co0Fe91Zr9 | 0.2 | 8
Co30Fe0Zr70 | 0.2 | 8
Co55Fe0Zr45 | 0.2 | 8
Co85Fe0Zr15 | 0.2 | 8
Co0Fe90Zr10 | 0.2 | 8
Co9Fe81Zr10 | 0.2 | 8
Co22.5Fe67.5Zr10 | 0.2 | 8
Co45Fe45Zr10 | 0.2 | 8
Co67.5Fe22.5Zr10 | 0.2 | 8
Co90Fe0Zr10 | 0.2 | 8
Co0Fe90Zr10 | 0.2 | 8
Co4Fe86Zr10 | 0.2 | 8
Co10Fe80Zr10 | 0.2 | 8
Co20Fe70Zr10 | 0.2 | 8
Co30Fe60Zr10 | 0.2 | 8
Co40Fe50Zr10 | 0.2 | 8
Co10Fe80Zr10 | 0.2 | 8
Co40Fe50Zr10 | 0.2 | 8
Co70.6Gd14Mo15.4 | 0.2 | 8
Co72.8Gd19.4Mo7.8 | 0.2 | 8
Co73Gd12.9Mo14.1 | 0.2 | 8
Co75.6Gd8.4Mo16 | 0.2 | 8
Co30Hf67P3 | 0.2 | 8
Co33Hf67P0 | 0.2 | 8
Co24Hf67Si9 | 0.2 | 8
Co33Hf67Si0 | 0.2 | 8
Co0Mn90Zr10 | 0.2 | 8
Co2Mn88Zr10 | 0.2 | 8
Co5Mn85Zr10 | 0.2 | 8
Co10Mn80Zr10 | 0.2 | 8
Co65.5Mo20Zr14.5 | 0.2 | 8
Co67Mo18Zr15 | 0.2 | 8
Co68.6Mo16Zr15.4 | 0.2 | 8
Co70.3Mo14Zr15.7 | 0.2 | 8
Co72Mo12Zr16 | 0.2 | 8
Co74Mo10Zr16 | 0.2 | 8
Co74.8Mo20Zr5.2 | 0.2 | 8
Co75.7Mo8Zr16.3 | 0.2 | 8
Co77Mo18Zr5 | 0.2 | 8
Co77.5Mo6Zr16.5 | 0.2 | 8
Co79Mo16Zr5 | 0.2 | 8
Co79.7Mo4Zr16.3 | 0.2 | 8
Co81Mo14Zr5 | 0.2 | 8
Co82Mo2Zr16 | 0.2 | 8
Co83Mo12Zr5 | 0.2 | 8
Co84Mo0Zr16 | 0.2 | 8
Co84.8Mo10Zr5.2 | 0.2 | 8
Co86.5Mo8Zr5.5 | 0.2 | 8
Co88Mo6Zr6 | 0.2 | 8
Co89Mo4Zr7 | 0.2 | 8
Co90Mo2Zr8 | 0.2 | 8
Co91Mo0Zr9 | 0.2 | 8
Co80Mo9.5Zr10.5 | 0.2 | 8
Co74.5Mo13Zr12.5 | 0.2 | 8
Co78Mo10.8Zr11.2 | 0.2 | 8
Co79.5Mo10Zr10.5 | 0.2 | 8
Co80Mo10Zr10 | 0.2 | 8
Co81.6Mo9Zr9.4 | 0.2 | 8
Co82.4Mo8.6Zr9 | 0.2 | 8
Co85Mo5Zr10 | 0.2 | 8
Co86.2Mo6.4Zr7.4 | 0.2 | 8
Co90Mo0Zr10 | 0.2 | 8
Co2Ni77P21 | 0.2 | 8
Co2Ni78.5P19.5 | 0.2 | 8
Co2Ni80P18 | 0.2 | 8
Co3.5Ni75.5P21 | 0.2 | 8
Co3.5Ni77P19.5 | 0.2 | 8
Co3.5Ni78.5P18 | 0.2 | 8
Co5Ni74P21 | 0.2 | 8
Co5Ni75.5P19.5 | 0.2 | 8
Co5Ni77P18 | 0.2 | 8
Co7Ni72P21 | 0.2 | 8
Co7Ni73.5P19.5 | 0.2 | 8
Co7Ni75P18 | 0.2 | 8
Co9Ni72P19 | 0.2 | 8
Co2Ni76P22 | 0 | 8
Co2Ni81P17 | 0 | 8
Co3.5Ni74.5P22 | 0 | 8
Co3.5Ni79.5P17 | 0 | 8
Co5Ni73P22 | 0 | 8
Co5Ni78P17 | 0 | 8
Co7Ni71P22 | 0 | 8
Co7Ni76P17 | 0 | 8
Co9Ni69.5P21.5 | 0 | 8
Co9Ni74P17 | 0 | 8
Co10Ni68.5P21.5 | 0 | 8
Co10Ni71P19 | 0 | 8
Co10Ni73P17 | 0 | 8
Co12.5Ni66P21.5 | 0 | 8
Co12.5Ni68.5P19 | 0 | 8
Co12.5Ni70.5P17 | 0 | 8
Co14Ni64.5P21.5 | 0 | 8
Co14Ni67P19 | 0 | 8
Co14Ni69P17 | 0 | 8
Co16Ni65P19 | 0 | 8
Co0Ni50Ta50 | 0.2 | 8
Co10Ni40Ta50 | 0.2 | 8
Co80Ni10Zr10 | 0.2 | 8
Co85Ni5Zr10 | 0.2 | 8
Co88Ni2Zr10 | 0.2 | 8
Co90Ni0Zr10 | 0.2 | 8
Co30Ni20Zr50 | 0.2 | 8
Co0Ni33Zr67 | 0.2 | 8
Co33Ni0.05Zr66.95 | 0.2 | 8
Co33Ni0.1Zr66.9 | 0.2 | 8
Co33Ni0.15Zr66.85 | 0.2 | 8
Co33Ni0.2Zr66.8 | 0.2 | 8
Co15Ni28.05Zr56.95 | 0.2 | 8
Co5Ni31.35Zr63.65 | 0.2 | 8
Co10Ni29.7Zr60.3 | 0.2 | 8
Co15Ni28.05Zr56.95 | 0.2 | 8
Co20Ni26.4Zr53.6 | 0.2 | 8
Co22P11Zr67 | 0.2 | 8
Co28P5Zr67 | 0.2 | 8
Co33P0Zr67 | 0.2 | 8
Co1.7Pd81.8Si16.5 | 0.2 | 8
Co4.2Pd79.3Si16.5 | 0.2 | 8
Co6.7Pd76.8Si16.5 | 0.2 | 8
Co10Pd73.5Si16.5 | 0.2 | 8
Co12.5Pd71Si16.5 | 0.2 | 8
Co15Pd68.5Si16.5 | 0.2 | 8
Co20.9Pd62.6Si16.5 | 0 | 8
Co10Pd70Si20 | 0.2 | 8
Co25Pd10Zr65 | 0.2 | 8
Co30Pd5Zr65 | 0.2 | 8
Co34Pd1Zr65 | 0.2 | 8
Co54Pd1Zr45 | 0.2 | 8
Co85Si5Zr10 | 0.2 | 8
Co88Si2Zr10 | 0.2 | 8
Co90Si0Zr10 | 0.2 | 8
Co66V20Zr14 | 0.2 | 8
Co67.5V18Zr14.5 | 0.2 | 8
Co69.2V16Zr14.8 | 0.2 | 8
Co71V14Zr15 | 0.2 | 8
Co72.5V20Zr7.5 | 0.2 | 8
Co72.8V12Zr15.2 | 0.2 | 8
Co74.5V10Zr15.5 | 0.2 | 8
Co75V18Zr7 | 0.2 | 8
Co76.3V8Zr15.7 | 0.2 | 8
Co77.2V16Zr6.8 | 0.2 | 8
Co78V6Zr16 | 0.2 | 8
Co79.5V14Zr6.5 | 0.2 | 8
Co80V4Zr16 | 0.2 | 8
Co81.5V12Zr6.5 | 0.2 | 8
Co82V2Zr16 | 0.2 | 8
Co83.5V10Zr6.5 | 0.2 | 8
Co84V0Zr16 | 0.2 | 8
Co85V8Zr7 | 0.2 | 8
Co86.5V6Zr7.5 | 0.2 | 8
Co88V4Zr8 | 0.2 | 8
Co89.5V2Zr8.5 | 0.2 | 8
Co91V0Zr9 | 0.2 | 8
Co75.8V12Zr12.2 | 0.2 | 8
Co79.2V10.6Zr10.2 | 0.2 | 8
Co80V10Zr10 | 0.2 | 8
Co80V10Zr10 | 0.2 | 8
Co81.8V9Zr9.2 | 0.2 | 8
Co84V8Zr8 | 0.2 | 8
Co85V5Zr10 | 0.2 | 8
Co90V0Zr10 | 0.2 | 8
Co74W12Zr14 | 0.2 | 8
Co74W13Zr13 | 0.2 | 8
Co74.5W14Zr11.5 | 0.2 | 8
Co75W10Zr15 | 0.2 | 8
Co76.4W8Zr15.6 | 0.2 | 8
Co77W14Zr9 | 0.2 | 8
Co78.2W6Zr15.8 | 0.2 | 8
Co79.5W13Zr7.5 | 0.2 | 8
Co80W4Zr16 | 0.2 | 8
Co82W2Zr16 | 0.2 | 8
Co82W12Zr6 | 0.2 | 8
Co84W0Zr16 | 0.2 | 8
Co84.8W10Zr5.2 | 0.2 | 8
Co86.8W8Zr5.2 | 0.2 | 8
Co88.5W6Zr5.5 | 0.2 | 8
Co89.8W4Zr6.2 | 0.2 | 8
Co90.2W2Zr7.8 | 0.2 | 8
Co91W0Zr9 | 0.2 | 8
Co78W8Zr14 | 0.2 | 8
Co80W10Zr10 | 0.2 | 8
Co80.5W7Zr12.5 | 0.2 | 8
Co82.2W6.6Zr11.2 | 0.2 | 8
Co84W6Zr10 | 0.2 | 8
Co85W5Zr10 | 0.2 | 8
Co85.5W5Zr9.5 | 0.2 | 8
Co90W0Zr10 | 0.2 | 8
Cr0Fe80P20 | 0.2 | 8
Cr2Fe78P20 | 0.2 | 8
Cr4Fe76P20 | 0.2 | 8
Cr6Fe74P20 | 0.2 | 8
Cr8Fe72P20 | 0.2 | 8
Cr7Fe76P17 | 0.2 | 8
Cr73Fe10P17 | 0.2 | 8
Cr74Fe9P17 | 0.2 | 8
Cr23Fe55P22 | 0.2 | 8
Cr24Fe56.5P19.5 | 0.2 | 8
Cr25Fe57.5P17.5 | 0.2 | 8
Cr26Fe59.5P14.5 | 0.2 | 8
Cr26Fe60.5P13.5 | 0.2 | 8
Cr8Fe72P20 | 0.2 | 8
Cr0Fe90Zr10 | 0.2 | 8
Cr4Fe86Zr10 | 0.2 | 8
Cr6Fe84Zr10 | 0.2 | 8
Cr8Fe82Zr10 | 0.2 | 8
Cr10Fe80Zr10 | 0.2 | 8
Cr15Fe75Zr10 | 0.2 | 8
Cr17Fe73Zr10 | 0.2 | 8
Cr20Fe70Zr10 | 0.2 | 8
Cr25Fe65Zr10 | 0.2 | 8
Cr2Fe88Zr10 | 0.2 | 8
Cr4Fe86Zr10 | 0.2 | 8
Cr7Fe83Zr10 | 0.2 | 8
Cr10Fe80Zr10 | 0.2 | 8
Cr0Ni80P20 | 0.2 | 8
Cr3Ni77P20 | 0.2 | 8
Cr5Ni75P20 | 0.2 | 8
Cr10Ni70P20 | 0.2 | 8
Cr20Ni60P20 | 0.2 | 8
Cr0Ni80P20 | 0.2 | 8
Cr3Ni77P20 | 0.2 | 8
Cr5Ni75P20 | 0.2 | 8
Cr10Ni70P20 | 0.2 | 8
Cr15Ni65P20 | 0.2 | 8
Cr20Ni60P20 | 0.2 | 8
Cr0Ni82P18 | 0.2 | 8
Cr5Ni75P20 | 0.2 | 8
Cr7Ni73P20 | 0.2 | 8
Cr10Ni70P20 | 0.2 | 8
Cr18Ni62P20 | 0.2 | 8
Cr0Ni81P19 | 0.2 | 8
Cr43.5Ni40.5P16 | 0.2 | 8
Cr55.93Ni28.93P15.14 | 0.2 | 8
Cr58Ni27P15 | 0.2 | 8
Cr59.81Ni25.31P14.88 | 0.2 | 8
Cr69.6Ni16.2P14.2 | 0 | 8
Cr72.5Ni13.5P14 | 0 | 8
Cr87Ni0P13 | 0 | 8
Cr0Ni81P19 | 0.2 | 8
Cr5Ni76P19 | 0.2 | 8
Cr10Ni71P19 | 0.2 | 8
Cr15Ni66P19 | 0.2 | 8
Cr20Ni61P19 | 0.2 | 8
Cr25Ni56P19 | 0.2 | 8
Cr30Ni51P19 | 0.2 | 8
Cr14Ni68P18 | 0.2 | 8
Cr40Ni40P20 | 0.2 | 8
Cr50Ni30P20 | 0.2 | 8
Cr60Ni20P20 | 0.2 | 8
Cr80Ni0P20 | 0 | 8
Cr70Ni10P20 | 0 | 8
Cr0Ni33Zr67 | 0.2 | 8
Cr33Ni0.05Zr66.95 | 0.2 | 8
Cr33Ni0.1Zr66.9 | 0.2 | 8
Cr33Ni0.15Zr66.85 | 0.2 | 8
Cr33Ni0.2Zr66.8 | 0.2 | 8
Cr15Ni28.05Zr56.95 | 0.2 | 8
Cr5Ni31.35Zr63.65 | 0.2 | 8
Cr10Ni29.7Zr60.3 | 0.2 | 8
Cr15Ni28.05Zr56.95 | 0.2 | 8
Cr20Ni26.4Zr53.6 | 0.2 | 8
Cr0Ni60Zr40 | 0.2 | 8
Cr5Ni55Zr40 | 0.2 | 8
Cr10Ni50Zr40 | 0.2 | 8
Cr15Ni15Zr70 | 0.2 | 8
Cr15Ni25Zr60 | 0.2 | 8
Cr15Ni35Zr50 | 0.2 | 8
Cr15Ni45Zr40 | 0.2 | 8
Cr0Pd80Si20 | 0.2 | 8
Cr0.5Pd79.5Si20 | 0.2 | 8
Cr1Pd79Si20 | 0.2 | 8
Cr2Pd78Si20 | 0.2 | 8
Cr3Pd77Si20 | 0.2 | 8
Cr4Pd76Si20 | 0.2 | 8
Cr5Pd75Si20 | 0.2 | 8
Cr6Pd74Si20 | 0.2 | 8
Cr7Pd73Si20 | 0.2 | 8
Cr0Si15Zr85 | 0.2 | 8
Cr10Si15Zr75 | 0.2 | 8
Cr20Si15Zr65 | 0.2 | 8
Cu35Fe5Ti60 | 0.2 | 8
Cu40Fe10Ti50 | 0.2 | 8
Cu45Fe5Ti50 | 0.2 | 8
Cu55Fe5Ti40 | 0.2 | 8
Cu40Fe20Zr40 | 0.2 | 8
Cu50Fe10Zr40 | 0.2 | 8
Cu53Fe7Zr40 | 0.2 | 8
Cu55Fe5Zr40 | 0.2 | 8
Cu57Fe3Zr40 | 0.2 | 8
Cu59Fe1Zr40 | 0.2 | 8
Cu60Fe0Zr40 | 0.2 | 8
Cu38.2Hf28.8Nb33 | 0.2 | 8
Cu39.9Hf30.1Nb30 | 0.2 | 8
Cu42.7Hf32.3Nb25 | 0.2 | 8
Cu45.6Hf34.4Nb20 | 0.2 | 8
Cu48.4Hf36.6Nb15 | 0.2 | 8
Cu51.3Hf38.7Nb10 | 0.2 | 8
Cu54.1Hf40.9Nb5 | 0.2 | 8
Cu56.4Hf42.6Nb1 | 0.2 | 8
Cu57Hf21Nb22 | 0.2 | 8
Cu57Hf23Nb20 | 0.2 | 8
Cu57Hf28Nb15 | 0.2 | 8
Cu57Hf33Nb10 | 0.2 | 8
Cu57Hf38Nb5 | 0.2 | 8
Cu57Hf42Nb1 | 0.2 | 8
Cu0Hf30Ni70 | 0.2 | 8
Cu0Hf40Ni60 | 0.2 | 8
Cu0Hf50Ni50 | 0.2 | 8
Cu0Hf60Ni40 | 0.2 | 8
Cu0Hf70Ni30 | 0.2 | 8
Cu10Hf20Ni70 | 0.2 | 8
Cu10Hf30Ni60 | 0.2 | 8
Cu10Hf40Ni50 | 0.2 | 8
Cu10Hf50Ni40 | 0.2 | 8
Cu10Hf60Ni30 | 0.2 | 8
Cu10Hf70Ni20 | 0.2 | 8
Cu10Hf75Ni15 | 0.2 | 8
Cu15Hf55Ni30 | 0.2 | 8
Cu20Hf20Ni60 | 0.2 | 8
Cu20Hf30Ni50 | 0.2 | 8
Cu20Hf40Ni40 | 0.2 | 8
Cu20Hf50Ni30 | 0.2 | 8
Cu20Hf55Ni25 | 0.2 | 8
Cu20Hf60Ni20 | 0.2 | 8
Cu20Hf65Ni15 | 0.2 | 8
Cu20Hf70Ni10 | 0.2 | 8
Cu25Hf50Ni25 | 0.2 | 8
Cu25Hf55Ni20 | 0.2 | 8
Cu30Hf20Ni50 | 0.2 | 8
Cu30Hf30Ni40 | 0.2 | 8
Cu30Hf40Ni30 | 0.2 | 8
Cu30Hf45Ni25 | 0.2 | 8
Cu30Hf50Ni20 | 0.2 | 8
Cu30Hf55Ni15 | 0.2 | 8
Cu30Hf60Ni10 | 0.2 | 8
Cu30Hf70Ni0 | 0.2 | 8
Cu35Hf45Ni20 | 0.2 | 8
Cu35Hf50Ni15 | 0.2 | 8
Cu40Hf20Ni40 | 0.2 | 8
Cu40Hf30Ni30 | 0.2 | 8
Cu40Hf40Ni20 | 0.2 | 8
Cu40Hf45Ni15 | 0.2 | 8
Cu40Hf50Ni10 | 0.2 | 8
Cu40Hf60Ni0 | 0.2 | 8
Cu50Hf20Ni30 | 0.2 | 8
Cu50Hf30Ni20 | 0.2 | 8
Cu50Hf40Ni10 | 0.2 | 8
Cu50Hf50Ni0 | 0.2 | 8
Cu60Hf20Ni20 | 0.2 | 8
Cu60Hf30Ni10 | 0.2 | 8
Cu60Hf40Ni0 | 0.2 | 8
Cu70Hf30Ni0 | 0.2 | 8
Cu70Hf20Ni10 | 0 | 8
Cu10Hf80Ni10 | 0 | 8
Cu20Hf10Ni70 | 0 | 8
Cu20Hf75Ni5 | 0 | 8
Cu30Hf10Ni60 | 0 | 8
Cu40Hf10Ni50 | 0 | 8
Cu50Hf10Ni40 | 0 | 8
Cu60Hf10Ni30 | 0 | 8
Cu70Hf10Ni20 | 0 | 8
Cu15La5Mg80 | 0.2 | 8
Cu15La40Mg45 | 0.2 | 8
Cu20La0Mg80 | 0.2 | 8
Cu20La5Mg75 | 0.2 | 8
Cu20La10Mg70 | 0.2 | 8
Cu20La30Mg50 | 0.2 | 8
Cu20La40Mg40 | 0.2 | 8
Cu25La20Mg55 | 0.2 | 8
Cu25La30Mg45 | 0.2 | 8
Cu25La40Mg35 | 0.2 | 8
Cu30La0Mg70 | 0.2 | 8
Cu30La5Mg65 | 0.2 | 8
Cu30La10Mg60 | 0.2 | 8
Cu30La20Mg50 | 0.2 | 8
Cu30La30Mg40 | 0.2 | 8
Cu30La40Mg30 | 0.2 | 8
Cu40La0Mg60 | 0.2 | 8
Cu40La5Mg55 | 0.2 | 8
Cu40La10Mg50 | 0.2 | 8
Cu40La20Mg40 | 0.2 | 8
Cu40La30Mg30 | 0.2 | 8
Cu50La10Mg40 | 0.2 | 8
Cu50La20Mg30 | 0.2 | 8
Cu10La40Mg50 | 0 | 8
Cu15La0Mg85 | 0 | 8
Cu15La10Mg75 | 0 | 8
Cu15La15Mg70 | 0 | 8
Cu15La30Mg55 | 0 | 8
Cu20La25Mg55 | 0 | 8
Cu20La50Mg30 | 0 | 8
Cu25La25Mg50 | 0 | 8
Cu30La50Mg20 | 0 | 8
Cu40La40Mg20 | 0 | 8
Cu50La30Mg20 | 0 | 8
Cu10La0Mg90 | 0 | 8
Cu10La10Mg80 | 0 | 8
Cu20La20Mg60 | 0 | 8
Cu50La0Mg50 | 0 | 8
Cu27La69Sr4 | 0.2 | 8
Cu27La70Sr3 | 0.2 | 8
Cu27La71Sr2 | 0.2 | 8
Cu27La73Sr0 | 0.2 | 8
Cu27.5La66Sr6.5 | 0.2 | 8
Cu27.5La67.5Sr5 | 0.2 | 8
Cu28La63.5Sr8.5 | 0.2 | 8
Cu28La64.5Sr7.5 | 0.2 | 8
Cu28.5La61.5Sr10 | 0.2 | 8
Cu28.5La62.5Sr9 | 0.2 | 8
Cu29La60Sr11 | 0.2 | 8
Cu30La57.5Sr12.5 | 0.2 | 8
Cu30La58Sr12 | 0.2 | 8
Cu30.5La56Sr13.5 | 0.2 | 8
Cu31La55Sr14 | 0.2 | 8
Cu32La53.5Sr14.5 | 0.2 | 8
Cu32.5La52.5Sr15 | 0.2 | 8
Cu33La51.5Sr15.5 | 0.2 | 8
Cu34La50Sr16 | 0.2 | 8
Cu35La48Sr17 | 0.2 | 8
Cu36La47Sr17 | 0.2 | 8
Cu37La47Sr16 | 0.2 | 8
Cu37La48Sr15 | 0.2 | 8
Cu37La49Sr14 | 0.2 | 8
Cu37La50.5Sr12.5 | 0.2 | 8
Cu37La52Sr11 | 0.2 | 8
Cu37La53Sr10 | 0.2 | 8
Cu37La54Sr9 | 0.2 | 8
Cu37La55Sr8 | 0.2 | 8
Cu37La56Sr7 | 0.2 | 8
Cu37La57Sr6 | 0.2 | 8
Cu37La58Sr5 | 0.2 | 8
Cu37La59Sr4 | 0.2 | 8
Cu37La59.5Sr3.5 | 0.2 | 8
Cu37La60.5Sr2.5 | 0.2 | 8
Cu37La61.5Sr1.5 | 0.2 | 8
Cu37La62Sr1 | 0.2 | 8
Cu37La63Sr0 | 0.2 | 8
Cu5Mg85Nd10 | 0.2 | 8
Cu10Mg70Nd20 | 0.2 | 8
Cu10Mg75Nd15 | 0.2 | 8
Cu10Mg80Nd10 | 0.2 | 8
Cu10Mg85Nd5 | 0.2 | 8
Cu15Mg65Nd20 | 0.2 | 8
Cu15Mg70Nd15 | 0.2 | 8
Cu15Mg75Nd10 | 0.2 | 8
Cu15Mg80Nd5 | 0.2 | 8
Cu20Mg45Nd35 | 0.2 | 8
Cu20Mg50Nd30 | 0.2 | 8
Cu20Mg55Nd25 | 0.2 | 8
Cu20Mg60Nd20 | 0.2 | 8
Cu20Mg65Nd15 | 0.2 | 8
Cu20Mg70Nd10 | 0.2 | 8
Cu20Mg75Nd5 | 0.2 | 8
Cu20Mg80Nd0 | 0.2 | 8
Cu25Mg45Nd30 | 0.2 | 8
Cu25Mg50Nd25 | 0.2 | 8
Cu25Mg55Nd20 | 0.2 | 8
Cu25Mg60Nd15 | 0.2 | 8
Cu25Mg65Nd10 | 0.2 | 8
Cu25Mg70Nd5 | 0.2 | 8
Cu30Mg40Nd30 | 0.2 | 8
Cu30Mg45Nd25 | 0.2 | 8
Cu30Mg50Nd20 | 0.2 | 8
Cu30Mg55Nd15 | 0.2 | 8
Cu30Mg60Nd10 | 0.2 | 8
Cu30Mg65Nd5 | 0.2 | 8
Cu30Mg70Nd0 | 0.2 | 8
Cu35Mg30Nd35 | 0.2 | 8
Cu35Mg45Nd20 | 0.2 | 8
Cu35Mg50Nd15 | 0.2 | 8
Cu35Mg55Nd10 | 0.2 | 8
Cu40Mg30Nd30 | 0.2 | 8
Cu40Mg40Nd20 | 0.2 | 8
Cu40Mg50Nd10 | 0.2 | 8
Cu40Mg55Nd5 | 0.2 | 8
Cu40Mg60Nd0 | 0.2 | 8
Cu50Mg20Nd30 | 0.2 | 8
Cu50Mg30Nd20 | 0.2 | 8
Cu50Mg40Nd10 | 0.2 | 8
Cu60Mg10Nd30 | 0.2 | 8
Cu60Mg20Nd20 | 0.2 | 8
Cu0Mg92.5Nd7.5 | 0 | 8
Cu5Mg90Nd5 | 0 | 8
Cu10Mg90Nd0 | 0 | 8
Cu15Mg60Nd25 | 0 | 8
Cu20Mg40Nd40 | 0 | 8
Cu40Mg20Nd40 | 0 | 8
Cu60Mg30Nd10 | 0 | 8
Cu0Mg85Nd15 | 0 | 8
Cu0Mg90Nd10 | 0 | 8
Cu0Mg95Nd5 | 0 | 8
Cu0Mg97.5Nd2.5 | 0 | 8
Cu5Mg80Nd15 | 0 | 8
Cu10Mg65Nd25 | 0 | 8
Cu50Mg50Nd0 | 0 | 8
Cu60Mg0Nd40 | 0 | 8
Cu70Mg0Nd30 | 0 | 8
Cu70Mg10Nd20 | 0 | 8
Cu80Mg0Nd20 | 0 | 8
Cu5Mg85Y10 | 0.2 | 8
Cu10Mg65Y25 | 0.2 | 8
Cu10Mg70Y20 | 0.2 | 8
Cu10Mg80Y10 | 0.2 | 8
Cu10Mg85Y5 | 0.2 | 8
Cu15Mg70Y15 | 0.2 | 8
Cu15Mg80Y5 | 0.2 | 8
Cu20Mg50Y30 | 0.2 | 8
Cu20Mg60Y20 | 0.2 | 8
Cu20Mg70Y10 | 0.2 | 8
Cu20Mg80Y0 | 0.2 | 8
Cu25Mg60Y15 | 0.2 | 8
Cu25Mg65Y10 | 0.2 | 8
Cu25Mg70Y5 | 0.2 | 8
Cu30Mg40Y30 | 0.2 | 8
Cu30Mg50Y20 | 0.2 | 8
Cu30Mg60Y10 | 0.2 | 8
Cu30Mg70Y0 | 0.2 | 8
Cu40Mg30Y30 | 0.2 | 8
Cu40Mg40Y20 | 0.2 | 8
Cu40Mg55Y5 | 0.2 | 8
Cu40Mg60Y0 | 0.2 | 8
Cu5Mg85Y10 | 0.2 | 8
Cu1Mg84Y15 | 0.2 | 8
Cu5Mg85Y10 | 0.2 | 8
Cu10Mg65Y25 | 0.2 | 8
Cu10Mg70Y20 | 0.2 | 8
Cu10Mg80Y10 | 0.2 | 8
Cu10Mg85Y5 | 0.2 | 8
Cu15Mg70Y15 | 0.2 | 8
Cu15Mg80Y5 | 0.2 | 8
Cu20Mg50Y30 | 0.2 | 8
Cu20Mg60Y20 | 0.2 | 8
Cu20Mg70Y10 | 0.2 | 8
Cu20Mg79Y1 | 0.2 | 8
Cu25Mg60Y15 | 0.2 | 8
Cu25Mg65Y10 | 0.2 | 8
Cu25Mg70Y5 | 0.2 | 8
Cu30Mg40Y30 | 0.2 | 8
Cu30Mg50Y20 | 0.2 | 8
Cu30Mg60Y10 | 0.2 | 8
Cu30Mg69Y1 | 0.2 | 8
Cu37Mg48Y15 | 0.2 | 8
Cu40Mg30Y30 | 0.2 | 8
Cu40Mg40Y20 | 0.2 | 8
Cu40Mg55Y5 | 0.2 | 8
Cu40Mg59Y1 | 0.2 | 8
Cu1Mg79Y20 | 0 | 8
Cu5Mg65Y30 | 0 | 8
Cu5Mg75Y20 | 0 | 8
Cu10Mg60Y30 | 0 | 8
Cu15Mg84Y1 | 0 | 8
Cu30Mg30Y40 | 0 | 8
Cu40Mg20Y40 | 0 | 8
Cu1Mg89Y10 | 0 | 8
Cu5Mg90Y5 | 0 | 8
Cu10Mg89Y1 | 0 | 8
Cu25Mg65Y10 | 0.2 | 8
Cu8Mg80Y12 | 0.2 | 8
Cu16Mg60Y24 | 0.2 | 8
Cu24Mg40Y36 | 0.2 | 8
Cu32Mg20Y48 | 0.2 | 8
Cu40Mg0Y60 | 0.2 | 8
Cu5Mg85Y10 | 0.2 | 8
Cu10Mg70Y20 | 0.2 | 8
Cu10Mg75Y15 | 0.2 | 8
Cu10Mg80Y10 | 0.2 | 8
Cu10Mg80Y10 | 0.2 | 8
Cu10Mg85Y5 | 0.2 | 8
Cu15Mg75Y10 | 0.2 | 8
Cu20Mg70Y10 | 0.2 | 8
Cu25Mg65Y10 | 0.2 | 8
Cu8Mg80Y12 | 0.2 | 8
Cu24Mg40Y36 | 0.2 | 8
Cu32Mg20Y48 | 0.2 | 8
Cu40Mg0Y60 | 0.2 | 8
Cu38.2Nb33Ti28.8 | 0.2 | 8
Cu39.9Nb30Ti30.1 | 0.2 | 8
Cu42.7Nb25Ti32.3 | 0.2 | 8
Cu45.6Nb20Ti34.4 | 0.2 | 8
Cu48.4Nb15Ti36.6 | 0.2 | 8
Cu51.3Nb10Ti38.7 | 0.2 | 8
Cu54.1Nb5Ti40.9 | 0.2 | 8
Cu56.4Nb1Ti42.6 | 0.2 | 8
Cu57Nb1Ti42 | 0.2 | 8
Cu57Nb5Ti38 | 0.2 | 8
Cu57Nb10Ti33 | 0.2 | 8
Cu57Nb15Ti28 | 0.2 | 8
Cu57Nb20Ti23 | 0.2 | 8
Cu57Nb22Ti21 | 0.2 | 8
Cu38.2Nb33Zr28.8 | 0.2 | 8
Cu39.9Nb30Zr30.1 | 0.2 | 8
Cu42.7Nb25Zr32.3 | 0.2 | 8
Cu45.6Nb20Zr34.4 | 0.2 | 8
Cu48.4Nb15Zr36.6 | 0.2 | 8
Cu51.3Nb10Zr38.7 | 0.2 | 8
Cu54.1Nb5Zr40.9 | 0.2 | 8
Cu56.4Nb1Zr42.6 | 0.2 | 8
Cu57Nb1Zr42 | 0.2 | 8
Cu57Nb5Zr38 | 0.2 | 8
Cu57Nb10Zr33 | 0.2 | 8
Cu57Nb15Zr28 | 0.2 | 8
Cu57Nb20Zr23 | 0.2 | 8
Cu57Nb22Zr21 | 0.2 | 8
Cu67Ni17P16 | 0.2 | 8
Cu69Ni13P18 | 0.2 | 8
Cu0Ni80P20 | 0.2 | 8
Cu14.4Ni65.6P20 | 0.2 | 8
Cu52.8Ni27.2P20 | 0.2 | 8
Cu61.6Ni18.4P20 | 0.2 | 8
Cu67Ni17P16 | 0.2 | 8
Cu69Ni13P18 | 0.2 | 8
Cu73Ni11P16 | 0.2 | 8
Cu2Ni76P22 | 0.2 | 8
Cu2Ni78P20 | 0.2 | 8
Cu2Ni80P18 | 0.2 | 8
Cu4Ni74P22 | 0.2 | 8
Cu4Ni76P20 | 0.2 | 8
Cu4Ni78P18 | 0.2 | 8
Cu6Ni72P22 | 0.2 | 8
Cu6Ni74P20 | 0.2 | 8
Cu6Ni76P18 | 0.2 | 8
Cu8Ni70P22 | 0.2 | 8
Cu8Ni72P20 | 0.2 | 8
Cu8Ni74P18 | 0.2 | 8
Cu10Ni68P22 | 0.2 | 8
Cu10Ni70P20 | 0.2 | 8
Cu10Ni72P18 | 0.2 | 8
Cu12Ni68P20 | 0.2 | 8
Cu1Ni75P24 | 0 | 8
Cu1Ni83P16 | 0 | 8
Cu2Ni74P24 | 0 | 8
Cu2Ni82P16 | 0 | 8
Cu3Ni73P24 | 0 | 8
Cu3Ni81P16 | 0 | 8
Cu4Ni80P16 | 0 | 8
Cu12Ni67P21 | 0 | 8
Cu13Ni66P21 | 0 | 8
Cu13Ni67P20 | 0 | 8
Cu13Ni69P18 | 0 | 8
Cu14Ni66P20 | 0 | 8
Cu14Ni68P18 | 0 | 8
Cu16Ni23Ti61 | 0.2 | 8
Cu0Ni30Ti70 | 0.2 | 8
Cu0Ni33Ti67 | 0.2 | 8
Cu0Ni40Ti60 | 0.2 | 8
Cu0Ni45Ti55 | 0.2 | 8
Cu5Ni20Ti75 | 0.2 | 8
Cu5Ni20Ti75 | 0.2 | 8
Cu10Ni20Ti70 | 0.2 | 8
Cu10Ni30Ti60 | 0.2 | 8
Cu20Ni10Ti70 | 0.2 | 8
Cu20Ni20Ti60 | 0.2 | 8
Cu20Ni30Ti50 | 0.2 | 8
Cu25Ni25Ti50 | 0.2 | 8
Cu30Ni10Ti60 | 0.2 | 8
Cu30Ni20Ti50 | 0.2 | 8
Cu30Ni30Ti40 | 0.2 | 8
Cu35Ni0Ti65 | 0.2 | 8
Cu40Ni0Ti60 | 0.2 | 8
Cu40Ni10Ti50 | 0.2 | 8
Cu40Ni20Ti40 | 0.2 | 8
Cu40Ni30Ti30 | 0.2 | 8
Cu50Ni0Ti50 | 0.2 | 8
Cu50Ni10Ti40 | 0.2 | 8
Cu50Ni20Ti30 | 0.2 | 8
Cu60Ni0Ti40 | 0.2 | 8
Cu60Ni10Ti30 | 0.2 | 8
Cu70Ni0Ti30 | 0.2 | 8
Cu75Ni0Ti25 | 0.2 | 8
Cu0Ni25Ti75 | 0 | 8
Cu0Ni50Ti50 | 0 | 8
Cu0Ni60Ti40 | 0 | 8
Cu0Ni65Ti35 | 0 | 8
Cu10Ni40Ti50 | 0 | 8
Cu10Ni50Ti40 | 0 | 8
Cu15Ni5Ti80 | 0 | 8
Cu20Ni40Ti40 | 0 | 8
Cu30Ni0Ti70 | 0 | 8
Cu30Ni40Ti30 | 0 | 8
Cu35Ni35Ti30 | 0 | 8
Cu40Ni40Ti20 | 0 | 8
Cu50Ni30Ti20 | 0 | 8
Cu80Ni0Ti20 | 0 | 8
Cu0Ni10Ti90 | 0 | 8
Cu0Ni20Ti80 | 0 | 8
Cu0Ni20Ti80 | 0 | 8
Cu0Ni70Ti30 | 0 | 8
Cu0Ni75Ti25 | 0 | 8
Cu0Ni90Ti10 | 0 | 8
Cu5Ni5Ti90 | 0 | 8
Cu5Ni10Ti85 | 0 | 8
Cu5Ni15Ti80 | 0 | 8
Cu10Ni0Ti90 | 0 | 8
Cu10Ni10Ti80 | 0 | 8
Cu10Ni60Ti30 | 0 | 8
Cu10Ni70Ti20 | 0 | 8
Cu10Ni80Ti10 | 0 | 8
Cu15Ni10Ti75 | 0 | 8
Cu20Ni50Ti30 | 0 | 8
Cu20Ni60Ti20 | 0 | 8
Cu20Ni70Ti10 | 0 | 8
Cu30Ni50Ti20 | 0 | 8
Cu30Ni60Ti10 | 0 | 8
Cu50Ni40Ti10 | 0 | 8
Cu70Ni10Ti20 | 0 | 8
Cu70Ni20Ti10 | 0 | 8
Cu80Ni10Ti10 | 0 | 8
Cu90Ni0Ti10 | 0 | 8
Cu45Ni10Ti45 | 0.2 | 8
Cu0Ni50Ti50 | 0 | 8
Cu10Ni40Ti50 | 0 | 8
Cu13Ni37Ti50 | 0 | 8
Cu15Ni35Ti50 | 0 | 8
Cu0Ni50Ti50 | 0 | 8
Cu5Ni45Ti50 | 0 | 8
Cu13Ni37Ti50 | 0 | 8
Cu50Ni10Ti40 | 0.2 | 8
Cu25Ni25Ti50 | 0.2 | 8
Cu0Ni33Zr67 | 0.2 | 8
Cu33Ni0.05Zr66.95 | 0.2 | 8
Cu33Ni0.1Zr66.9 | 0.2 | 8
Cu33Ni0.15Zr66.85 | 0.2 | 8
Cu33Ni0.2Zr66.8 | 0.2 | 8
Cu15Ni28.05Zr56.95 | 0.2 | 8
Cu5Ni31.35Zr63.65 | 0.2 | 8
Cu10Ni29.7Zr60.3 | 0.2 | 8
Cu15Ni28.05Zr56.95 | 0.2 | 8
Cu20Ni26.4Zr53.6 | 0.2 | 8
Cu25Ni25Zr50 | 0.2 | 8
Cu0Ni30Zr70 | 0.2 | 8
Cu0Ni40Zr60 | 0.2 | 8
Cu0Ni50Zr50 | 0.2 | 8
Cu0Ni60Zr40 | 0.2 | 8
Cu10Ni20Zr70 | 0.2 | 8
Cu10Ni30Zr60 | 0.2 | 8
Cu10Ni40Zr50 | 0.2 | 8
Cu10Ni50Zr40 | 0.2 | 8
Cu10Ni60Zr30 | 0.2 | 8
Cu15Ni25Zr60 | 0.2 | 8
Cu15Ni30Zr55 | 0.2 | 8
Cu20Ni10Zr70 | 0.2 | 8
Cu20Ni20Zr60 | 0.2 | 8
Cu20Ni30Zr50 | 0.2 | 8
Cu20Ni40Zr40 | 0.2 | 8
Cu20Ni50Zr30 | 0.2 | 8
Cu25Ni15Zr60 | 0.2 | 8
Cu25Ni20Zr55 | 0.2 | 8
Cu25Ni25Zr50 | 0.2 | 8
Cu30Ni0Zr70 | 0.2 | 8
Cu30Ni10Zr60 | 0.2 | 8
Cu30Ni15Zr55 | 0.2 | 8
Cu30Ni20Zr50 | 0.2 | 8
Cu30Ni25Zr45 | 0.2 | 8
Cu30Ni30Zr40 | 0.2 | 8
Cu30Ni40Zr30 | 0.2 | 8
Cu35Ni15Zr50 | 0.2 | 8
Cu35Ni20Zr45 | 0.2 | 8
Cu40Ni0Zr60 | 0.2 | 8
Cu40Ni10Zr50 | 0.2 | 8
Cu40Ni15Zr45 | 0.2 | 8
Cu40Ni20Zr40 | 0.2 | 8
Cu40Ni30Zr30 | 0.2 | 8
Cu50Ni0Zr50 | 0.2 | 8
Cu50Ni10Zr40 | 0.2 | 8
Cu50Ni20Zr30 | 0.2 | 8
Cu60Ni0Zr40 | 0.2 | 8
Cu60Ni10Zr30 | 0.2 | 8
Cu70Ni0Zr30 | 0.2 | 8
Cu5Ni20Zr75 | 0 | 8
Cu10Ni10Zr80 | 0 | 8
Cu20Ni5Zr75 | 0 | 8
Cu20Ni60Zr20 | 0 | 8
Cu30Ni50Zr20 | 0 | 8
Cu40Ni40Zr20 | 0 | 8
Cu50Ni30Zr20 | 0 | 8
Cu60Ni20Zr20 | 0 | 8
Cu70Ni10Zr20 | 0 | 8
Cu56P2Zr42 | 0.2 | 8
Cu70Pb1Zn29 | 0.2 | 8
Cu0Pd79Si21 | 0.2 | 8
Cu0Pd80Si20 | 0.2 | 8
Cu0Pd82Si18 | 0.2 | 8
Cu0Pd84Si16 | 0.2 | 8
Cu0Pd85Si15 | 0.2 | 8
Cu3.5Pd80Si16.5 | 0.2 | 8
Cu4.5Pd77.5Si18 | 0.2 | 8
Cu6Pd77.5Si16.5 | 0.2 | 8
Cu7Pd73Si20 | 0.2 | 8
Cu7Pd76.5Si16.5 | 0.2 | 8
Cu10Pd73.5Si16.5 | 0.2 | 8
Cu11Pd69.5Si19.5 | 0.2 | 8
Cu14.5Pd69Si16.5 | 0.2 | 8
Cu19Pd64.5Si16.5 | 0.2 | 8
Cu0Pd82.4Si17.6 | 0.2 | 8
Cu2Pd80.75Si17.25 | 0.2 | 8
Cu4Pd79.1Si16.9 | 0.2 | 8
Cu5.7Pd73.8Si20.5 | 0.2 | 8
Cu5.8Pd74.7Si19.5 | 0.2 | 8
Cu5.9Pd75.6Si18.5 | 0.2 | 8
Cu5.9Pd76.6Si17.5 | 0.2 | 8
Cu6Pd77.5Si16.5 | 0.2 | 8
Cu6Pd77.5Si16.5 | 0.2 | 8
Cu6.1Pd78.4Si15.5 | 0.2 | 8
Cu8Pd75.8Si16.2 | 0.2 | 8
Cu10Pd74.2Si15.8 | 0.2 | 8
Cu12Pd72.5Si15.5 | 0.2 | 8
Cu14Pd70.9Si15.1 | 0.2 | 8
Cu1.7Pd81.8Si16.5 | 0.2 | 8
Cu4.2Pd79.3Si16.5 | 0.2 | 8
Cu6.7Pd76.8Si16.5 | 0.2 | 8
Cu10Pd73.5Si16.5 | 0.2 | 8
Cu12.5Pd71Si16.5 | 0.2 | 8
Cu15Pd68.5Si16.5 | 0.2 | 8
Cu20.9Pd62.6Si16.5 | 0.2 | 8
Cu26.7Pd56.8Si16.5 | 0 | 8
Cu6Pd77.5Si16.5 | 0.2 | 8
Cu0Pd78Si22 | 0.2 | 8
Cu0Pd80Si20 | 0.2 | 8
Cu0Pd82Si18 | 0.2 | 8
Cu0Pd83.5Si16.5 | 0.2 | 8
Cu6Pd77.5Si16.5 | 0.2 | 8
Cu7Pd76Si17 | 0.2 | 8
Cu8Pd74Si18 | 0.2 | 8
Cu9Pd75Si16 | 0.2 | 8
Cu10Pd70Si20 | 0.2 | 8
Cu10Pd73Si17 | 0.2 | 8
Cu12Pd66Si22 | 0.2 | 8
Cu12.5Pd70.5Si17 | 0.2 | 8
Cu15Pd69Si16 | 0.2 | 8
Cu0Pd83.5Si16.5 | 0.2 | 8
Cu4Pd79.5Si16.5 | 0.2 | 8
Cu12.5Pd71Si16.5 | 0.2 | 8
Cu16.5Pd67Si16.5 | 0.2 | 8
Cu0Pd82Si18 | 0.2 | 8
Cu6Pd77.5Si16.5 | 0.2 | 8
Cu0Pd83.5Si16.5 | 0.2 | 8
Cu3Pd80Si17 | 0.2 | 8
Cu39Ti17Zr44 | 0.2 | 8
Cu39Ti21Zr40 | 0.2 | 8
Cu40Ti30Zr30 | 0.2 | 8
Cu44Ti10Zr46 | 0.2 | 8
Cu44Ti16Zr40 | 0.2 | 8
Cu45Ti20Zr35 | 0.2 | 8
Cu45Ti25Zr30 | 0.2 | 8
Cu47Ti35Zr18 | 0.2 | 8
Cu50Ti0Zr50 | 0.2 | 8
Cu50Ti15Zr35 | 0.2 | 8
Cu50Ti30Zr20 | 0.2 | 8
Cu54Ti11Zr35 | 0.2 | 8
Cu55Ti20Zr25 | 0.2 | 8
Cu55Ti25Zr20 | 0.2 | 8
Cu56Ti0Zr44 | 0.2 | 8
Cu60Ti25Zr15 | 0.2 | 8
Cu60Ti40Zr0 | 0.2 | 8
Cu62Ti0Zr38 | 0.2 | 8
Cu65Ti0Zr35 | 0.2 | 8
Cu65Ti20Zr15 | 0.2 | 8
Cu70Ti0Zr30 | 0.2 | 8
Cu31Ti41Zr28 | 0 | 8
Cu34Ti44Zr22 | 0 | 8
Cu46Ti0Zr54 | 0 | 8
Cu66Ti34Zr0 | 0 | 8
Cu75Ti8Zr17 | 0 | 8
Cu20Ti80Zr0 | 0 | 8
Cu28Ti0Zr72 | 0 | 8
Cu30Ti70Zr0 | 0 | 8
Cu33Ti0Zr67 | 0 | 8
Cu35Ti65Zr0 | 0 | 8
Cu75Ti0Zr25 | 0 | 8
Cu75Ti25Zr0 | 0 | 8
Cu80Ti0Zr20 | 0 | 8
Cu85Ti15Zr0 | 0 | 8
Cu95Ti0Zr5 | 0 | 8
Cu50Ti50Zr0 | 0.2 | 8
Cu60Ti25Zr15 | 0.2 | 8
Dy0.3Fe89.7Zr10 | 0.2 | 8
Dy88Fe2Zr10 | 0.2 | 8
Dy84Fe6Zr10 | 0 | 8
Fe88Gd2Zr10 | 0.2 | 8
Fe89.7Gd0.3Zr10 | 0.2 | 8
Fe84Gd6Zr10 | 0 | 8
Fe89.91Ge0.09Zr10 | 0.2 | 8
Fe89.946Ge0.054Zr10 | 0.2 | 8
Fe89.964Ge0.036Zr10 | 0.2 | 8
Fe89.982Ge0.018Zr10 | 0.2 | 8
Fe90Ge0Zr10 | 0.2 | 8
Fe24Hf0Zr76 | 0.2 | 8
Fe24Hf7.6Zr68.4 | 0.2 | 8
Fe24Hf15.2Zr60.8 | 0.2 | 8
Fe24Hf22.8Zr53.2 | 0.2 | 8
Fe24Hf34.2Zr41.8 | 0.2 | 8
Fe28Ir2Zr70 | 0.2 | 8
Fe84La6Zr10 | 0.2 | 8
Fe88La2Zr10 | 0.2 | 8
Fe89.7La0.3Zr10 | 0.2 | 8
Fe68Mn15P17 | 0.2 | 8
Fe71Mn12P17 | 0.2 | 8
Fe74Mn9P17 | 0.2 | 8
Fe86Mn4Zr10 | 0.2 | 8
Fe88Mn2Zr10 | 0.2 | 8
Fe90Mn0Zr10 | 0.2 | 8
Fe82Mn8Zr10 | 0.2 | 8
Fe86Mn4Zr10 | 0.2 | 8
Fe90Mn0Zr10 | 0.2 | 8
Fe74Mo9P17 | 0.2 | 8
Fe76Mo7P17 | 0.2 | 8
Fe0Ni80P20 | 0.2 | 8
Fe1Ni79P20 | 0.2 | 8
Fe3Ni77P20 | 0.2 | 8
Fe5Ni75P20 | 0.2 | 8
Fe10Ni70P20 | 0.2 | 8
Fe20Ni60P20 | 0.2 | 8
Fe0Ni80P20 | 0.2 | 8
Fe10Ni70P20 | 0.2 | 8
Fe15Ni65P20 | 0.2 | 8
Fe20Ni60P20 | 0.2 | 8
Fe25Ni55P20 | 0.2 | 8
Fe30Ni50P20 | 0.2 | 8
Fe35Ni45P20 | 0.2 | 8
Fe40Ni40P20 | 0.2 | 8
Fe60Ni20P20 | 0.2 | 8
Fe80Ni0P20 | 0.2 | 8
Fe40Ni40P20 | 0.2 | 8
Fe16Ni64P20 | 0.2 | 8
Fe9Ni81Zr10 | 0.2 | 8
Fe18Ni72Zr10 | 0.2 | 8
Fe36Ni54Zr10 | 0.2 | 8
Fe54Ni36Zr10 | 0.2 | 8
Fe63Ni27Zr10 | 0.2 | 8
Fe72Ni18Zr10 | 0.2 | 8
Fe81Ni9Zr10 | 0.2 | 8
Fe90Ni0Zr10 | 0.2 | 8
Fe0Ni33Zr67 | 0.2 | 8
Fe33Ni0.05Zr66.95 | 0.2 | 8
Fe33Ni0.1Zr66.9 | 0.2 | 8
Fe33Ni0.15Zr66.85 | 0.2 | 8
Fe33Ni0.2Zr66.8 | 0.2 | 8
Fe15Ni28.05Zr56.95 | 0.2 | 8
Fe5Ni31.35Zr63.65 | 0.2 | 8
Fe10Ni29.7Zr60.3 | 0.2 | 8
Fe15Ni28.05Zr56.95 | 0.2 | 8
Fe20Ni26.4Zr53.6 | 0.2 | 8
Fe25Ni24.75Zr50.25 | 0.2 | 8
Fe30Ni23.1Zr46.9 | 0.2 | 8
Fe76.5Ni13.5Zr10 | 0.2 | 8
Fe0Ni33Zr67 | 0.2 | 8
Fe3.3Ni29.7Zr67 | 0.2 | 8
Fe6.6Ni26.4Zr67 | 0.2 | 8
Fe9.9Ni23.1Zr67 | 0.2 | 8
Fe13.2Ni19.8Zr67 | 0.2 | 8
Fe16.5Ni16.5Zr67 | 0.2 | 8
Fe20.2Ni12.8Zr67 | 0.2 | 8
Fe23.1Ni9.9Zr67 | 0.2 | 8
Fe29.7Ni3.3Zr67 | 0.2 | 8
Fe33Ni0Zr67 | 0.2 | 8
Fe72Ni18Zr10 | 0.2 | 8
Fe80P10Si10 | 0.2 | 8
Fe80P15Si5 | 0.2 | 8
Fe80P18Si2 | 0.2 | 8
Fe80P9.5Si10.5 | 0.2 | 8
Fe80P10Si10 | 0.2 | 8
Fe80P11Si9 | 0.2 | 8
Fe80P12Si8 | 0.2 | 8
Fe80P13Si7 | 0.2 | 8
Fe80P14Si6 | 0.2 | 8
Fe80P16Si4 | 0.2 | 8
Fe80P17.5Si2.5 | 0.2 | 8
Fe80P20Si0 | 0.2 | 8
Fe74P17V9 | 0.2 | 8
Fe76P17V7 | 0.2 | 8
Fe1.7Pd81.8Si16.5 | 0.2 | 8
Fe4.2Pd79.3Si16.5 | 0.2 | 8
Fe6.7Pd76.8Si16.5 | 0.2 | 8
Fe10Pd73.5Si16.5 | 0.2 | 8
Fe12.5Pd71Si16.5 | 0.2 | 8
Fe15Pd68.5Si16.5 | 0 | 8
Fe0Pd80Si20 | 0.2 | 8
Fe7Pd73Si20 | 0.2 | 8
Fe13Pd67Si20 | 0.2 | 8
Fe5.1Pd78.1Si16.8 | 0.2 | 8
Fe0Pd80Si20 | 0.2 | 8
Fe7Pd73Si20 | 0.2 | 8
Fe28Pd2Zr70 | 0.2 | 8
Fe84Pr6Zr10 | 0.2 | 8
Fe89.7Pr0.3Zr10 | 0.2 | 8
Fe88Pr2Zr10 | 0 | 8
Fe28Rh2Zr70 | 0.2 | 8
Fe28Ru2Zr70 | 0.2 | 8
Fe25Sc37.5Zr37.5 | 0.2 | 8
Fe25Sc75Zr0 | 0.2 | 8
Fe90Sc10Zr0 | 0.2 | 8
Fe56.7Si15Tb28.3 | 0.2 | 8
Fe56.7Si15Tb28.3 | 0.2 | 8
Fe61.7Si7.5Tb30.8 | 0.2 | 8
Fe65Si2.5Tb32.5 | 0.2 | 8
Fe66.7Si0Tb33.3 | 0 | 8
Fe12Si16Ti72 | 0.2 | 8
Fe89.91Si0.09Zr10 | 0.2 | 8
Fe89.946Si0.054Zr10 | 0.2 | 8
Fe89.964Si0.036Zr10 | 0.2 | 8
Fe89.982Si0.018Zr10 | 0.2 | 8
Fe90Si0Zr10 | 0.2 | 8
Fe0Si15Zr85 | 0.2 | 8
Fe10Si15Zr75 | 0.2 | 8
Fe20Si65Zr15 | 0.2 | 8
Fe22Si10Zr68 | 0.2 | 8
Fe89.91V0.09Zr10 | 0.2 | 8
Fe89.946V0.054Zr10 | 0.2 | 8
Fe89.964V0.036Zr10 | 0.2 | 8
Fe89.982V0.018Zr10 | 0.2 | 8
Fe90V0Zr10 | 0.2 | 8
Ge15Mo0Zr85 | 0.2 | 8
Ge15Mo10Zr75 | 0.2 | 8
Ge15Mo20Zr65 | 0.2 | 8
Ge1Nb80Si19 | 0.2 | 8
Ge2Nb80Si18 | 0.2 | 8
Ge3Nb80Si17 | 0.2 | 8
Ge4Nb80Si16 | 0.2 | 8
Ge0Nb77Si23 | 0.2 | 8
Ge0Nb80Si20 | 0.2 | 8
Ge4Nb76Si20 | 0.2 | 8
Ge8Nb76Si16 | 0.2 | 8
Ge8Nb78Si14 | 0.2 | 8
Ge13Nb77Si10 | 0.2 | 8
Ge15Nb75Si10 | 0.2 | 8
Ge15Nb76.5Si8.5 | 0.2 | 8
Ge13Nb0Zr87 | 0.2 | 8
Ge15Nb0Zr85 | 0.2 | 8
Ge15Nb10Zr75 | 0.2 | 8
Ge15Nb20Zr65 | 0.2 | 8
Ge15Nb30Zr55 | 0.2 | 8
Ge15Nb40Zr45 | 0.2 | 8
Ge15Nb50Zr35 | 0.2 | 8
Ge15Nb60Zr25 | 0.2 | 8
Ge17Nb0Zr83 | 0.2 | 8
Ge15Nb0Zr85 | 0.2 | 8
Ge15Nb10Zr75 | 0.2 | 8
Ge15Nb20Zr65 | 0.2 | 8
Ge15Nb30Zr55 | 0.2 | 8
Ge15Nb40Zr45 | 0.2 | 8
Ge15Nb60Zr25 | 0.2 | 8
Ge0Pd79Si21 | 0.2 | 8
Ge0Pd80Si20 | 0.2 | 8
Ge0Pd82Si18 | 0.2 | 8
Ge0Pd84Si16 | 0.2 | 8
Ge0Pd85Si15 | 0.2 | 8
Ge2Pd84Si14 | 0.2 | 8
Ge3Pd84Si13 | 0.2 | 8
Ge4Pd84Si12 | 0.2 | 8
Ge7Pd83Si10 | 0.2 | 8
Ge0Pd79Si21 | 0.2 | 8
Ge21Pd79Si0 | 0.2 | 8
Ge15Ta0Zr85 | 0.2 | 8
Ge15Ta20Zr65 | 0.2 | 8
Ge15Ti0Zr85 | 0.2 | 8
Ge15Ti20Zr65 | 0.2 | 8
Ge15V0Zr85 | 0.2 | 8
Ge15V10Zr75 | 0.2 | 8
Ge15V20Zr65 | 0.2 | 8
Hf40Nb45Si15 | 0.2 | 8
Hf41Nb44Si15 | 0.2 | 8
Hf42Nb43Si15 | 0.2 | 8
Hf43Nb42Si15 | 0.2 | 8
Hf44Nb41Si15 | 0.2 | 8
Hf45Nb40Si15 | 0.2 | 8
Hf46Nb39Si15 | 0.2 | 8
Hf47Nb38Si15 | 0.2 | 8
Hf48Nb37Si15 | 0.2 | 8
Hf49Nb36Si15 | 0.2 | 8
Hf50Nb35Si15 | 0.2 | 8
Hf51Nb34Si15 | 0.2 | 8
Hf52Nb33Si15 | 0.2 | 8
Hf53Nb32Si15 | 0.2 | 8
Hf54Nb31Si15 | 0.2 | 8
Hf55Nb30Si15 | 0.2 | 8
Hf56Nb29Si15 | 0.2 | 8
Hf57Nb28Si15 | 0.2 | 8
Hf58Nb27Si15 | 0.2 | 8
Hf59Nb26Si15 | 0.2 | 8
Hf60Nb25Si15 | 0.2 | 8
Hf61Nb24Si15 | 0.2 | 8
Hf62Nb23Si15 | 0.2 | 8
Hf63Nb22Si15 | 0.2 | 8
Hf64Nb21Si15 | 0.2 | 8
Hf65Nb20Si15 | 0.2 | 8
Hf66Nb19Si15 | 0.2 | 8
Hf67Nb18Si15 | 0.2 | 8
Hf68Nb17Si15 | 0.2 | 8
Hf69Nb16Si15 | 0.2 | 8
Hf70Nb15Si15 | 0.2 | 8
Hf71Nb14Si15 | 0.2 | 8
Hf72Nb13Si15 | 0.2 | 8
Hf73Nb12Si15 | 0.2 | 8
Hf74Nb11Si15 | 0.2 | 8
Hf75Nb10Si15 | 0.2 | 8
Hf76Nb9Si15 | 0.2 | 8
Hf77Nb8Si15 | 0.2 | 8
Hf78Nb7Si15 | 0.2 | 8
Hf79Nb6Si15 | 0.2 | 8
Hf80Nb5Si15 | 0.2 | 8
Hf81Nb4Si15 | 0.2 | 8
Hf82Nb3Si15 | 0.2 | 8
Hf83Nb2Si15 | 0.2 | 8
Hf84Nb1Si15 | 0.2 | 8
Hf85Nb0Si15 | 0.2 | 8
Hf45Nb40Si15 | 0.2 | 8
Hf75Nb10Si15 | 0.2 | 8
Hf85Nb0Si15 | 0.2 | 8
Hf67Ni27P6 | 0.2 | 8
Hf67Ni33P0 | 0.2 | 8
Hf50Si15V35 | 0.2 | 8
Hf51Si15V34 | 0.2 | 8
Hf52Si15V33 | 0.2 | 8
Hf53Si15V32 | 0.2 | 8
Hf54Si15V31 | 0.2 | 8
Hf55Si15V30 | 0.2 | 8
Hf56Si15V29 | 0.2 | 8
Hf57Si15V28 | 0.2 | 8
Hf58Si15V27 | 0.2 | 8
Hf59Si15V26 | 0.2 | 8
Hf60Si15V25 | 0.2 | 8
Hf61Si15V24 | 0.2 | 8
Hf62Si15V23 | 0.2 | 8
Hf63Si15V22 | 0.2 | 8
Hf64Si15V21 | 0.2 | 8
Hf65Si15V20 | 0.2 | 8
Hf66Si15V19 | 0.2 | 8
Hf67Si15V18 | 0.2 | 8
Hf68Si15V17 | 0.2 | 8
Hf69Si15V16 | 0.2 | 8
Hf70Si15V15 | 0.2 | 8
Hf71Si15V14 | 0.2 | 8
Hf72Si15V13 | 0.2 | 8
Hf73Si15V12 | 0.2 | 8
Hf74Si15V11 | 0.2 | 8
Hf75Si15V10 | 0.2 | 8
Hf76Si15V9 | 0.2 | 8
Hf77Si15V8 | 0.2 | 8
Hf78Si15V7 | 0.2 | 8
Hf79Si15V6 | 0.2 | 8
Hf80Si15V5 | 0.2 | 8
Hf81Si15V4 | 0.2 | 8
Hf82Si15V3 | 0.2 | 8
Hf83Si15V2 | 0.2 | 8
Hf84Si15V1 | 0.2 | 8
Hf85Si15V0 | 0.2 | 8
Hf55Si15V30 | 0.2 | 8
Hf85Si15V0 | 0.2 | 8
Hf0Si15Zr85 | 0.2 | 8
Hf10Si15Zr75 | 0.2 | 8
Hf20Si15Zr65 | 0.2 | 8
Hf30Si15Zr55 | 0.2 | 8
Hf40Si15Zr45 | 0.2 | 8
Hf55Si15Zr30 | 0.2 | 8
In6Mg70Zn24 | 0.2 | 8
Ir1Nb40Ni59 | 0.2 | 8
Ir1Ni59Ta40 | 0.2 | 8
Ir40P19Pd41 | 0.2 | 8
La0Mg80Ni20 | 0.2 | 8
La0Mg85Ni15 | 0.2 | 8
La0Mg90Ni10 | 0.2 | 8
La5Mg75Ni20 | 0.2 | 8
La5Mg80Ni15 | 0.2 | 8
La5Mg85Ni10 | 0.2 | 8
La10Mg50Ni40 | 0.2 | 8
La10Mg60Ni30 | 0.2 | 8
La10Mg65Ni25 | 0.2 | 8
La10Mg70Ni20 | 0.2 | 8
La10Mg75Ni15 | 0.2 | 8
La10Mg80Ni10 | 0.2 | 8
La15Mg50Ni35 | 0.2 | 8
La15Mg55Ni30 | 0.2 | 8
La15Mg60Ni25 | 0.2 | 8
La15Mg65Ni20 | 0.2 | 8
La15Mg70Ni15 | 0.2 | 8
La15Mg75Ni10 | 0.2 | 8
La20Mg40Ni40 | 0.2 | 8
La20Mg45Ni35 | 0.2 | 8
La20Mg50Ni30 | 0.2 | 8
La20Mg55Ni25 | 0.2 | 8
La20Mg60Ni20 | 0.2 | 8
La20Mg65Ni15 | 0.2 | 8
La20Mg70Ni10 | 0.2 | 8
La25Mg45Ni30 | 0.2 | 8
La30Mg40Ni30 | 0.2 | 8
La0Mg80Ni20 | 0.2 | 8
La0Mg85Ni15 | 0.2 | 8
La0Mg90Ni10 | 0.2 | 8
La5Mg75Ni20 | 0.2 | 8
La5Mg80Ni15 | 0.2 | 8
La5Mg85Ni10 | 0.2 | 8
La10Mg50Ni40 | 0.2 | 8
La10Mg60Ni30 | 0.2 | 8
La10Mg65Ni25 | 0.2 | 8
La10Mg70Ni20 | 0.2 | 8
La10Mg75Ni15 | 0.2 | 8
La10Mg80Ni10 | 0.2 | 8
La15Mg50Ni35 | 0.2 | 8
La15Mg55Ni30 | 0.2 | 8
La15Mg60Ni25 | 0.2 | 8
La15Mg65Ni20 | 0.2 | 8
La15Mg70Ni15 | 0.2 | 8
La15Mg75Ni10 | 0.2 | 8
La20Mg35Ni45 | 0.2 | 8
La20Mg40Ni40 | 0.2 | 8
La20Mg45Ni35 | 0.2 | 8
La20Mg50Ni30 | 0.2 | 8
La20Mg55Ni25 | 0.2 | 8
La20Mg60Ni20 | 0.2 | 8
La20Mg65Ni15 | 0.2 | 8
La25Mg45Ni30 | 0.2 | 8
La25Mg50Ni25 | 0.2 | 8
La30Mg30Ni40 | 0.2 | 8
La30Mg40Ni30 | 0.2 | 8
La30Mg45Ni25 | 0.2 | 8
La30Mg50Ni20 | 0.2 | 8
La5Mg90Ni5 | 0 | 8
La30Mg60Ni10 | 0 | 8
La40Mg10Ni50 | 0 | 8
La40Mg40Ni20 | 0 | 8
La50Mg20Ni30 | 0 | 8
La0Mg70Ni30 | 0 | 8
La10Mg85Ni5 | 0 | 8
La15Mg80Ni5 | 0 | 8
La20Mg70Ni10 | 0 | 8
La50Mg0Ni50 | 0 | 8
La9Mg85Ni6 | 0.2 | 8
La10Mg50Ni40 | 0.2 | 8
La12Mg80Ni8 | 0.2 | 8
La15Mg50Ni35 | 0.2 | 8
La18Mg70Ni12 | 0.2 | 8
La20Mg50Ni30 | 0.2 | 8
La24Mg60Ni16 | 0.2 | 8
La25Mg50Ni25 | 0.2 | 8
La30Mg50Ni20 | 0.2 | 8
La30Mg50Ni20 | 0.2 | 8
La35Mg50Ni15 | 0.2 | 8
La36Mg40Ni24 | 0.2 | 8
La40Mg50Ni10 | 0.2 | 8
La48Mg20Ni32 | 0.2 | 8
La60Mg0Ni40 | 0.2 | 8
La0Mg60Zn40 | 0.2 | 8
La0Mg65Zn35 | 0.2 | 8
La0Mg70Zn30 | 0.2 | 8
La0Mg75Zn25 | 0.2 | 8
La3Mg72Zn25 | 0.2 | 8
La3Mg75Zn22 | 0.2 | 8
La4Mg74Zn22 | 0.2 | 8
La4Mg76Zn20 | 0.2 | 8
La5Mg70Zn25 | 0.2 | 8
La5Mg75Zn20 | 0.2 | 8
La7Mg71Zn22 | 0.2 | 8
La8Mg67Zn25 | 0.2 | 8
La8Mg72Zn20 | 0.2 | 8
La10Mg65Zn25 | 0.2 | 8
La10Mg70Zn20 | 0.2 | 8
Mg84Mn6Y10 | 0.2 | 8
Mg85Mn0Y15 | 0.2 | 8
Mg86Mn2Y12 | 0.2 | 8
Mg86Mn4Y10 | 0.2 | 8
Mg86.5Mn6Y7.5 | 0.2 | 8
Mg87Mn8Y5 | 0.2 | 8
Mg88Mn2Y10 | 0.2 | 8
Mg88.5Mn4Y7.5 | 0.2 | 8
Mg89Mn6Y5 | 0.2 | 8
Mg91Mn4Y5 | 0.2 | 8
Mg91.5Mn6Y2.5 | 0.2 | 8
Mg82Mn8Y10 | 0 | 8
Mg83Mn2Y15 | 0 | 8
Mg84.5Mn8Y7.5 | 0 | 8
Mg87.5Mn10Y2.5 | 0 | 8
Mg89.5Mn8Y2.5 | 0 | 8
Mg90.5Mn2Y7.5 | 0 | 8
Mg93Mn2Y5 | 0 | 8
Mg95Mn5Y0 | 0 | 8
Mg77.5Mn10Y12.5 | 0 | 8
Mg80Mn15Y5 | 0 | 8
Mg81Mn4Y15 | 0 | 8
Mg82.5Mn10Y7.5 | 0 | 8
Mg85Mn15Y0 | 0 | 8
Mg90Mn0Y10 | 0 | 8
Mg90Mn10Y0 | 0 | 8
Mg92.5Mn7.5Y0 | 0 | 8
Mg93.5Mn4Y2.5 | 0 | 8
Mg95.5Mn2Y2.5 | 0 | 8
Mg0Nd60Ni40 | 0.2 | 8
Mg0Nd70Ni30 | 0.2 | 8
Mg10Nd40Ni50 | 0.2 | 8
Mg10Nd50Ni40 | 0.2 | 8
Mg10Nd60Ni30 | 0.2 | 8
Mg20Nd30Ni50 | 0.2 | 8
Mg20Nd40Ni40 | 0.2 | 8
Mg20Nd50Ni30 | 0.2 | 8
Mg20Nd60Ni20 | 0.2 | 8
Mg30Nd40Ni30 | 0.2 | 8
Mg30Nd50Ni20 | 0.2 | 8
Mg35Nd25Ni40 | 0.2 | 8
Mg40Nd20Ni40 | 0.2 | 8
Mg40Nd25Ni35 | 0.2 | 8
Mg40Nd30Ni30 | 0.2 | 8
Mg40Nd35Ni25 | 0.2 | 8
Mg45Nd15Ni40 | 0.2 | 8
Mg45Nd20Ni35 | 0.2 | 8
Mg45Nd25Ni30 | 0.2 | 8
Mg45Nd30Ni25 | 0.2 | 8
Mg45Nd35Ni20 | 0.2 | 8
Mg50Nd15Ni35 | 0.2 | 8
Mg50Nd20Ni30 | 0.2 | 8
Mg50Nd25Ni25 | 0.2 | 8
Mg50Nd30Ni20 | 0.2 | 8
Mg50Nd35Ni15 | 0.2 | 8
Mg55Nd10Ni35 | 0.2 | 8
Mg55Nd15Ni30 | 0.2 | 8
Mg55Nd20Ni25 | 0.2 | 8
Mg55Nd25Ni20 | 0.2 | 8
Mg55Nd30Ni15 | 0.2 | 8
Mg55Nd35Ni10 | 0.2 | 8
Mg60Nd10Ni30 | 0.2 | 8
Mg60Nd15Ni25 | 0.2 | 8
Mg60Nd20Ni20 | 0.2 | 8
Mg60Nd25Ni15 | 0.2 | 8
Mg60Nd30Ni10 | 0.2 | 8
Mg65Nd5Ni30 | 0.2 | 8
Mg65Nd10Ni25 | 0.2 | 8
Mg65Nd15Ni20 | 0.2 | 8
Mg65Nd20Ni15 | 0.2 | 8
Mg65Nd25Ni10 | 0.2 | 8
Mg70Nd10Ni20 | 0.2 | 8
Mg70Nd15Ni15 | 0.2 | 8
Mg70Nd20Ni10 | 0.2 | 8
Mg75Nd5Ni20 | 0.2 | 8
Mg75Nd10Ni15 | 0.2 | 8
Mg75Nd15Ni10 | 0.2 | 8
Mg75Nd20Ni5 | 0.2 | 8
Mg80Nd0Ni20 | 0.2 | 8
Mg80Nd10Ni10 | 0.2 | 8
Mg83Nd5Ni12 | 0.2 | 8
Mg85Nd5Ni10 | 0.2 | 8
Mg85Nd10Ni5 | 0.2 | 8
Mg88Nd5Ni7 | 0.2 | 8
Mg90Nd7.5Ni2.5 | 0.2 | 8
Mg0Nd30Ni70 | 0 | 8
Mg10Nd30Ni60 | 0 | 8
Mg50Nd10Ni40 | 0 | 8
Mg50Nd40Ni10 | 0 | 8
Mg80Nd15Ni5 | 0 | 8
Mg90Nd0Ni10 | 0 | 8
Mg90Nd5Ni5 | 0 | 8
Mg92.5Nd7.5Ni0 | 0 | 8
Mg0Nd40Ni60 | 0 | 8
Mg0Nd50Ni50 | 0 | 8
Mg0Nd80Ni20 | 0 | 8
Mg10Nd70Ni20 | 0 | 8
Mg20Nd70Ni10 | 0 | 8
Mg30Nd20Ni50 | 0 | 8
Mg30Nd60Ni10 | 0 | 8
Mg40Nd50Ni10 | 0 | 8
Mg70Nd0Ni30 | 0 | 8
Mg85Nd15Ni0 | 0 | 8
Mg90Nd10Ni0 | 0 | 8
Mg95Nd5Ni0 | 0 | 8
Mg97.5Nd2.5Ni0 | 0 | 8
Mg30Ni40Y30 | 0.2 | 8
Mg40Ni30Y30 | 0.2 | 8
Mg50Ni20Y30 | 0.2 | 8
Mg50Ni30Y20 | 0.2 | 8
Mg60Ni20Y20 | 0.2 | 8
Mg60Ni25Y15 | 0.2 | 8
Mg60Ni30Y10 | 0.2 | 8
Mg65Ni15Y20 | 0.2 | 8
Mg65Ni20Y15 | 0.2 | 8
Mg65Ni25Y10 | 0.2 | 8
Mg65Ni30Y5 | 0.2 | 8
Mg70Ni15Y15 | 0.2 | 8
Mg70Ni20Y10 | 0.2 | 8
Mg75Ni10Y15 | 0.2 | 8
Mg75Ni15Y10 | 0.2 | 8
Mg75Ni20Y5 | 0.2 | 8
Mg80Ni10Y10 | 0.2 | 8
Mg80Ni15Y5 | 0.2 | 8
Mg80Ni20Y0 | 0.2 | 8
Mg85Ni10Y5 | 0.2 | 8
Mg20Ni40Y40 | 0.2 | 8
Mg30Ni40Y30 | 0.2 | 8
Mg40Ni30Y30 | 0.2 | 8
Mg50Ni20Y30 | 0.2 | 8
Mg50Ni30Y20 | 0.2 | 8
Mg60Ni20Y20 | 0.2 | 8
Mg60Ni25Y15 | 0.2 | 8
Mg60Ni30Y10 | 0.2 | 8
Mg65Ni15Y20 | 0.2 | 8
Mg65Ni20Y15 | 0.2 | 8
Mg65Ni25Y10 | 0.2 | 8
Mg65Ni30Y5 | 0.2 | 8
Mg70Ni15Y15 | 0.2 | 8
Mg70Ni20Y10 | 0.2 | 8
Mg75Ni10Y15 | 0.2 | 8
Mg75Ni15Y10 | 0.2 | 8
Mg75Ni20Y5 | 0.2 | 8
Mg80Ni10Y10 | 0.2 | 8
Mg80Ni15Y5 | 0.2 | 8
Mg85Ni5Y10 | 0.2 | 8
Mg85Ni10Y5 | 0.2 | 8
Mg50Ni40Y10 | 0 | 8
Mg70Ni10Y20 | 0 | 8
Mg80Ni5Y15 | 0 | 8
Mg40Ni40Y20 | 0 | 8
Mg90Ni5Y5 | 0 | 8
Mg70Sn6Zn24 | 0.2 | 8
Mn0Ni33Zr67 | 0.2 | 8
Mn33Ni0.05Zr66.95 | 0.2 | 8
Mn33Ni0.1Zr66.9 | 0.2 | 8
Mn33Ni0.15Zr66.85 | 0.2 | 8
Mn33Ni0.2Zr66.8 | 0.2 | 8
Mn15Ni28.05Zr56.95 | 0.2 | 8
Mn5Ni31.35Zr63.65 | 0.2 | 8
Mn10Ni29.7Zr60.3 | 0.2 | 8
Mn15Ni28.05Zr56.95 | 0.2 | 8
Mn20Ni26.4Zr53.6 | 0.2 | 8
Mn25Ni24.75Zr50.25 | 0.2 | 8
Mn30Ni23.1Zr46.9 | 0.2 | 8
Mn74P3Si23 | 0.2 | 8
Mn74P13Si13 | 0.2 | 8
Mn0Pd80Si20 | 0.2 | 8
Mn1Pd79Si20 | 0.2 | 8
Mn2Pd78Si20 | 0.2 | 8
Mn3Pd77Si20 | 0.2 | 8
Mn4Pd76Si20 | 0.2 | 8
Mn5Pd75Si20 | 0.2 | 8
Mn6Pd74Si20 | 0.2 | 8
Mn7Pd73Si20 | 0.2 | 8
Mo0Nb80Si20 | 0.2 | 8
Mo5Nb75Si20 | 0.2 | 8
Mo10Nb70Si20 | 0.2 | 8
Mo15Nb65Si20 | 0.2 | 8
Mo20Nb60Si20 | 0.2 | 8
Mo25Nb55Si20 | 0.2 | 8
Mo30Nb50Si20 | 0.2 | 8
Mo35Nb45Si20 | 0 | 8
Mo9Ni72P19 | 0.2 | 8
Mo13Ni68P19 | 0.2 | 8
Mo5Ni75P20 | 0.2 | 8
Mo7Ni73P20 | 0.2 | 8
Mo9Ni72P19 | 0.2 | 8
Mo12Ni69P19 | 0.2 | 8
Mo48P20Rh32 | 0.2 | 8
Mo16P20Ru64 | 0.2 | 8
Mo32P20Ru48 | 0.2 | 8
Mo48P20Ru32 | 0.2 | 8
Mo64P20Ru16 | 0.2 | 8
Mo0Si15Zr85 | 0.2 | 8
Mo5Si15Zr80 | 0.2 | 8
Mo10Si15Zr75 | 0.2 | 8
Mo15Si15Zr70 | 0.2 | 8
Mo20Si15Zr65 | 0.2 | 8
Nb40Ni59Pd1 | 0.2 | 8
Nb40Ni57Pt3 | 0.2 | 8
Nb40Ni59Pt1 | 0.2 | 8
Nb0Ni60Ta40 | 0.2 | 8
Nb0Ni65Ta35 | 0.2 | 8
Nb0Ni70Ta30 | 0.2 | 8
Nb0Ni80Ta20 | 0.2 | 8
Nb0Ni90Ta10 | 0.2 | 8
Nb10Ni60Ta30 | 0.2 | 8
Nb15Ni60Ta25 | 0.2 | 8
Nb20Ni60Ta20 | 0.2 | 8
Nb25Ni60Ta15 | 0.2 | 8
Nb30Ni60Ta10 | 0.2 | 8
Nb35Ni60Ta5 | 0.2 | 8
Nb40Ni60Ta0 | 0.2 | 8
Nb40Ni60Ta0 | 0.2 | 8
Nb50Ni50Ta0 | 0.2 | 8
Nb60Ni40Ta0 | 0.2 | 8
Nb0Ni50Ta50 | 0.2 | 8
Nb0Ni60Ta40 | 0.2 | 8
Nb0Ni70Ta30 | 0.2 | 8
Nb40Ni60Ta0 | 0.2 | 8
Nb50Ni50Ta0 | 0.2 | 8
Nb60Ni40Ta0 | 0.2 | 8
Nb70Si20Ta10 | 0.2 | 8
Nb75Si20Ta5 | 0.2 | 8
Nb80Si20Ta0 | 0.2 | 8
Nb65Si20Ta15 | 0 | 8
Nb0Si15Ti85 | 0.2 | 8
Nb0Si20Ti80 | 0.2 | 8
Nb5Si15Ti80 | 0.2 | 8
Nb10Si15Ti75 | 0.2 | 8
Nb15Si15Ti70 | 0.2 | 8
Nb15Si17.5Ti67.5 | 0.2 | 8
Nb25Si15Ti60 | 0.2 | 8
Nb25Si17.5Ti57.5 | 0.2 | 8
Nb30Si15Ti55 | 0.2 | 8
Nb30Si17.5Ti52.5 | 0.2 | 8
Nb35Si15Ti50 | 0.2 | 8
Nb30Si12Ti58 | 0 | 8
Nb0Si5Ti95 | 0 | 8
Nb0Si10Ti90 | 0 | 8
Nb0Si25Ti75 | 0 | 8
Nb10Si10Ti80 | 0 | 8
Nb20Si10Ti70 | 0 | 8
Nb30Si10Ti60 | 0 | 8
Nb30Si20Ti50 | 0 | 8
Nb45Si15Ti40 | 0 | 8
Nb50Si15Ti35 | 0 | 8
Nb0Si13Ti87 | 0.2 | 8
Nb5Si15Ti80 | 0.2 | 8
Nb10Si15Ti75 | 0.2 | 8
Nb15Si15Ti70 | 0.2 | 8
Nb20Si15Ti65 | 0.2 | 8
Nb25Si15Ti60 | 0.2 | 8
Nb30Si14Ti56 | 0.2 | 8
Nb30Si14Ti56 | 0.2 | 8
Nb30Si15Ti55 | 0.2 | 8
Nb30Si15Ti55 | 0.2 | 8
Nb30Si16Ti54 | 0.2 | 8
Nb30Si18Ti52 | 0.2 | 8
Nb35Si15Ti50 | 0.2 | 8
Nb40Si15Ti45 | 0.2 | 8
Nb45Si15Ti40 | 0.2 | 8
Nb50Si15Ti35 | 0.2 | 8
Nb52Si18Ti30 | 0.2 | 8
Nb54Si16Ti30 | 0.2 | 8
Nb55Si15Ti30 | 0.2 | 8
Nb56Si14Ti30 | 0.2 | 8
Nb60Si15Ti25 | 0.2 | 8
Nb65Si15Ti20 | 0.2 | 8
Nb68Si17Ti15 | 0.2 | 8
Nb70Si15Ti15 | 0.2 | 8
Nb75Si15Ti10 | 0.2 | 8
Nb80Si15Ti5 | 0.2 | 8
Nb80Si20Ti0 | 0.2 | 8
Nb85Si15Ti0 | 0.2 | 8
Nb30Si13Ti57 | 0 | 8
Nb0Si5Ti95 | 0 | 8
Nb0Si10Ti90 | 0 | 8
Nb0Si25Ti75 | 0 | 8
Nb10Si10Ti80 | 0 | 8
Nb20Si10Ti70 | 0 | 8
Nb30Si10Ti60 | 0 | 8
Nb30Si20Ti50 | 0 | 8
Nb47Si13Ti40 | 0 | 8
Nb47Si25Ti28 | 0 | 8
Nb50Si13Ti37 | 0 | 8
Nb50Si25Ti25 | 0 | 8
Nb0Si13Ti87 | 0.2 | 8
Nb0Si15Ti85 | 0.2 | 8
Nb0Si22Ti78 | 0.2 | 8
Nb15Si15Ti70 | 0.2 | 8
Nb30Si15Ti55 | 0.2 | 8
Nb35Si15Ti50 | 0.2 | 8
Nb40Si15Ti45 | 0.2 | 8
Nb0Si15Ti85 | 0.2 | 8
Nb5Si15Ti80 | 0.2 | 8
Nb10Si15Ti75 | 0.2 | 8
Nb30Si15Ti55 | 0.2 | 8
Nb60Si20V20 | 0.2 | 8
Nb65Si20V15 | 0.2 | 8
Nb70Si20V10 | 0.2 | 8
Nb75Si20V5 | 0.2 | 8
Nb80Si20V0 | 0.2 | 8
Nb55Si20V25 | 0 | 8
Nb70Si20W10 | 0.2 | 8
Nb75Si20W5 | 0.2 | 8
Nb80Si20W0 | 0.2 | 8
Nb65Si20W15 | 0 | 8
Nb55Si20Zr25 | 0.2 | 8
Nb55Si20Zr25 | 0.2 | 8
Nb60Si20Zr20 | 0.2 | 8
Nb65Si20Zr15 | 0.2 | 8
Nb65Si20Zr15 | 0.2 | 8
Nb70Si20Zr10 | 0.2 | 8
Nb70Si20Zr10 | 0.2 | 8
Nb75Si20Zr5 | 0.2 | 8
Nb75Si20Zr5 | 0.2 | 8
Nb79Si20Zr1 | 0.2 | 8
Nb80Si20Zr0 | 0.2 | 8
Nb50Si20Zr30 | 0 | 8
Nb0Si13Zr87 | 0.2 | 8
Nb0Si15Zr85 | 0.2 | 8
Nb0Si17Zr83 | 0.2 | 8
Nb10Si15Zr75 | 0.2 | 8
Nb20Si15Zr65 | 0.2 | 8
Nb30Si13Zr57 | 0.2 | 8
Nb30Si15Zr55 | 0.2 | 8
Nb30Si17Zr53 | 0.2 | 8
Nb40Si9Zr51 | 0.2 | 8
Nb40Si11Zr49 | 0.2 | 8
Nb40Si13Zr47 | 0.2 | 8
Nb40Si15Zr45 | 0.2 | 8
Nb40Si15Zr45 | 0.2 | 8
Nb40Si17Zr43 | 0.2 | 8
Nb50Si15Zr35 | 0.2 | 8
Nb60Si15Zr25 | 0.2 | 8
Nb70Si15Zr15 | 0.2 | 8
Nb30Si9Zr61 | 0 | 8
Nb30Si11Zr59 | 0 | 8
Nb40Si7Zr53 | 0 | 8
Nb30Si5Zr65 | 0 | 8
Nb30Si7Zr63 | 0 | 8
Nb40Si5Zr55 | 0 | 8
Nb0Si15Zr85 | 0.2 | 8
Nb10Si15Zr75 | 0.2 | 8
Nb20Si15Zr65 | 0.2 | 8
Nb30Si15Zr55 | 0.2 | 8
Nb40Si15Zr45 | 0.2 | 8
Nb50Si15Zr35 | 0.2 | 8
Nb60Si15Zr25 | 0.2 | 8
Nb70Si15Zr15 | 0.2 | 8
Ni55P10Pd35 | 0.2 | 8
Ni63P20Pd17 | 0.2 | 8
Ni40P20Pd40 | 0.2 | 8
Ni80P20Pd0 | 0.2 | 8
Ni40P20Pd40 | 0.2 | 8
Ni41P18Pd41 | 0.2 | 8
Ni41P18Pd41 | 0.2 | 8
Ni41P18Pd41 | 0.2 | 8
Ni32P20Pd48 | 0.2 | 8
Ni36.5P27Pd36.5 | 0.2 | 8
Ni37.5P25Pd37.5 | 0.2 | 8
Ni40P20Pd40 | 0.2 | 8
Ni64P20Pd16 | 0.2 | 8
Ni0P19Pd81 | 0.2 | 8
Ni5P19Pd76 | 0.2 | 8
Ni10P19Pd71 | 0.2 | 8
Ni20P19Pd61 | 0.2 | 8
Ni34P18Pd48 | 0.2 | 8
Ni20P0Pd80 | 0.2 | 8
Ni40P20Pd40 | 0.2 | 8
Ni42.5P15Pd42.5 | 0.2 | 8
Ni45P10Pd45 | 0.2 | 8
Ni50P0Pd50 | 0.2 | 8
Ni37P26Pd37 | 0.2 | 8
Ni38.5P23Pd38.5 | 0.2 | 8
Ni40P20Pd40 | 0.2 | 8
Ni41.5P17Pd41.5 | 0.2 | 8
Ni43P14Pd43 | 0.2 | 8
Ni40P20Pd40 | 0.2 | 8
Ni8P20Pd72 | 0.2 | 8
Ni24P20Pd56 | 0.2 | 8
Ni40P20Pd40 | 0.2 | 8
Ni56P20Pd24 | 0.2 | 8
Ni72P20Pd8 | 0.2 | 8
Ni40P20Pd40 | 0.2 | 8
Ni60P20Pd20 | 0.2 | 8
Ni40P20Pd40 | 0.2 | 8
Ni15P25Pt60 | 0.2 | 8
Ni16P20Pt64 | 0.2 | 8
Ni22.5P25Pt52.5 | 0.2 | 8
Ni24P20Pt56 | 0.2 | 8
Ni30P25Pt45 | 0.2 | 8
Ni37.5P25Pt37.5 | 0.2 | 8
Ni40P20Pt40 | 0.2 | 8
Ni45P25Pt30 | 0.2 | 8
Ni48P20Pt32 | 0.2 | 8
Ni52.5P25Pt22.5 | 0.2 | 8
Ni56P20Pt24 | 0.2 | 8
Ni64P20Pt16 | 0.2 | 8
Ni32P20Pt48 | 0 | 8
Ni60P25Pt15 | 0 | 8
Ni72P20Pt8 | 0 | 8
Ni60P0Ta40 | 0.2 | 8
Ni62P18Ta20 | 0.2 | 8
Ni65P0Ta35 | 0.2 | 8
Ni65P5Ta30 | 0.2 | 8
Ni70P0Ta30 | 0.2 | 8
Ni72P18Ta10 | 0.2 | 8
Ni75P5Ta20 | 0.2 | 8
Ni80P0Ta20 | 0.2 | 8
Ni85P5Ta10 | 0.2 | 8
Ni90P0Ta10 | 0.2 | 8
Ni20P20Ti60 | 0.2 | 8
Ni65P20Ti15 | 0.2 | 8
Ni67P20Ti13 | 0.2 | 8
Ni70P20Ti10 | 0.2 | 8
Ni75P20Ti5 | 0.2 | 8
Ni76P20Ti4 | 0.2 | 8
Ni77P20Ti3 | 0.2 | 8
Ni80P20Ti0 | 0.2 | 8
Ni75P18W7 | 0.2 | 8
Ni77P18W5 | 0.2 | 8
Ni80P18W2 | 0.2 | 8
Ni49P2Zr49 | 0.2 | 8
Ni24P1Zr75 | 0.2 | 8
Ni24P2Zr74 | 0.2 | 8
Ni24P4Zr72 | 0.2 | 8
Ni24P6Zr70 | 0.2 | 8
Ni24P8Zr68 | 0.2 | 8
Ni1.7Pd81.8Si16.5 | 0.2 | 8
Ni4.2Pd79.3Si16.5 | 0.2 | 8
Ni6.7Pd76.8Si16.5 | 0.2 | 8
Ni10Pd73.5Si16.5 | 0.2 | 8
Ni12.5Pd71Si16.5 | 0.2 | 8
Ni15Pd68.5Si16.5 | 0.2 | 8
Ni20.9Pd62.6Si16.5 | 0.2 | 8
Ni26.7Pd56.8Si16.5 | 0.2 | 8
Ni29.2Pd54.3Si16.5 | 0.2 | 8
Ni35Pd48.5Si16.5 | 0.2 | 8
Ni40Pd43.5Si16.5 | 0.2 | 8
Ni43.4Pd40.1Si16.5 | 0.2 | 8
Ni50.1Pd33.4Si16.5 | 0.2 | 8
Ni58.5Pd25Si16.5 | 0 | 8
Ni20Pd60Si20 | 0.2 | 8
Ni11.7Pd71.8Si16.5 | 0.2 | 8
Ni19.2Pd64.3Si16.5 | 0.2 | 8
Ni8.2Pd73.8Si18 | 0.2 | 8
Ni16.4Pd65.6Si18 | 0.2 | 8
Ni32.8Pd49.2Si18 | 0.2 | 8
Ni49.2Pd32.8Si18 | 0.2 | 8
Ni16.4Pd65.6Si18 | 0.2 | 8
Ni32.8Pd49.2Si18 | 0.2 | 8
Ni49.2Pd32.8Si18 | 0.2 | 8
Ni59Pd1Ta40 | 0.2 | 8
Ni59Pd1Zr40 | 0.2 | 8
Ni59Ru1Ta40 | 0.2 | 8
Ni0Si20Ti80 | 0.2 | 8
Ni5Si15Ti80 | 0.2 | 8
Ni10Si10Ti80 | 0.2 | 8
Ni10Si15Ti75 | 0.2 | 8
Ni15Si10Ti75 | 0.2 | 8
Ni15Si15Ti70 | 0.2 | 8
Ni16Si20Ti64 | 0.2 | 8
Ni20Si5Ti75 | 0.2 | 8
Ni20Si10Ti70 | 0.2 | 8
Ni20Si15Ti65 | 0.2 | 8
Ni25Si5Ti70 | 0.2 | 8
Ni25Si10Ti65 | 0.2 | 8
Ni25Si15Ti60 | 0.2 | 8
Ni30Si0Ti70 | 0.2 | 8
Ni30Si5Ti65 | 0.2 | 8
Ni30Si10Ti60 | 0.2 | 8
Ni30Si15Ti55 | 0.2 | 8
Ni30Si20Ti50 | 0.2 | 8
Ni32Si20Ti48 | 0.2 | 8
Ni35Si0Ti65 | 0.2 | 8
Ni35Si5Ti60 | 0.2 | 8
Ni35Si10Ti55 | 0.2 | 8
Ni35Si15Ti50 | 0.2 | 8
Ni35Si20Ti45 | 0.2 | 8
Ni40Si0Ti60 | 0.2 | 8
Ni40Si5Ti55 | 0.2 | 8
Ni40Si10Ti50 | 0.2 | 8
Ni40Si15Ti45 | 0.2 | 8
Ni40Si20Ti40 | 0.2 | 8
Ni45Si15Ti40 | 0.2 | 8
Ni48Si20Ti32 | 0.2 | 8
Ni50Si10Ti40 | 0.2 | 8
Ni55Si5Ti40 | 0.2 | 8
Ni64Si20Ti16 | 0.2 | 8
Ni15Si5Ti80 | 0 | 8
Ni25Si0Ti75 | 0 | 8
Ni45Si5Ti50 | 0 | 8
Ni45Si10Ti45 | 0 | 8
Ni50Si5Ti45 | 0 | 8
Ni60Si0Ti40 | 0 | 8
Ni0Si15Ti85 | 0 | 8
Ni0Si25Ti75 | 0 | 8
Ni5Si10Ti85 | 0 | 8
Ni5Si20Ti75 | 0 | 8
Ni10Si5Ti85 | 0 | 8
Ni10Si20Ti70 | 0 | 8
Ni15Si0Ti85 | 0 | 8
Ni15Si20Ti65 | 0 | 8
Ni20Si0Ti80 | 0 | 8
Ni20Si20Ti60 | 0 | 8
Ni25Si20Ti55 | 0 | 8
Ni30Si30Ti40 | 0 | 8
Ni30Si40Ti30 | 0 | 8
Ni40Si30Ti30 | 0 | 8
Ni45Si0Ti55 | 0 | 8
Ni50Si0Ti50 | 0 | 8
Ni50Si20Ti30 | 0 | 8
Ni50Si30Ti20 | 0 | 8
Ni55Si0Ti45 | 0 | 8
Ni28Si16Ti56 | 0.2 | 8
Ni30Si0Ti70 | 0.2 | 8
Ni30Si10Ti60 | 0.2 | 8
Ni32Si4Ti64 | 0.2 | 8
Ni33Si0Ti67 | 0.2 | 8
Ni40Si0Ti60 | 0.2 | 8
Ni24Si1Zr75 | 0.2 | 8
Ni24Si2Zr74 | 0.2 | 8
Ni24Si4Zr72 | 0.2 | 8
Ni24Si6Zr70 | 0.2 | 8
Ni24Si8Zr68 | 0.2 | 8
Ni33Ti67Zr0 | 0.2 | 8
Ni50Ti0Zr50 | 0.2 | 8
Ni50Ti30Zr20 | 0.2 | 8
Ni60Ti40Zr0 | 0.2 | 8
Ni63Ti0Zr37 | 0.2 | 8
Ni33Ti0Zr67 | 0.2 | 8
Ni33Ti0.05Zr66.95 | 0.2 | 8
Ni33Ti0.1Zr66.9 | 0.2 | 8
Ni33Ti0.15Zr66.85 | 0.2 | 8
Ni33Ti0.2Zr66.8 | 0.2 | 8
Ni28.05Ti15Zr56.95 | 0.2 | 8
Ni24.75Ti25Zr50.25 | 0.2 | 8
Ni26.4Ti20Zr53.6 | 0.2 | 8
Ni28.05Ti15Zr56.95 | 0.2 | 8
Ni29.7Ti10Zr60.3 | 0.2 | 8
Ni31.35Ti5Zr63.65 | 0.2 | 8
Ni30Ti0Zr70 | 0.2 | 8
Ni35Ti65Zr0 | 0.2 | 8
Ni50Ti0Zr50 | 0.2 | 8
Ni60Ti40Zr0 | 0.2 | 8
Ni70Ti0Zr30 | 0.2 | 8
Ni20V30Zr50 | 0.2 | 8
Ni22V20Zr58 | 0.2 | 8
Ni25V10Zr65 | 0.2 | 8
Ni28V0Zr72 | 0.2 | 8
Ni37V25Zr38 | 0.2 | 8
Ni40V20Zr40 | 0.2 | 8
Ni45V10Zr45 | 0.2 | 8
Ni47V30Zr23 | 0.2 | 8
Ni50V0Zr50 | 0.2 | 8
Ni54V20Zr26 | 0.2 | 8
Ni60V10Zr30 | 0.2 | 8
Ni67V0Zr33 | 0.2 | 8
Ni46V30Zr24 | 0.2 | 8
Ni50V25Zr25 | 0.2 | 8
Ni54V20Zr26 | 0.2 | 8
Ni60V10Zr30 | 0.2 | 8
Ni67V0Zr33 | 0.2 | 8
Ni33V0Zr67 | 0.2 | 8
Ni33V0.05Zr66.95 | 0.2 | 8
Ni33V0.1Zr66.9 | 0.2 | 8
Ni33V0.15Zr66.85 | 0.2 | 8
Ni33V0.2Zr66.8 | 0.2 | 8
Ni28.05V15Zr56.95 | 0.2 | 8
Ni24.75V25Zr50.25 | 0.2 | 8
Ni26.4V20Zr53.6 | 0.2 | 8
Ni28.05V15Zr56.95 | 0.2 | 8
Ni29.7V10Zr60.3 | 0.2 | 8
Ni31.35V5Zr63.65 | 0.2 | 8
Ni24V25Zr51 | 0.2 | 8
Ni29V20Zr51 | 0.2 | 8
Ni30V10Zr60 | 0.2 | 8
Ni31V5Zr64 | 0.2 | 8
Ni45V25Zr30 | 0.2 | 8
Ni48V20Zr32 | 0.2 | 8
Ni50.5V25Zr24.5 | 0.2 | 8
Ni53V20Zr27 | 0.2 | 8
Ni55V10Zr35 | 0.2 | 8
Ni60V10Zr30 | 0.2 | 8
P19Pd61Ti20 | 0.2 | 8
P19Pd65Ti16 | 0.2 | 8
P19Pd73Ti8 | 0.2 | 8
P19Pd79Ti2 | 0.2 | 8
P19Pd81Ti0 | 0.2 | 8
Pd79.3Rh4.2Si16.5 | 0.2 | 8
Pd81.8Rh1.7Si16.5 | 0.2 | 8
Pd76.8Rh6.7Si16.5 | 0 | 8
Pd58.8Si20.6U20.6 | 0.2 | 8
Ru0Si15Zr85 | 0.2 | 8
Ru10Si15Zr75 | 0.2 | 8
Si6Sn9Zr85 | 0.2 | 8
Si13Sn0Zr87 | 0.2 | 8
Si15Sn0Zr85 | 0.2 | 8
Si17Sn0Zr83 | 0.2 | 8
Si15Ta0Ti85 | 0.2 | 8
Si15Ta10Ti75 | 0.2 | 8
Si15Ta20Ti65 | 0.2 | 8
Si15Ta30Ti55 | 0.2 | 8
Si15Ta40Ti45 | 0.2 | 8
Si15Ta0Zr85 | 0.2 | 8
Si15Ta10Zr75 | 0.2 | 8
Si15Ta20Zr65 | 0.2 | 8
Si15Ta30Zr55 | 0.2 | 8
Si15Ta40Zr45 | 0.2 | 8
Si15Ti55V30 | 0.2 | 8
Si15Ti60V25 | 0.2 | 8
Si15Ti65V20 | 0.2 | 8
Si15Ti70V15 | 0.2 | 8
Si15Ti75V10 | 0.2 | 8
Si15Ti80V5 | 0.2 | 8
Si15Ti85V0 | 0.2 | 8
Si20Ti70V10 | 0.2 | 8
Si20Ti75V5 | 0.2 | 8
Si20Ti80V0 | 0.2 | 8
Si5Ti95V0 | 0 | 8
Si10Ti70V20 | 0 | 8
Si10Ti85V5 | 0 | 8
Si10Ti90V0 | 0 | 8
Si15Ti50V35 | 0 | 8
Si20Ti60V20 | 0 | 8
Si25Ti75V0 | 0 | 8
Si15Ti45V40 | 0.2 | 8
Si15Ti55V30 | 0.2 | 8
Si15Ti60V25 | 0.2 | 8
Si15Ti75V10 | 0.2 | 8
Si15Ti80V5 | 0.2 | 8
Si15Ti85V0 | 0.2 | 8
Si15Ti0Zr85 | 0.2 | 8
Si15Ti5Zr80 | 0.2 | 8
Si15Ti10Zr75 | 0.2 | 8
Si15Ti15Zr70 | 0.2 | 8
Si15Ti20Zr65 | 0.2 | 8
Si15Ti25Zr60 | 0.2 | 8
Si15Ti30Zr55 | 0.2 | 8
Si15Ti35Zr50 | 0.2 | 8
Si15Ti40Zr45 | 0.2 | 8
Si15Ti45Zr40 | 0.2 | 8
Si15Ti50Zr35 | 0.2 | 8
Si15Ti55Zr30 | 0.2 | 8
Si15Ti60Zr25 | 0.2 | 8
Si15Ti65Zr20 | 0.2 | 8
Si15Ti70Zr15 | 0.2 | 8
Si15Ti75Zr10 | 0.2 | 8
Si15Ti80Zr5 | 0.2 | 8
Si15Ti85Zr0 | 0.2 | 8
Si0Ti15Zr85 | 0.2 | 8
Si0Ti20Zr80 | 0.2 | 8
Si0Ti22Zr78 | 0.2 | 8
Si5Ti12Zr83 | 0.2 | 8
Si5Ti15Zr80 | 0.2 | 8
Si5Ti20Zr75 | 0.2 | 8
Si5Ti23Zr72 | 0.2 | 8
Si10Ti10Zr80 | 0.2 | 8
Si10Ti15Zr75 | 0.2 | 8
Si10Ti20Zr70 | 0.2 | 8
Si10Ti24Zr66 | 0.2 | 8
Si13Ti0Zr87 | 0.2 | 8
Si15Ti9Zr76 | 0.2 | 8
Si15Ti15Zr70 | 0.2 | 8
Si15Ti20Zr65 | 0.2 | 8
Si15Ti25Zr60 | 0.2 | 8
Si20Ti9Zr71 | 0.2 | 8
Si20Ti15Zr65 | 0.2 | 8
Si20Ti20Zr60 | 0.2 | 8
Si20Ti25Zr55 | 0.2 | 8
Si25Ti8Zr67 | 0.2 | 8
Si25Ti15Zr60 | 0.2 | 8
Si25Ti20Zr55 | 0.2 | 8
Si25Ti25Zr50 | 0.2 | 8
Si30Ti8Zr62 | 0.2 | 8
Si30Ti15Zr55 | 0.2 | 8
Si30Ti20Zr50 | 0.2 | 8
Si30Ti26Zr44 | 0.2 | 8
Si35Ti8Zr57 | 0.2 | 8
Si35Ti15Zr50 | 0.2 | 8
Si35Ti20Zr45 | 0.2 | 8
Si35Ti26Zr39 | 0.2 | 8
Si40Ti8Zr52 | 0.2 | 8
Si40Ti15Zr45 | 0.2 | 8
Si40Ti20Zr40 | 0.2 | 8
Si40Ti26Zr34 | 0.2 | 8
Si45Ti8Zr47 | 0.2 | 8
Si45Ti15Zr40 | 0.2 | 8
Si45Ti20Zr35 | 0.2 | 8
Si45Ti25Zr30 | 0.2 | 8
Si50Ti8Zr42 | 0.2 | 8
Si50Ti15Zr35 | 0.2 | 8
Si50Ti20Zr30 | 0.2 | 8
Si50Ti25Zr25 | 0.2 | 8
Si55Ti9Zr36 | 0.2 | 8
Si55Ti15Zr30 | 0.2 | 8
Si55Ti20Zr25 | 0.2 | 8
Si55Ti24Zr21 | 0.2 | 8
Si60Ti9Zr31 | 0.2 | 8
Si60Ti15Zr25 | 0.2 | 8
Si60Ti20Zr20 | 0.2 | 8
Si60Ti24Zr16 | 0.2 | 8
Si65Ti10Zr25 | 0.2 | 8
Si65Ti15Zr20 | 0.2 | 8
Si65Ti20Zr15 | 0.2 | 8
Si65Ti23Zr12 | 0.2 | 8
Si70Ti11Zr19 | 0.2 | 8
Si70Ti15Zr15 | 0.2 | 8
Si70Ti20Zr10 | 0.2 | 8
Si70Ti22Zr8 | 0.2 | 8
Si75Ti12Zr13 | 0.2 | 8
Si75Ti15Zr10 | 0.2 | 8
Si75Ti20Zr5 | 0.2 | 8
Si75Ti22Zr3 | 0.2 | 8
Si80Ti14Zr6 | 0.2 | 8
Si80Ti15Zr5 | 0.2 | 8
Si80Ti20Zr0 | 0.2 | 8
Si85Ti15Zr0 | 0.2 | 8
Si0Ti90Zr10 | 0 | 8
Si82Ti8Zr10 | 0 | 8
Si84Ti6Zr10 | 0 | 8
Si86Ti4Zr10 | 0 | 8
Si88Ti2Zr10 | 0 | 8
Si15V0Zr85 | 0.2 | 8
Si15V10Zr75 | 0.2 | 8
Si15V20Zr65 | 0.2 | 8
Si15V30Zr55 | 0.2 | 8
Si15V40Zr45 | 0.2 | 8
Si15W0Zr85 | 0.2 | 8
Si15W10Zr75 | 0.2 | 8
Cu55Zr42.5Ga2.5 | 1 | 8
Cu57.5Zr37.5Ga5 | 1 | 8
Cu52.5Zr40Ga7.5 | 1.5 | 8
Cu55Zr40Ga5 | 2 | 8
Cu52.5Zr42.5Ga5 | 2 | 8
Cu46Zr54 | 2 | 8
Cu46Zr47Al7 | 3 | 8
Cu46Zr37Al7Y10 | 4 | 8
Cu46Zr45Al7Y2 | 8 | 8
Cu46Zr42Al7Y5 | 10 | 8
Cu60Hf25Ti15 | 4 | 8
Cu52.5Hf40Al7.5 | 3 | 8
Cu60Zr30Ti10 | 4 | 8
Cu47Ti33Zr11Si1Ni6Sn2 | 6 | 8
Cu50Zr43Al7 | 4 | 8
Cu47Zr43Al7Ag3 | 5 | 8
Cu47Zr43Al7Be3 | 6 | 8
Cu43Zr43Al7Ag7 | 8 | 8
Cu43Zr43Al7Be7 | 12 | 8
Cu49Hf42Al9 | 10 | 8
Cu45Zr48Al7 | 5 | 8
Cu47Ti33Zr11Ni8Si1 | 4 | 8
Cu47Ti33Zr9Nb2Ni8Si1 | 5 | 8
Cu47Ti33Zr7Nb4Ni8Si1 | 5 | 8
Cu47Ti33Zr5Nb6Ni8Si1 | 2 | 8
Cu47Ti33Zr3Nb8Ni8Si1 | 1 | 8
Cu47Ti33Nb11Ni8Si1 | 0.5 | 8
Cu47Zr11Ni8Ti34 | 3 | 8
Cu60Zr30Ti10 | 4 | 8
(Cu60Zr30Ti10)98Y2 | 5 | 8
(Cu60Zr30Ti10)90Be10 | 5 | 8
(Cu60Zr30Ti10)99Sn1 | 5 | 8
Cu60Hf25Ti15 | 4 | 8
(Cu0.6Hf0.25Ti0.15)98Nb2 | 4 | 8
(Cu0.6Hf0.25Ti0.15)96Nb4 | 4 | 8
(Cu0.6Hf0.25Ti0.15)94Nb6 | 4 | 8
(Cu0.6Hf0.25Ti0.15)92Nb8 | 2.5 | 8
Cu60Zr33Ti7 | 3 | 8
Cu54Ag6Zr33Ti7 | 6 | 8
Cu46.4Ag11.6Zr35Ti7 | 6 | 8
Cu60Zr30Ti10 | 2 | 8
Cu55Ni5Zr30Ti10 | 2 | 8
Cu47Ni13Zr30Ti10 | 1 | 8
Cu55Ag5Zr30Ti10 | 3 | 8
Cu50Ag10Zr30Ti10 | 4 | 8
Cu45Ag15Zr30Ti10 | 5 | 8
Cu40Ag20Zr30Ti10 | 3 | 8
Cu35Ag25Zr30Ti10 | 2 | 8
Cu45Ni5Ag10Zr30Ti10 | 5 | 8
Cu60Hf20Ti20 | 4 | 8
Cu60Hf17.5Ti22.5 | 3 | 8
Cu45Zr45Ag10 | 6 | 8
Cu45Zr45Ag7Al3 | 7 | 8
Cu45Zr45Ag5Al5 | 9 | 8
Cu45Zr45Ag3Al7 | 8 | 8
Cu44Zr44Ag6Al6 | 10 | 8
Cu42Zr42Ag8Al8 | 12 | 8
Cu40Zr40Ag10Al10 | 3 | 8
Cu40Zr44Ag8Al8 | 15 | 8
Cu38Zr46Ag8Al8 | 20 | 8
Cu36Zr48Ag8Al8 | 25 | 8
Cu34Zr50Ag8Al8 | 15 | 8
Cu50Zr50 | 2 | 8
Cu48Zr48Ag4 | 3 | 8
Cu46Zr46Ag8 | 4 | 8
Cu44Zr44Ag12 | 4 | 8
Cu42Zr42Ag16 | 2 | 8
Cu45Zr35Ag10Hf10 | 4 | 8
Cu45Zr25Ag10Hf20 | 3 | 8
Cu45Zr15Ag10Hf30 | 2 | 8
Cu50Zr50 | 2 | 8
Cu43Zr43Ag7Ti7 | 5 | 8
Cu43Zr43Ag7In7 | 5 | 8
Cu43Zr40Ag7Ti10 | 7 | 8
Cu64Zr36 | 2 | 8
Cu57Zr36Ag7 | 4 | 8
Cu54Zr36Ag10 | 6 | 8
Cu49Zr36Ag10Ti5 | 8 | 8
Cu50Zr42.5Ti7.5 | 5 | 8
(Cu0.5Zr0.425Ti0.075)99Sn1 | 6 | 8
(Cu0.5Zr0.425Ti0.075)99Si1 | 6 | 8
(Cu0.5Zr0.425Ti0.075)98.8Sn0.6Si0.6 | 7 | 8
Ca66.4Al33.6 | 1 | 8
Ca60Al30Ag10 | 2 | 8
Ca63Al32Cu5 | 2 | 8
Ca55Mg25Zn20 | 1 | 8
Ca55Mg20Zn25 | 2 | 8
Ca55Mg18Zn27 | 0.5 | 8
Ca55Mg15Zn30 | 0.5 | 8
Ca60Mg25Zn15 | 1 | 8
Ca60Mg20Zn20 | 4 | 8
Ca60Mg17.5Zn22.5 | 10 | 8
Ca60Mg15Zn25 | 6 | 8
Ca60Mg10Zn30 | 0.5 | 8
Ca62.5Mg17.5Zn20 | 10 | 8
Ca65Mg25Zn10 | 0.5 | 8
Ca65Mg20Zn15 | 5 | 8
Ca65Mg15Zn20 | 6 | 8
Ca65Mg10Zn25 | 2 | 8
Ca70Mg15Zn15 | 0.5 | 8
Ca70Mg10Zn20 | 0.5 | 8
Ca40Mg30Cu30 | 0.5 | 8
Ca40Mg25Cu35 | 4 | 8
Ca45Mg30Cu25 | 1 | 8
Ca45Mg25Cu30 | 6 | 8
Ca45Mg19Cu36 | 0.5 | 8
Ca47.5Mg22.5Cu30 | 6 | 8
Ca50Mg30Cu20 | 2 | 8
Ca50Mg25Cu25 | 9 | 8
Ca50Mg22.5Cu27.5 | 10 | 8
Ca50Mg20Cu30 | 8 | 8
Ca53Mg23Cu24 | 7 | 8
Ca55Mg25Cu20 | 8 | 8
Ca55Mg20Cu25 | 2 | 8
Ca55Mg15Cu30 | 3 | 8
Ca55Mg10Cu35 | 0.5 | 8
Ca58Mg18Cu24 | 6 | 8
Ca60Mg25Cu15 | 2 | 8
Ca60Mg20Cu20 | 4 | 8
Ca60Mg15Cu25 | 1 | 8
Ca60Mg13Cu27 | 1 | 8
Ca65Mg25Cu10 | 0.5 | 8
Ca65Mg20Cu15 | 2 | 8
Ca65Mg15Cu20 | 4 | 8
Ca65Mg10Cu25 | 2 | 8
Ca65Mg5Cu30 | 0.5 | 8
Ca70Mg20Cu10 | 0.5 | 8
Ca70Mg10Cu20 | 1 | 8
Ca55Mg11Zn11Cu23 | 1 | 8
Ca50Mg20Zn5Cu25 | 10 | 8
Ca50Mg15Zn10Cu25 | 10 | 8
Ca50Mg10Zn15Cu25 | 2 | 8
Ca50Mg25Zn15Cu10 | 8 | 8
Ca47Mg19Zn7Cu27 | 6 | 8
Mg80Ni10Nd10 | 0.6 | 8
Mg70Ni15Nd15 | 1.5 | 8
Mg75Ni15Nd10 | 2.8 | 8
Mg65Cu25Er10 | 3 | 8
Mg65Ni20Nd15 | 3.5 | 8
Mg65Cu15Ag10Er10 | 6 | 8
Mg65Cu7.5Ni7.5Zn5Ag5Y10 | 9 | 8
Mg65Cu25Y10 | 4 | 8
Mg65Cu25Gd10 | 8 | 8
Mg65Cu25Dy10 | 3 | 8
Mg65Cu25Pr10 | 1 | 8
Mg65Cu25Nd10 | 1 | 8
Mg65Cu25Ho10 | 1 | 8
Mg65Cu15Ag5Pd5Gd10 | 10 | 8
Mg65Cu25Gd5Y5 | 5 | 8
Mg65Cu20Ni5Gd10 | 5 | 8
Mg65Cu15Ag10Y4Gd6 | 8 | 8
Mg65Cu15Ag10Y2Gd8 | 9 | 8
Mg65Cu15Ag10Gd10 | 7.5 | 8
Mg65Cu7.5Ni7.5Ag5Zn5Gd10 | 11 | 8
Mg65Cu7.5Ni7.5Ag5Zn5Gd7.5Y2.5 | 13 | 8
Mg65Cu7.5Ni7.5Ag5Zn5Gd5Y5 | 14 | 8
Mg65Cu7.5Ni7.5Ag5Zn5Gd2.5Y7.5 | 9.5 | 8
Mg65Cu7.5Ni7.5Ag5Zn5Y10 | 9 | 8
Mg58.5Cu30.5Y11 | 9 | 8
Mg57Cu31.5Y9.2Nd2.3 | 10 | 8
Mg57Cu31.5Y8Nd3.5 | 12 | 8
Mg57Cu31Y6.6Nd5.4 | 14 | 8
Mg65.5Cu25.4Gd9 | 6 | 8
Mg63.5Cu27.5Gd9 | 4 | 8
Mg61.5Cu29.5Gd9 | 4 | 8
Mg65Cu25Gd10 | 7 | 8
Mg63Cu27Gd10 | 4 | 8
Mg61Cu29Gd10 | 4 | 8
Mg59Cu31Gd10 | 4 | 8
Mg64.5Cu24.5Gd11 | 6 | 8
Mg62.5Cu26.5Gd11 | 9 | 8
Mg60.5Cu28.5Gd11 | 8 | 8
Mg58.5Cu30.5Gd11 | 8 | 8
Mg61Cu28Gd11 | 12 | 8
La66Al14Cu20 | 2 | 8
La55Al25Ni20 | 3 | 8
La70Al14(CuNi)16 | 0.5 | 8
La68Al14(CuNi)18 | 1 | 8
La66Al14(CuNi)20 | 1.5 | 8
La62Al14(CuNi)24 | 10 | 8
La55Al25Ni10Cu10 | 5 | 8
La55Al25Cu20 | 3 | 8
La55Al25Ni5Cu10Co5 | 9 | 8
La62Cu12Ni12Al14 | 12 | 8
La62Al14Cu24 | 5 | 8
La62Al14Cu22Ag2 | 5 | 8
La62Al14Cu20Ag4 | 8 | 8
La62Al14Cu19Ag5 | 5 | 8
La62Al14Cu18Ag6 | 5 | 8
La62Al14Cu17Ag7 | 5 | 8
La62Al14Cu16Ag8 | 5 | 8
La62Al14(Cu5Ag1)20(Ni1Co1)4 | 16 | 8
La62Al14(Cu5Ag1)16(Ni1Co1)8 | 16 | 8
La62Al14(Cu5Ag1)14(Ni1Co1)10 | 20 | 8
La62Al14(Cu5Ag1)12(Ni1Co1)12 | 16 | 8
La32Ce32Al16Ni5Cu15 | 10 | 8
La32Ce32Al16Ni5Cu12Co3 | 10 | 8
La32Ce32Al16Ni5Cu10Co5 | 12 | 8
La32Ce32Al16Ni5Cu7Co8 | 10 | 8
La32Ce32Al16Ni5Cu5Co10 | 10 | 8
La62Al14(Cu0.5Ni0.5)24 | 12 | 8
La55Al25Cu20 | 2 | 8
La55Al20Ag5Cu20 | 4 | 8
La55Al17.5Ag7.5Cu20 | 3 | 8
La55Al15Ag10Cu20 | 2 | 8
La55Al25Ag5Cu15 | 3 | 8
La60Al15Ag5Cu20 | 5 | 8
La62.5Al12.5Ag5Cu20 | 6 | 8
La65Al10Ag5Cu20 | 5 | 8
La62.5Al12.5Ag5Cu17.5Fe2.5 | 7 | 8
La62.5Al12.5Ag5Cu15Fe5 | 6 | 8
La62.5Al12.5Ag5Cu17.5Co2.5 | 8 | 8
La62.5Al12.5Ag5Cu15Co5 | 9 | 8
La70.0Al12.4(CuNi)17.6 | 0.5 | 8
La68.0Al13.2(CuNi)18.8 | 1 | 8
La66.0Al14.0(CuNi)20.0 | 1.5 | 8
La64.6Al14.6(CuNi)20.8 | 5 | 8
La63.1Al15.2(CuNi)21.7 | 10 | 8
La62.0Al15.6(CuNi)22.4 | 11 | 8
La61.4Al15.9(CuNi)22.7 | 10.5 | 8
La60.5Al16.3(CuNi)23.2 | 8 | 8
La59.6Al16.6(CuNi)23.8 | 8 | 8
La58.6Al17.0(CuNi)24.4 | 5 | 8
La57.6Al17.5(CuNi)24.9 | 8 | 8
La56.5Al17.9(CuNi)25.6 | 2 | 8
La55.4Al18.4(CuNi)26.2 | 2 | 8
Pd79.5Cu4Si16.5 | 0.75 | 8
Pd77.5Cu6Si16.5 | 1.5 | 8
Pd81.5Cu2Si6.5 | 2 | 8
Pd77Cu6Si17 | 2 | 8
Pd73.5Cu10Si16.5 | 2 | 8
Pd71.5Cu12Si16.5 | 2 | 8
Pd40Ni40P20 | 25 | 8
Pd40Cu30Ni10P20 | 72 | 8
Pd77Cu6Si17 | 2 | 8
Pd79Cu6Si10P5 | 5 | 8
Pd79Cu5Ag1Si10P5 | 4 | 8
Pd79Cu4Ag2Si10P5 | 5 | 8
Pd79Cu3Ag3Si10P5 | 5 | 8
Pd79Cu2Ag4Si10P5 | 7 | 8
Ti50Ni30Cu32Sn3 | 1 | 8
Ti50Ni15Cu25Sn3Be7 | 2 | 8
Ti45Ni15Cu25Sn3Be7Zr5 | 5 | 8
Ti40Zr25Ni8Cu9Be18 | 8 | 8
Ti50Cu42.5Ni7.5 | 0.2 | 8
Ti47.5Zr2.5Cu42.5Ni7.5 | 1.5 | 8
Ti42.5Zr2.5Hf5Cu42.5Ni7.5 | 2.5 | 8
Ti41.5Zr2.5Hf5Cu42.5Ni7.5Si1 | 5 | 8
Ti55Zr10Cu9Ni8Be18 | 6 | 8
Ti50Zr15Cu9Ni8Be18 | 6 | 8
Ti50Ni24Cu20B1Si2Sn3 | 1 | 8
Ti34Zr11Cu47Ni8 | 4.5 | 8
Ti41.5Zr2.5Hf5Cu42.5Ni7.5Si1 | 2 | 8
Ti41.5Zr2.5Hf5Cu37.5Ni7.5Si1Sn5 | 6 | 8
Ti40Zr10Cu40Pd10 | 4 | 8
Ti40Zr10Cu34Pd16 | 4 | 8
Ti40Zr10Cu32Pd18 | 3 | 8
Ti40Zr10Cu30Pd20 | 3 | 8
Ti53Cu15Ni18.5Al7Si3Sc3B0.5 | 2 | 8
Ti53Cu15Ni18.5Al7Si3Hf3B0.5 | 2 | 8
Ti40Zr10Cu38Pd12 | 6 | 8
Ti40Zr10Cu36Pd14 | 6 | 8
Pr68Cu25Al7 | 1.5 | 8
Pr68(CuNi)25Al7 | 1.5 | 8
Pr72(CuNi)25Al3 | 1.5 | 8
Pr72(CuNi)21Al7 | 1.5 | 8
Y56Al24Co20 | 1.5 | 8
Y36Sc20Al24Co20 | 25 | 8
Y36Sc20Al24Co10Ni10 | 25 | 8
Co50Cr15Mo14C15B6 | 2 | 8
Co48Cr15Mo14C15B6Er2 | 10 | 8
Co43Fe20Ta5.5B31.5 | 2 | 8
[(Co0.9Fe0.1)0.75B0.2Si0.05]96Nb4 | 2 | 8
[(Co0.8Fe0.2)0.75B0.2Si0.05]96Nb4 | 2.5 | 8
[(Co0.7Fe0.3)0.75B0.2Si0.05]96Nb4 | 3.5 | 8
[(Co0.6Fe0.4)0.75B0.2Si0.05]96Nb4 | 4 | 8
Au55Cu25Si20 | 0.5 | 8
Au46Ag5Cu29Si20 | 1 | 8
Au52Pd2.3Cu29.2Si16.5 | 2 | 8
Au49Ag5.5Pd2.3Cu26.9Si16.3 | 5 | 8
Hf47Cu29.25Ni9.75Al14 | 10 | 8
Hf48Cu29.25Ni9.75Al13 | 10 | 8
Hf51Cu27.75Ni9.25Al12 | 8 | 8
Gd60Co25Al15 | 5 | 8
Gd60Ni15Al25 | 4 | 8
Zr65Al7.5Cu17.5Ni10 | 16 | 8
Zr57Ti5Al10Cu20Ni8 | 10 | 8
Zr65.5Al5.6Ni6.5Cu22.4 | 3 | 8
Zr41.2Ti13.8Cu12.5Ni10Be22.5 | 50 | 8
Zr54Cu46 | 2 | 8
Zr47Cu46Al7 | 3 | 8
Zr41Ti14Cu12.5Ni8Be22.5C2 | 5 | 8
Zr41Ti14Cu12.5Ni2Be22.5C8 | 3 | 8
Zr26Ti10Cu8Ni8Be20Y4Mg24 | 5 | 8
Zr40Ti15Cu11Ni11Be21.5Y1Mg0.5 | 5 | 8
Zr48Nb8Cu14Ni12Be18 | 8 | 8
Zr48Nb8Cu12Fe8Be24 | 8 | 8
Zr36Nb12Cu10Ni8Be20Y2Mg12 | 5 | 8
Zr36Nb12Cu10Ni6Fe2Be20Y2Mg12 | 5 | 8
Zr54Al15Ni10Cu19Y2 | 5 | 8
Zr53Al14Ni10Cu19Y4 | 5 | 8
Zr51Cu20.7Ni12Al16.3 | 3 | 8
Zr55Al20Co25 | 2.5 | 8
Zr48Cu45Al7 | 5 | 8
Zr48Cu43Al7Ag2 | 12 | 8
Zr48Cu42Al7Ag3 | 10 | 8
Zr48Cu40Al7Ag5 | 10 | 8
Zr48Cu37Al7Ag8 | 10 | 8
Zr48Cu36Ag8Al8 | 25 | 8
Zr48Cu34Pd2Ag8Al8 | 30 | 8
Zr50Cu48Ag2 | 2 | 8
Zr50Cu45Ag5 | 4 | 8
Zr50Cu43Ag7 | 4 | 8
Zr50Cu40Ag10 | 5 | 8
Zr50Cu38Ag12 | 4 | 8
(Fe0.75B0.2Si0.05)96Nb4 | 1.5 | 8
[(Fe0.9Co0.1)0.75B0.2Si0.05]96Nb4 | 2 | 8
[(Fe0.8Co0.2)0.75B0.2Si0.05]96Nb4 | 2.5 | 8
[(Fe0.7Co0.3)0.75B0.2Si0.05]96Nb4 | 3.5 | 8
[(Fe0.6Co0.4)0.75B0.2Si0.05]96Nb4 | 4 | 8
[(Fe0.5Co0.5)0.75B0.2Si0.05]96Nb4 | 5 | 8
Fe48Cr15Mo14C15B6Y2 | 7 | 8
Fe45Co3Cr15Mo14C15B6Y2 | 8 | 8
Fe43Co5Cr15Mo14C15B6Y2 | 9 | 8
Fe39Co9Cr15Mo14C15B6Y2 | 10 | 8
Fe41Co7Cr15Mo14C15B6Y2 | 16 | 8
Fe61B15Mo7Zr8Co7Y2 | 5 | 8
Fe61B15Mo7Zr8Co6Y2Al1 | 5 | 8
Fe61B15Mo7Zr8Co5Y2Cr2 | 5 | 8
Fe56Mn5Cr7Mo12Er2C12B6 | 8 | 8
Fe63C15Mo14Er2B6 | 3 | 8
Fe58Cr5Mo14Er2C15B6 | 6 | 8
Fe48Cr15Mo14Er2C15B6 | 8 | 8
Fe68.3C6.9Si2.5B6.7P8.8Cr2.2Mo2.5Al2.1 | 4 | 8
Fe72Nb4B20Si4 | 2 | 8
(Fe72Nb4B20Si4)99Y1 | 2 | 8
(Fe72Nb4B20Si4)98Y2 | 2 | 8
(Fe72Nb4B20Si4)97Y3 | 4 | 8
(Fe72Nb4B20Si4)96Y4 | 3 | 8
Fe74Nb6Y3B17 | 2 | 8
{[(Fe0.6Co0.4)0.75B0.2Si0.05]0.96Nb0.04}100 | 4 | 8
{[(Fe0.6Co0.4)0.75B0.2Si0.05]0.96Nb0.04}99Cr1 | 4 | 8
{[(Fe0.6Co0.4)0.75B0.2Si0.05]0.96Nb0.04}98Cr2 | 4 | 8
{[(Fe0.6Co0.4)0.75B0.2Si0.05]0.96Nb0.04}97Cr3 | 3.5 | 8
{[(Fe0.6Co0.4)0.75B0.2Si0.05]0.96Nb0.04}96Cr4 | 3 | 8
Fe76Si9B10P5 | 2.5 | 8
Fe27Co40Zr3Ti3Mo1.5Si1.5B24 | 1.5 | 8
(Fe81.5Si3.8C14Tm0.7)92.37P7.63 | 1 | 8
(Fe81.5Si3.8C14Tm0.7)90.9P9.1 | 1 | 8
Fe65.5Cr4Mo4Ga4P12C5B5.5 | 3 | 8
Fe76Mo4(P0.45C0.2B0.2Si0.15)20 | 4 | 8
Fe66Co10Mo4(P0.45C0.2B0.2Si0.15)20 | 6 | 8
Fe56Co20Mo4(P0.45C0.2B0.2Si0.15)20 | 5 | 8
Fe46Co30Mo4(P0.45C0.2B0.2Si0.15)20 | 3 | 8
Fe72Y6B22 | 2 | 8
Fe71Ni1Y6B22 | 2 | 8
Fe70Ni2Y6B22 | 2 | 8
Fe69Ni3Y6B22 | 1.5 | 8
Fe68Ni4Y6B22 | 1.5 | 8
Fe67Ni5Y6B22 | 1 | 8
Fe70Co2Y6B22 | 2 | 8
Fe68Co4Y6B22 | 2 | 8
Fe66Co6Y6B22 | 2 | 8
Fe64Co8Y6B22 | 2.5 | 8
Fe62Co10Y6B22 | 2.5 | 8
Fe60Co12Y6B22 | 2.5 | 8
Fe58Co14Y6B22 | 2.5 | 8
Fe56Co16Y6B22 | 2.5 | 8
Fe71Mo1Y6B22 | 2.5 | 8
Fe70Mo2Y6B22 | 3.5 | 8
Fe69Mo3Y6B22 | 6 | 8
Fe68Mo4Y6B22 | 6.5 | 8
Fe67Mo5Y6B22 | 3.5 | 8
Fe76Mo2Ga2P10C4B4Si2 | 2 | 8
Fe74Mo4Ga2P10C4B4Si2 | 1.5 | 8
Fe75Mo2Ga3P10C4B4Si2 | 2.5 | 8
Fe73Mo4Ga3P10C4B4Si2 | 2 | 8
Fe79P10C4B4Si3 | 1 | 8
Fe78Mo1P10C4B4Si3 | 1.5 | 8
Fe77Mo2P10C4B4Si3 | 2.5 | 8
Fe76Mo3P10C4B4Si3 | 3.5 | 8
Fe75Mo4P10C4B4Si3 | 4 | 8
Fe74Mo5P10C4B4Si3 | 3 | 8
(Fe0.75B0.15Si0.10)99Zr1 | 0.75 | 8
(Fe0.75B0.15Si0.10)99Nb1 | 0.5 | 8
(Fe0.75B0.15Si0.10)98Nb2 | 1 | 8
(Fe0.75B0.15Si0.10)96Nb4 | 1.5 | 8
Ni60Nb30Ta10 | 2 | 8
Ni61Zr28Nb7Al4 | 1 | 8
Ni61Zr22Nb7Al4Ta6 | 2 | 8
Ni59Zr20Ti16Si5 | 2 | 8
Ni59Zr20Ti16Sn5 | 1 | 8
Ni59Zr20Ti16Si2Sn3 | 3 | 8
Ni42Ti20Zr25Al8Cu5 | 0.5 | 8
Ni42Ti20Zr22.5Al8Cu5Si2.5 | 2 | 8
Ni42Ti20Zr21.5Al8Cu5Si3.5 | 2.5 | 8
Ni42Ti20Zr20.5Al8Cu5Si4.5 | 2 | 8
Ni42Ti19Zr22.5Al8Cu5Si3.5 | 3 | 8
Ni60Nb40 | 1 | 8
Ni60Nb35Zr5 | 1.5 | 8
Ni60Nb30Zr10 | 2 | 8
Ni60Nb25Zr15 | 1.5 | 8
Ni60Nb20Zr20 | 0.5 | 8
Ni60Zr20Ti2.5Nb12.5Al5 | 2 | 8
Ni60Zr20Ti5Nb10Al5 | 2 | 8
Ni60Zr20Ti7.5Nb7.5Al5 | 2 | 8
(Ni0.75B0.2Si0.05)96Nb4 | 0.5 | 8
[(Ni0.9Fe0.1)0.75B0.2Si0.05]96Nb4 | 1 | 8
[(Ni0.8Fe0.2)0.75B0.2Si0.05]96Nb4 | 2 | 8
[(Ni0.7Fe0.3)0.75B0.2Si0.05]96Nb4 | 2.5 | 8
[(Ni0.6Fe0.4)0.75B0.2Si0.05]96Nb4 | 3 | 8
Cu54.5Mg27.3Ca18.2 | 0.5 | 8
Cu54.5Mg18.2Ca27.3 | 1 | 8
Cu54.5Mg9.1Ca36.4 | 0 | 8
Cu50Mg22.7Ca27.3 | 1.5 | 8
Cu50Mg18.2Ca31.8 | 2 | 8
Cu45.5Mg45.5Ca9.0 | 0 | 8
Cu45.5Mg36.4Ca18.1 | 2 | 8
Cu45.5Mg31.8Ca22.7 | 1.25 | 8
Cu45.5Mg27.3Ca27.2 | 1.5 | 8
Cu45.5Mg22.7Ca31.8 | 3 | 8
Cu45.5Mg18.1Ca36.4 | 3 | 8
Cu45.5Mg9.0Ca45.5 | 0.5 | 8
Cu40.9Mg40.9Ca18.2 | 0 | 8
Cu40.9Mg36.4Ca22.7 | 1.5 | 8
Cu40.9Mg31.8Ca27.3 | 3 | 8
Cu40.9Mg27.3Ca31.8 | 4 | 8
Cu40.9Mg22.7Ca36.4 | 5 | 8
Cu40.9Mg18.2Ca40.9 | 3 | 8
Cu36.4Mg36.4Ca27.2 | 5 | 8
Cu36.4Mg31.8Ca31.8 | 8 | 8
Cu36.4Mg27.2Ca36.4 | 8 | 8
Cu33.3Mg33.3Ca33.3 | 3 | 8
Fe72Y6B22 | 2 | 8
Fe71Ni1Y6B22 | 2 | 8
Fe70Ni2Y6B22 | 2 | 8
Fe69Ni3Y6B22 | 1.5 | 8
Fe68Ni4Y6B22 | 1.5 | 8
Fe67Ni5Y6B22 | 1 | 8
Fe70Co2Y6B22 | 2 | 8
Fe68Co4Y6B22 | 2 | 8
Fe66Co6Y6B22 | 2 | 8
Fe64Co8Y6B22 | 2.5 | 8
Fe62Co10Y6B22 | 2.5 | 8
Fe60Co12Y6B22 | 2.5 | 8
Fe58Co14Y6B22 | 2.5 | 8
Fe56Co16Y6B22 | 2.5 | 8
Zr41Ti14Cu12.5Ni10Be22.5 | Unknown | 8
Zr46.75Ti8.25Cu7.5Ni10Be27.5 | Unknown | 8
Zr45.4Ti9.6Cu10.15Ni8.6Be26.25 | Unknown | 8
Zr52.5Al10 | Unknown | 8
Zr50Al10 | Unknown | 8
Zr55Al10 | Unknown | 8
Zr60Al10 | Unknown | 8
(Zr46.75Ti8.25Cu7.5Ni10Be27.5)98Al2 | Unknown | 8
(Zr46.75Ti8.25Cu7.5Ni10Be27.5)95Al5 | Unknown | 8
(Zr46.75Ti8.25Cu7.5Ni10Be27.5)92Al8 | Unknown | 8
(Zr46.75Ti8.25Cu7.5Ni10Be27.5)90Al10 | Unknown | 8
(Zr46.75Ti8.25Cu7.5Ni10Be27.5)88Al12 | Unknown | 8
(Zr46.75Ti8.25Cu7.5Ni10Be27.5)85Al15 | Unknown | 8
Zr41Ti14Cu12.5Ni9Be22.5C1 | Unknown | 8
Zr34Ti15Cu10Ni11Be28Y2 | Unknown | 8
(Zr41Ti14Cu12.5Ni10Be22. | Unknown | 8
Zr41Ti14Cu12.5Ni8Be22.5Fe2 | Unknown | 8
Zr41Ti14Cu12.5Ni5Be22.5Fe5 | Unknown | 8
Zr41Ti14Cu12.5Ni2Be22.5Fe8 | Unknown | 8
Zr41Ti14Cu12.5Be22.5Fe10 | Unknown | 8
Zr36Ti14Cu12.5 | Unknown | 8
Zr53Ti5Cu20Ni12Al10 | Unknown | 8
(Zr58.9Ti5.6Cu22.2Ni13.3)88Al12 | Unknown | 8
(Zr59Ti6Cu22Ni13)85.7 | Unknown | 8
Zr53Ti5Cu20Ni12Al15 | Unknown | 8
(Zr58.9Ti5.6Cu22.2Ni13.3)84Al16 | Unknown | 8
Zr52.5Ti5Cu17.9Ni14.6Al10 | Unknown | 8
Zr40Mg0.5Ti15Cu11Ni11Be21.5Y1 | Unknown | 8
Zr48Nb8Cu14Ni12Be18 | Unknown | 8
Zr45Nb10Cu13Ni10Be22 | Unknown | 8
Zr45Nb8Cu13Ni4Be22Fe8 | Unknown | 8
Zr48Nb8Cu12Be24Fe8 | Unknown | 8
Zr57Nb5Cu15.4Ni12.6Al10 | Unknown | 8
Zr60Nb3Cu14Ni13Al10 | Unknown | 8
Zr55Nb9Cu15Ni11Al10 | Unknown | 8
(Zr55Nb9Cu15Ni11Al10)99B1 | Unknown | 8
Zr57 | Unknown | 8
Zr52.7Nb5Cu17.9Ni14.6Al10 | Unknown | 8
(ZrNb)72.8 | Unknown | 8
(ZrNb)73.4(CuNiAl)26.6 | Unknown | 8
(ZrNb)70.7(CuNiAl)29.3 | Unknown | 8
Zr58Ni26.6Al15.4 | Unknown | 8
Zr55.8Ni24.8Al19.4 | Unknown | 8
Zr53Ni23.5Al23.5 | Unknown | 8
Zr45.25Cu46.25Al7.5Sn1 | Unknown | 8
(Zr55Al15Ni10Cu20)98Y2 | Unknown | 8
(Zr55Al15Ni10Cu20)96Y4 | Unknown | 8
Zr65Al10Ni10Cu15 | Unknown | 8
Zr61.88Al10Ni10.12Cu18 | Unknown | 8
Zr64.13Al10Ni10.12Cu15.75 | Unknown | 8
Zr65.025Cu14.85Ni10.125Al10 | Unknown | 8
Zr62.325Cu17.55 | Unknown | 8
Zr61.88Al10Ni10.12Cu18 | Unknown | 8
Zr62.325Cu17.55Ni10.125Al10 | Unknown | 8
Zr61Cu18.3Ni12.8Al7.9 | Unknown | 8
Zr61Cu17.8Ni12.8Al7.9Sn0.5 | Unknown | 8
Zr61Cu17.3Ni12.8Al7.9Sn1 | Unknown | 8
Zr61Cu16.8Ni12.8Al7.9Sn1.5 | Unknown | 8
Zr61Cu16.3Ni12.8Al7.9Sn2 | Unknown | 8
Zr61Cu15.8Ni12.8Al7.9Sn2.5 | Unknown | 8
Zr60.525Cu19.35Ni10.125Al10 | Unknown | 8
Zr62Al10 | Unknown | 8
Zr35Ti30Cu7.5Be27.5 | Unknown | 8
Zr33Ti30Cu7.5Be27.5Al2 | Unknown | 8
Zr30Ti30Cu7.5Be27.5Al5 | Unknown | 8
Zr25Ti30Cu7.5Be27.5Al10 | Unknown | 8
Zr50Cu25Be25 | Unknown | 8
Zr50Cu43Ag7 | Unknown | 8
Zr35Ti30Cu8.25Be26.75 | Unknown | 8
Pd39Ni10Cu30P21 | Unknown | 8
Pd40Ni10Cu30P20 | Unknown | 8
Pd80P20 | Unknown | 8
Pd64Ni16P20 | Unknown | 8
Pd40Ni40P20 | Unknown | 8
Pd16Ni64P20 | Unknown | 8
Pd64Fe16P20 | Unknown | 8
Pd56Fe24P20 | Unknown | 8
Pd81Si19 | Unknown | 8
Pd77.5Si16.5Cu6 | Unknown | 8
Pd79Ag3.5P6Si9.5Ge2 | Unknown | 8
Pt60Ni15P25 | Unknown | 8
Pt57.5Cu14.7Ni5.3P22.5 | Unknown | 8
Pt74.7Cu1.5Ag0.3P18B4Si1.5 | Unknown | 8
Au49Ag5.5Pd2.3Cu26.9Si16.3 | Unknown | 8
Cu50Zr50 | Unknown | 8
(Cu50Zr50)96Al4 | Unknown | 8
(Cu50Zr50)94.5Al5.5 | Unknown | 8
(Cu50Zr50)94Al6 | Unknown | 8
(Cu50Zr50)92Al8 | Unknown | 8
(Cu50Zr50)90Al10 | Unknown | 8
(Cu50Zr50)92Al7Gd1 | Unknown | 8
Cu45Zr45Al7Gd3 | Unknown | 8
Cu50Zr45Al5 | Unknown | 8
Cu46Zr42Al7Y5 | Unknown | 8
Cu46Zr44Al7Y3 | Unknown | 8
(Cu46Zr42Al7Y5)96Cr4 | Unknown | 8
(Cu46Zr42Al7Y5)96Sn4 | Unknown | 8
Cu60Zr20Hf10Ti10 | Unknown | 8
Cu60Zr29Ti10Sn1 | Unknown | 8
Fe65.5Cr4Mo4Ga4P12C5B5.5 | Unknown | 8
Fe48Cr15Mo14C15B6Er2 | Unknown | 8
Fe60Cr10Mo9C13B6Er2 | Unknown | 8
Fe64Cr10Mo9C15Er2 | Unknown | 8
(Fe60Cr10Mo9C13B6Er2)95Ni5 | Unknown | 8
(Fe60Cr10Mo9C13B6Er298) | Unknown | 8
(Fe60Cr10Mo9C13B6Er2)98Be2 | Unknown | 8
(Fe60Cr10Mo9C13B6Er2)95Be5 | Unknown | 8
(Fe60Cr10Mo9C13B6Er2)98Pb2 | Unknown | 8
(Fe60Cr10Mo9C13B6Y2)98V2 | Unknown | 8
Fe41Co7Cr15Mo14C15B6Y2 | Unknown | 8
Fe68Cr3Mo10P6C10B3 | Unknown | 8
Fe63Cr3Mo10P12C7B5 | Unknown | 8
Fe70Mo5Ni5P12.5C5B2.5 | Unknown | 8
Ni80P20 | Unknown | 8
Co58Ta7B35 | Unknown | 8
Co56Ta9B35 | Unknown | 8
Ta42Ni36Co22 | Unknown | 8
Ti40Zr25 | Unknown | 8
Ti45Zr20Be35 | Unknown | 8
Ti45Zr20Be30Cr5 | Unknown | 8
Hf48Cu29.25Ni9.75Al13 | Unknown | 8
Hf62Ni9.75Al13 | Unknown | 8
Hf46Nb2Cu29.25Ni9.75Al13 | Unknown | 8
Hf49Ta2Cu27.75Ni9.25Al12 | Unknown | 8
Mg65Cu25Tb10 | Unknown | 8
Mg60Cu25Gd15 | Unknown | 8
Mg65Cu25Gd10 | Unknown | 8
(Mg65Cu25Gd10)99Ti1 | Unknown | 8
(Mg65Cu25Gd10)97Ti3 | Unknown | 8
(Mg65Cu25Gd10)95Ti5 | Unknown | 8
(Mg65Cu25Gd10)99Sn1 | Unknown | 8
(Mg65Cu25Gd10)97Sn3 | Unknown | 8
Mg58Cu27Y10Zn5 | Unknown | 8
Mg60Cu25Gd10Zn5 | Unknown | 8
Mg55Cu25Ag10Gd10 | Unknown | 8
Mg58.5Cu30.5Y11 | Unknown | 8
Mg57Cu31Y6.6Nd5.4 | Unknown | 8
Mg57Cu34Nd9 | Unknown | 8
Mg64Ni21Nd15 | Unknown | 8
Ca50Mg20Cu30 | Unknown | 8
Ca48Mg27Cu25 | Unknown | 8
Ca65Mg8.54Li9.96Zn16.5 | Unknown | 8
Ca65Mg8.31Li9.69Zn17 | Unknown | 8
Ca55Mg25Cu20 | Unknown | 8
(CaCu)75Mg25 | Unknown | 8
(CaCu)70Mg30 | Unknown | 8
Sr60Mg18Zn22 | Unknown | 8
Sr60Li5Mg15Zn20 | Unknown | 8
Sr50Mg20Zn20Cu10 | Unknown | 8
Sr60Mg20Zn15Cu5 | Unknown | 8
Sr40Yb20Mg20Zn15Cu5 | Unknown | 8
Sr20Ca20Yb20Mg20Zn20 | Unknown | 8
Zn40Mg11Ca31Yb18 | Unknown | 8
Zn20Ca20Sr20Yb20Li11Mg9 | Unknown | 8
Sc36Al24Co20Y20 | Unknown | 8
Ce60Al15Ni15Cu10 | Unknown | 8
Ce65Al10Ni10Cu10Nb5 | Unknown | 8
Ce68Al10Cu20Nb2 | Unknown | 8
Ce68Al10Cu20Co2 | Unknown | 8
Ce68Al10Cu20Ni2 | Unknown | 8
Ce68Al10Cu20Fe2 | Unknown | 8
Ce70Al10Ni10Cu10 | Unknown | 8
Ce70Al10Cu20 | Unknown | 8
Ce60Al20Cu20 | Unknown | 8
(Ce0.72Cu0.28)90Al10 | Unknown | 8
(LaPrNd)67.5Al10Cu22.5 | Unknown | 8
Ce69.8Al10Cu20Co0.2 | Unknown | 8
Ce69.5Al10Cu20Co0.5 | Unknown | 8
Ce69Al10Cu20Co1 | Unknown | 8
(Ce0.72Cu0.28)85Al10Fe5 | Unknown | 8
(Ce0.72Cu0.28)75Al10Fe15 | Unknown | 8
Pr55Al25Co20 | Unknown | 8
Nd60Al10Fe20Co10 | Unknown | 8
Nd60Al10Ni10Cu20 | Unknown | 8
Pr55Al12Fe30Cu3 | Unknown | 8
Pr60Cu20 | Unknown | 8
Pr60Cu17Ni8 | Unknown | 8
Pr55Cu17 | Unknown | 8
Pr55Cu14.3 | Unknown | 8
Pr60Al10Ni10Cu18Fe2 | Unknown | 8
Pr60Al10Ni10Cu16Fe4 | Unknown | 8
Pr60Al10Ni10Cu14Fe6 | Unknown | 8
Pr60Al10Ni10Cu12Fe8 | Unknown | 8
Pr60Al10Ni10Cu10Fe10 | Unknown | 8
Pr60Al10Ni10Cu5Fe15 | Unknown | 8
Pr60Al10Ni10Cu2Fe18 | Unknown | 8
Pr60Al10Ni10Fe20 | Unknown | 8
Gd36Y20Al24Co20 | Unknown | 8
Gd40Y16Al24Co20 | Unknown | 8
Gd51Al24Co20Zr4Nb1 | Unknown | 8
Tb55Al25Co20 | Unknown | 8
Tb36Y20Al24Co20 | Unknown | 8
Sm40Y15Al25Co20 | Unknown | 8
Er55Al25 | Unknown | 8
Er36Y20Al24Co20 | Unknown | 8
Er50Y6Al24Co20 | Unknown | 8
Ho39Al25Co20Y16 | Unknown | 8
Ho30Al24Co20Y26 | Unknown | 8
Ho40Al22Co22Y16 | Unknown | 8
Ho55Al25Co20 | Unknown | 8
Dy55Al25Co20 | Unknown | 8
Dy46Y10Al24Co18Fe2 | Unknown | 8
La55Al25Co20 | Unknown | 8
La60Al20Co20 | Unknown | 8
La66Al14Cu10Ni10 | Unknown | 8
La55Al25Cu10Ni5Co5 | Unknown | 8
La57.6Al17.5(CuNi)24.9 | Unknown | 8
La64Al14 | Unknown | 8
La68Al10Cu20Co2 | Unknown | 8
Tm39Y16Al25Co20 | Unknown | 8
Tm55Al25Co20 | Unknown | 8
Tm45Y10Al25Co20 | Unknown | 8
Tm27.5Y27.5Al25Co20 | Unknown | 8
Tm40Zr15Al25Co20 | Unknown | 8
Tm40Y15Al25Co10Ni10 | Unknown | 8
Lu39Y16Al25Co20 | Unknown | 8
Lu55Al25Co20 | Unknown | 8
Lu45Y10Al25Co20 | Unknown | 8
Yb62.5Zn15Mg17.5Cu5 | Unknown | 8
(Ce10La90)68Al10Cu20Co2 | Unknown | 8
(Ce20La80)68Al10Cu20Co2 | Unknown | 8
(Ce30La70)68Al10Cu20Co2 | Unknown | 8
(Ce40La60)68Al10Cu20Co2 | Unknown | 8
(Ce50La50)68Al10Cu20Co2 | Unknown | 8
(Ce70La80)68Al10Cu20Co2 | Unknown | 8
(Ce80La20)68Al10Cu20Co2 | Unknown | 8
Ca65Mg8.54Li9.96Zn16.5 | Unknown | 8
Ca65Mg8.31Li9.69Zn17 | Unknown | 8
Yb62.5Zn15Mg17.5Cu5 | Unknown | 8
Ce70Al10Ni10Cu10 | Unknown | 8
(Ce20La80)68Al10Cu20Co2 | Unknown | 8
Ce68Al10Cu20Nb2 | Unknown | 8
(Ce80La20)68Al10Cu20Co2 | Unknown | 8
Ce68Al10Cu20Co2 | Unknown | 8
Ce68Al10Cu20Ni2 | Unknown | 8
Ce68Al10Cu20Co2 | Unknown | 8
La55Al25Cu10Ni5Co5 | Unknown | 8
Nd60Al10Ni10Cu20 | Unknown | 8
Pr55Al25Co20 | Unknown | 8
Dy55Al25Co20 | Unknown | 8
Tb55Al25Co20 | Unknown | 8
Ho55Al25Co20 | Unknown | 8
Er55Al25Co20 | Unknown | 8
Tm39Y16Al25Co20 | Unknown | 8
Tm55Al25Co20 | Unknown | 8
Lu39Y16Al25Co20 | Unknown | 8
Lu45Y10Al25Co20 | Unknown | 8
Lu55Al25Co20 | Unknown | 8
Mg65Cu25Gd10 | Unknown | 8
Mg65Cu25Y9Gd1 | Unknown | 8
Mg65Cu25Y10 | Unknown | 8
Mg65Cu25Y8Gd2 | Unknown | 8
Mg65Cu25Y5Gd5 | Unknown | 8
Mg65Cu25Tb10 | Unknown | 8
Zr64.13Cu15.75Ni10.12Al10 | Unknown | 8
Zr65Cu15Ni10Al10 | Unknown | 8
Zr61.88Cu18Ni10.12Al10 | Unknown | 8
Zr55Al19Co19Cu7 | Unknown | 8
Zr57Nb5Cu15.4Ni12.6Al10 | Unknown | 8
Zr57Ti5Cu20Ni8Al10 | Unknown | 8
Au49Ag5.5Pd2.3Cu26.9Si16.3 | Unknown | 8
(Zr0.59Ti0.06Cu0.22Ni0.13)85.7Al14.3 | Unknown | 8
Cu45Zr45Al7Gd3 | Unknown | 8
Au55Cu25Si20 | Unknown | 8
Cu46Zr54 | Unknown | 8
Zr46.75Ti8.25Cu10.15Ni10Be27.25 | Unknown | 8
Zr48Nb8Cu12Fe8Be24 | Unknown | 8
Zr41Ti14Cu12.5Ni10Be22.5 | Unknown | 8
Ni45Ti20Zr25Al10 | Unknown | 8
Cu60Zr20Hf10Ti10 | Unknown | 8
Pd77.5Cu6Si16.5 | Unknown | 8
Ni60Sn6(Nb0.8Ta0.2)34 | Unknown | 8
Pt57.5Cu14.7Ni5P22.8 | Unknown | 8
Ni60Nb35Sn5 | Unknown | 8
Pt60Ni15P25 | Unknown | 8
Pd60Cu20P20 | Unknown | 8
Pd64Ni16P20 | Unknown | 8
Pd40Cu40P20 | Unknown | 8
Pd39Ni10Cu30P21 | Unknown | 8
Fe53Cr15Mo14Er1C15B6 | Unknown | 8
(Fe74.5Mo5.5)P12.5(C5B2.5) | Unknown | 8
(Fe70Mo5Ni5)P12.5(C5B2.5) | Unknown | 8
Fe61Mn10Cr4Mo6Er1C15B6 | Unknown | 8
2.556 | Unknown | 8
1.559 | Unknown | 8
Zr46.75Ti8.25Cu7.5Ni10Be27.5 | Unknown | 8
Zr45.4Ti9.6Cu10.15Ni8.6Be26.25 | Unknown | 8
Zr48Nb8Cu12Fe8Be24 | Unknown | 8
Zr65Al10Ni10Cu15 | Unknown | 8
Zr57Ti5Cu20Ni8Al10 | Unknown | 8
Zr57Nb5Cu15.4Ni12.6Al10 | Unknown | 8
Zr52.25Cu28.5Ni4.75Al9.5Ta5 | Unknown | 8
Ti50Cu23Ni20Sn7 | Unknown | 8
Ti50Ni24Cu20B1Si2Sn2 | Unknown | 8
Ti40Zr25Ni3Cu12Be20 | Unknown | 8
Sc36Co20Y20Al24 | Unknown | 8
Dy46Y10Al24Co18Fe2 | Unknown | 8
Gd36Y20Al24Co20 | Unknown | 8
Nd60Fe20 | Unknown | 8
Pr60Al10Ni10Cu20 | Unknown | 8
La66Al14 | Unknown | 8
Ce70Al10Ni10Cu10 | Unknown | 8
Cu50Zr50 | Unknown | 8
(Cu50Zr50)96Al4 | Unknown | 8
(Cu50Zr50)92Al8 | Unknown | 8
Cu55Zr30Ti10Co5 | Unknown | 8
Cu60Hf30Ti10 | Unknown | 8
Cu60Hf10Zr20Ti10 | Unknown | 8
Ni45Ti20Zr25Al10 | Unknown | 8
Ni40Cu6Ti16Zr28Al10 | Unknown | 8
Ni40Cu5Ti16.5Zr28.5Al10 | Unknown | 8
Ni40Cu5Ti17Zr28Al10 | Unknown | 8
Ni39.8Cu5.97Ti15.92Zr27.86Al9.95Si0.5 | Unknown | 8
Ni60Nb35Sn5 | Unknown | 8
Ni60Sn6(Nb0.8Ta0.2)34 | Unknown | 8
Ni60Sn6(Nb0.6Ta0.4)34 | Unknown | 8
Pd77.5Si16.5Cu6 | Unknown | 8
Pd80Si20 | Unknown | 8
Pd40Ni40P20 | Unknown | 8
Pt60Ni15P25 | Unknown | 8
Pd40Ni10Cu30P20 | Unknown | 8
Mg65Cu25Gd10 | Unknown | 8
Mg65Y10Cu15Ag5Pd5 | Unknown | 8
Mg75Ni15Y10 | Unknown | 8
Mg65Cu20Y15 | Unknown | 8
Fe61Zr8Y2Co6Mo7Al1B15 | Unknown | 8
(Fe0.75B0.2Si0.05)96Nb4 | Unknown | 8
[(Fe0.8Co0.2)0.75B0.2Si0. | Unknown | 8
[(Fe0.8Co0.1Ni0.1)0.75B0.2Si0.05]96Nb4 | Unknown | 8
Fe65.5Cr4Mo4Ga4P12C5B5.5 | Unknown | 8
(Fe0.75B0.15Si0.1)96Nb4 | Unknown | 8
Fe77Ga3P9.5C4B4Si2.5 | Unknown | 8
Fe48Cr15Mo14Er2C15B6 | Unknown | 8
(Fe44.3Cr5Co5Mo12.8Mn11.2C15.8B5.9)98.5Y1.5 | Unknown | 8
Co43Fe20Ta5.5B31.5 | Unknown | 8
W46Ru37B17 | Unknown | 8
Ca65Ag35 | Unknown | 8
Ca57Mg19Cu24 | Unknown | 8
Au49Ag5.5Pd2.3Cu26.9Si16.3 | Unknown | 8
Zr46.75Ti8.25Cu7.5Ni10Be27.5 | Unknown | 8
Zr53Ti5Cu20Ni12Al10 | Unknown | 8
Zr48Nb8Cu12Be24Fe8 | Unknown | 8
Zr57Nb5Cu15.4Ni12.6Al10 | Unknown | 8
Zr65Al10 | Unknown | 8
Nd60Al10Fe20Co10 | Unknown | 8
Pd77.5Cu6Si16.5 | Unknown | 8
La55Al25Cu10Ni5Co5 | Unknown | 8
La66Al14Cu10Ni10 | Unknown | 8
Cu60Zr20Hf10Ti10 | Unknown | 8
Pr55Al12Fe30Cu3 | Unknown | 8
Mg65Cu25Tb10 | Unknown | 8
Cu50Zr50 | Unknown | 8
(Cu50Zr50)96Al4 | Unknown | 8
(Cu50Zr50)90Al7Gd3 | Unknown | 8
Gd40Y16Al24Co20 | Unknown | 8
Dy46Y10Al24Co18Fe2 | Unknown | 8
Ni50Nb50 | Unknown | 8
Ce68Al10Cu20Fe2 | Unknown | 8
Er50Al24Co20Y6 | Unknown | 8
Zr41Ti14Cu12.5Ni10Be22.5 | Unknown | 8
Zr46.75Ti8.25Cu7.5Ni10Be27.5 | Unknown | 8
Zr48Nb8Cu12Fe8Be24 | Unknown | 8
Zr65 | Unknown | 8
Zr45.4Ti9.6Cu10.15Ni8.6Be26.25 | Unknown | 8
Zr65Cu12.5Be22.5 | Unknown | 8
Zr35Ti30Cu8.25Be26.75 | Unknown | 8
Zr33Ti30Cu7.5Be27.5Al2 | Unknown | 8
Ti45Zr20Be35 | Unknown | 8
Ti45Zr20Be30Cr5 | Unknown | 8
Cu50Zr50 | Unknown | 8
(Cu50Zr50)92Al8 | Unknown | 8
(Cu50Zr50)92Al7Gd1 | Unknown | 8
Cu60Zr20Hf10Ti10 | Unknown | 8
Pd40Ni10Cu30P20 | Unknown | 8
Pd77.5Si16.5Cu4 | Unknown | 8
Pd40Ni40P20 | Unknown | 8
Pt57.5Cu14.7Ni5.3P22.5 | Unknown | 8
Mg65Cu25Tb10 | Unknown | 8
Mg65Cu25Y10 | Unknown | 8
Mg59.5Cu22.9Ag6.6Gd11 | Unknown | 8
Ca65Li9.96Mg8.54Zn16.5 | Unknown | 8
Fe60Cr10Mo9C13B6Er2 | Unknown | 8
Fe64Cr10Mo9C15Er2 | Unknown | 8
La55Al25Cu10Ni5Co5 | Unknown | 8
Pr60Cu20 | Unknown | 8
Sc36Al24Co20Y20 | Unknown | 8
Ce68Al10Cu20Fe2 | Unknown | 8
Nd60Fe20Co10Al10 | Unknown | 8
Er50Al24Co20Y6 | Unknown | 8
Dy46Al24Co18Fe2Y10 | Unknown | 8
Tb36Y20Al24Co20 | Unknown | 8
Tm39Al25Co20Y16 | Unknown | 8
Yb62.5Zn15Mg17.5Cu5 | Unknown | 8
Zr41Ti14Cu12.5Ni10Be22.5 | Unknown | 8
Zr46.75Ti8.25Cu7.5Ni10Be27.5 | Unknown | 8
Zr65Al10Ni10Cu15 | Unknown | 8
Zr52.25Cu28.5Ni4.75Al9.5Ta5 | Unknown | 8
Zr61Cu17.3Ni12.8Al7.9Sn1 | Unknown | 8
Zr57Ti5Cu20Ni8Al10 | Unknown | 8
Zr57Nb5Cu15.4Ni12.6Al10 | Unknown | 8
Zr35Ti30Cu8.25Be26.75 | Unknown | 8
Zr50Cu25Be25 | Unknown | 8
Ti50Cu23Ni20Sn7 | Unknown | 8
Ti50Ni24Cu20B1Si2Sn2 | Unknown | 8
Ti45Zr20Be35 | Unknown | 8
Ti45Zr20Be30Cr5 | Unknown | 8
Cu50Zr50 | Unknown | 8
Cu50Zr45Al5 | Unknown | 8
Cu55Zr30Ti10Co5 | Unknown | 8
Cu60Hf30Ti10 | Unknown | 8
Cu60Hf10 | Unknown | 8
Pd40Ni10Cu30P20 | Unknown | 8
Pd77.5Si16.5Cu6 | Unknown | 8
Pd40Ni40P20 | Unknown | 8
Pd64Fe16P20 | Unknown | 8
Pd80Si20 | Unknown | 8
Pd80P20 | Unknown | 8
Pt74.7Cu1.5Ag0.3P18B4Si1.5 | Unknown | 8
(Fe0.75B0.2Si0.05)96Nb4 | Unknown | 8
[(Fe0.8Co0.2)0.75B0.2Si0.05]96Nb4 | Unknown | 8
Fe61Zr8Y2Co6Mo7Al1B15 | Unknown | 8
Fe68Cr3Mo10P6C10B3 | Unknown | 8
Ni50Nb50 | Unknown | 8
Ni45Ti20Zr25Al10 | Unknown | 8
Ni40Cu5Ti17Zr28Al10 | Unknown | 8
Co43Fe20Ta5.5B31.5 | Unknown | 8
Co56Ta9B35 | Unknown | 8
Mo52Cr14Fel4P12B8 | Unknown | 8
Mo40Co20Fe20B20 | Unknown | 8
Ta42Ni36Co22 | Unknown | 8
W46Ru37B17 | Unknown | 8
W46Ru37B12Si5 | Unknown | 8
W45Ru36B17Hf2 | Unknown | 8
Mg65Cu25Tb10 | Unknown | 8
Mg65Y10Cu15Ag5Pd5 | Unknown | 8
Mg65Cu20Y15 | Unknown | 8
Sr60Li5Mg15Zn20 | Unknown | 8
Zn20Ca20Sr20Yb20Li11Mg9 | Unknown | 8
Zn40Mg11Ca31Yb18 | Unknown | 8
Al88Ni9Ce2Fe1 | Unknown | 8
Ca65Ag35 | Unknown | 8
Ca57Mg19Cu24 | Unknown | 8
Ca65Li9.96Mg8.54Zn16.5 | Unknown | 8
Ce70Al10Ni10Cu10 | Unknown | 8
Nd60Al10Fe20Co10 | Unknown | 8
Gd36Y20Al24Co20 | Unknown | 8
Ho39Al25Co20Y16 | Unknown | 8
Tm39Al25Co20Y16 | Unknown | 8
Lu45Y10Al25Co20 | Unknown | 8
Yb62.5Zn15Mg17.5Cu5 | Unknown | 8
La55Al25Cu10Ni5Co5 | Unknown | 8
La55Al25Co20 | Unknown | 8
Pr55Al25Co20 | Unknown | 8
Tb55Al25Co20 | Unknown | 8
Dy55Al25Co20 | Unknown | 8
Ho55Al25Co20 | Unknown | 8
Er55Al25Co20 | Unknown | 8
Au76.9Si9.45Ge13.66 | Unknown | 8
Au49Ag5.5Pd2.3Cu26.9Si16.3 | Unknown | 8
Au70Cu5.5Ag7.5Si17 | Unknown | 8
Pt60Ni15P25 | Unknown | 8
Pt60Cu16Co2P22 | Unknown | 8
Pt57.5Cu14.7Ni5.3P22.5 | Unknown | 8
Zr41Ti14Cu12.5Ni10Be22.5 | Unknown | 8
Zr46.75Ti8.25Cu7.5Ni10Be27.5 | Unknown | 8
Zr65Al10Ni10Cu15 | Unknown | 8
Zr35Ti30Cu8.25Be26.75 | Unknown | 8
Cu50Zr50 | Unknown | 8
(Cu50Zr50)92Al8 | Unknown | 8
(Cu50Zr50)92Al7Gd1 | Unknown | 8
(Cu50Zr50)86Al7Be7 | Unknown | 8
(Cu50Zr50)86Al7Ag7 | Unknown | 8
Cu46Zr42Al7Y5 | Unknown | 8
Ca65Mg15Zn20 | Unknown | 8
Pd39.1Ni10.1Cu29.9P20.9 | Unknown | 8
Pd77.5Si16.5Cu6 | Unknown | 8
Pd40Ni40P20 | Unknown | 8
Pt60Ni15P25 | Unknown | 8
Pt57.5Cu14.7Ni5.3P22.5 | Unknown | 8
Au77.8Ge13.8Si8.4 | Unknown | 8
Au49Ag5.5Pd2.3Cu26.9Si16.3 | Unknown | 8
Ce70Al10Ni10Cu10 | Unknown | 8
Pr60Al10Ni10Cu20 | Unknown | 8
Gd40Y16Al24Co20 | Unknown | 8
La55Al25Cu10Ni5Co5 | Unknown | 8
Nd60Al10Fe20Co10 | Unknown | 8
Ho39Al25Co20Y16 | Unknown | 8
Tm39Y16Al25Co20 | Unknown | 8
Tm40Zr15Al25Co20 | Unknown | 8
Yb62.5Zn15Mg17.5Cu5 | Unknown | 8
La55Al25Co20 | Unknown | 8
Pr55Al25Co20 | Unknown | 8
Tb55Al25Co20 | Unknown | 8
Dy55Al25Co20 | Unknown | 8
Ho55Al25Co20 | Unknown | 8
Er55Al25Co20 | Unknown | 8
Mg65Cu25Gd10 | Unknown | 8
Mg65Cu25Y10 | Unknown | 8
Ca65Li9.96Mg8.54Zn16.5 | Unknown | 8
Fe70B5C5Si3Al5Ga2P10 | Unknown | 8
Fe41.5Ni41.5P17 | Unknown | 8
Ni60Nb35Sn5 | Unknown | 8
Dy40Y16Al24Co20 | Unknown | 8
Mg65Cu25Tb10 | Unknown | 8
La55Al25Cu10Ni5Co5 | Unknown | 8
Pr60Al10Ni10Cu20 | Unknown | 8
Ce70Al10Cu10Ni10 | Unknown | 8
Zr57Cu15.4Ni12.6Al10Nb5 | Unknown | 8
Ti40Zr25Ni3Cu12Be20 | Unknown | 8
Cu60Zr20Hf10Ti10 | Unknown | 8
Zr41.2Ti13.8Cu12.5Ni10Be22.5 | Unknown | 8
Sc36Al24Co20Y20 | 3 | 8
Lu39Y16Al25Co20 | 5 | 8
Tm39Y16Al25Co20 | 3 | 8
Er50Al24Co20Y6 | 8 | 8
Ho35Y21Al24Co20 | 5 | 8
Dy46Al24Co18Fe2Y10 | 5 | 8
Tb36Y20Al24Co20 | 5 | 8
Gd36Al24Co20Y20 | 3 | 8
Sm40Y15Al25Co20 | 3 | 8
Nd60Fe20Co10Al10 | 5 | 8
Pr60Al10Ni10Cu20 | 5 | 8
La66Al14Cu10Ni10 | 5 | 8
Yb62.5Zn15Mg17.5Cu5 | 4 | 8
Ce68Al10Cu20Fe2 | 5 | 8
Y55Al25Co20 | 2 | 8
La55Al25Co20 | 5 | 8
Ce55Al25Co20 | 1 | 8
Pr55Al25Co20 | 5 | 8
Nd55Al25Co22 | 2 | 8
Sm55Al25Co20 | 1 | 8
Gd55Al25Co20 | 2 | 8
Tb55Al25Co20 | 3 | 8
Dy55Al25Co20 | 3 | 8
Ho55Al25Co20 | 3 | 8
Er55Al25Co20 | 5 | 8
Tm55Al25Co20 | 3 | 8
Lu55Al25Co20 | 3 | 8
Ca65Mg8.54Li9.96Zn16.5 | Unknown | 8
Ca65Mg8.31Li9.69Zn17 | Unknown | 8
Yb62.5Zn15Mg17.5Cu5 | Unknown | 8
Ce70Al10Ni10Cu10 | Unknown | 8
(Ce20La80)68Al10Cu20Co2 | Unknown | 8
Ce68Al10Cu20Nb2 | Unknown | 8
(Ce80La20)68Al10Cu20Co2 | Unknown | 8
Ce68Al10Cu20Co2 | Unknown | 8
Ce68Al10Cu20Ni2 | Unknown | 8
Ce68Al10Cu20Co2 | Unknown | 8
La60Al20Co20 | Unknown | 8
Pr55Al25Co20 | Unknown | 8
Dy55Al25Co20 | Unknown | 8
Tb55Al25Co20 | Unknown | 8
Ho55Al25Co20 | Unknown | 8
Er55Al25Co20 | Unknown | 8
Tm39Y16Al25Co20 | Unknown | 8
Tm55Al25Co20 | Unknown | 8
Lu39Y16Al25Co20 | Unknown | 8
Lu45Y10Al25Co20 | Unknown | 8
Lu55Al25Co20 | Unknown | 8
Mg65Cu25Gd10 | Unknown | 8
Mg65Cu25Y9Gd1 | Unknown | 8
Mg65Cu25Y10 | Unknown | 8
Mg65Cu25Y8Gd2 | Unknown | 8
Mg65Cu25Y5Gd5 | Unknown | 8
Mg65Cu25Tb10 | Unknown | 8
Zr64.13Cu15.75Ni10.12Al10 | Unknown | 8
Zr65Cu15Ni10Al10 | Unknown | 8
Zr61.88Cu18Ni10.12Al10 | Unknown | 8
Zr55Al19Co19Cu7 | Unknown | 8
Zr57Nb5Cu15.4Ni12.6Al10 | Unknown | 8
Zr57Ti5Cu20Ni8Al10 | Unknown | 8
(Zr59Ti6Cu22Ni13)85.7Al14.3 | Unknown | 8
Cu45Zr45Al7Gd3 | Unknown | 8
Zr46.75Ti8.25Cu10.15Ni10Be27.25 | Unknown | 8
Zr48Nb8Cu12Fe8Be24 | Unknown | 8
Zr41Ti14Cu12.5Ni10Be22.5 | Unknown | 8
Ni45Ti20Zr25Al10 | Unknown | 8
Cu60Zr20Hf10Ti10 | Unknown | 8
Pd77.5Cu6Si16.5 | Unknown | 8
Pd64Ni16P20 | Unknown | 8
Pd40Cu40P20 | Unknown | 8
Pd39Ni10Cu30P21 | Unknown | 8
Fe53Cr15Mo14Er1C15B6 | Unknown | 8
Fe61Mn10Cr4Mo6Er1C15B6 | Unknown | 8
La55Al15Ni10Cu10Co10 | Unknown | 8
Cu47Zr47Al6 | Unknown | 8
Cu45Zr45Al10 | Unknown | 8
Zr46.75Ti8.25Cu7.5Ni10Be27.5 | Unknown | 8
Zr64.13Cu15.75Ni10.12Al10 | Unknown | 8
Zr57Cu15.4Ni12.6Al10Nb5 | Unknown | 8
Tm39Y16Al25Co20 | Unknown | 8
La55Al25Ni20 | Unknown | 8
Pd40Ni10Cu30P20 | Unknown | 8
Zr46.75Ti8.25Cu7.5Ni10Be27.5 | Unknown | 8
Zr65Cu15Ni10Al10 | Unknown | 8
(Cu50Zr50)92Al8 | Unknown | 8
La57.5 | Unknown | 8
(Fe85Ni15)83P17 | Unknown | 8
(Fe85Cr15)83P17 | Unknown | 8
(Fe85V15)83P17 | Unknown | 8
(Fe85Mo15)83P17 | Unknown | 8
(Fe75Ni25)83P17 | Unknown | 8
(Fe75Co25)83P17 | Unknown | 8
(Fe75Mn25)83P17 | Unknown | 8
(Fe75Cr25)83P17 | Unknown | 8
(Fe50Ni50)83B17 | Unknown | 8
(Fe5Ni5)83P17 | Unknown | 8
Pd48Ni32P20 | Unknown | 8
Al82Ni10Ce8 | Unknown | 8
Pd43Ni10Cu27P20 | Unknown | 8
Au49Ag5.5Pd2.3Cu26.9Si16.3 | Unknown | 8
Au55Cu25Si20 | Unknown | 8
Ca65Li9.96Mg8.54Zn16.5 | Unknown | 8
Ce68Al10Cu20Co2 | Unknown | 8
Ce70Al10Cu20 | Unknown | 8
Ce70Al10Ni10Cu10 | Unknown | 8
Cu46Zr42Al7Y5 | Unknown | 8
Cu46Zr46Al8 | Unknown | 8
Cu46Zr54 | Unknown | 8
Cu47Zr47Al6 | Unknown | 8
Cu48Zr48Al4 | Unknown | 8
Cu50Hf43Al7 | Unknown | 8
Cu50Zr50 | Unknown | 8
Cu57.5Hf27.5Ti15 | Unknown | 8
Dy55Al25Co20 | Unknown | 8
Er55Al25Co20 | Unknown | 8
Fe53Cr15Mo14Er1C15B6 | Unknown | 8
Fe61Mn10Cr4Mo6Er1C15B6 | Unknown | 8
Fe68Mo5Ni5Cr2P12.5C5B2.5 | Unknown | 8
Fe70Mo5Ni5P12.5C5B2.5 | Unknown | 8
Fe74.5Mo5.5P12.5C5B2.5 | Unknown | 8
Ho55Al25Co20 | Unknown | 8
La55Al25Cu10Ni5Co5 | Unknown | 8
Lu39Y16Al25Co20 | Unknown | 8
Lu55Al25Co20 | Unknown | 8
Mg65Cu25Gd10 | Unknown | 8
Mg65Cu25Y10 | Unknown | 8
Pd40Cu30Ni10P20 | Unknown | 8
Pd40Cu40P20 | Unknown | 8
Pd60Cu20P20 | Unknown | 8
Pd64Ni16P20 | Unknown | 8
Pd77.5Cu6Si16.5 | Unknown | 8
Pr60Al10Ni10Cu20 | Unknown | 8
Pt57.5Cu14.7Ni5P22.8 | Unknown | 8
Pt60Ni15P25 | Unknown | 8
Tm39Y16Al25Co20 | Unknown | 8
Tm55Al25Co20 | Unknown | 8
Yb62.5Zn15Mg17.5Cu5 | Unknown | 8
Zr41.2Ti13.8Ni10Cu12.5Be22.5 | Unknown | 8
Zr46.75Ti8.25Cu7.5Ni10Be27.5 | Unknown | 8
Zr48Nb8Ni12Cu14Be18 | Unknown | 8
Zr53.1Ti5.4Cu19.8Ni11.7Al10 | Unknown | 8
Zr62Cu15.5Ni12.5Al10 | Unknown | 8
Zr64.13Cu13.5Ni12.37Al10 | Unknown | 8
Cu60Zr20Hf10Ti10 | Unknown | 8
Zr41Ti14Cu12.5Ni10Be22.5 | Unknown | 8
Ti40Zr25Ni3Cu12Be20 | Unknown | 8
Zr48Nb8Cu12Fe8Be24 | Unknown | 8
(Zr0.59Ti0.06Cu0.22Ni0.13)84Al16 | Unknown | 8
Zr40Ti15Cu11Ni11Be21.5Mg0.5Y1 | Unknown | 8
Zr48Nb8Cu14Ni12Be18 | Unknown | 8
(Zr0.59Ti0.06Cu0.22Ni0.13)85.7Al14.3 | Unknown | 8
(Cu50Zr50)94Al6 | Unknown | 8
(Zr55Al15Cu20Ni10)98Y2 | Unknown | 8
Zr41Ti14Cu12.5Ni2Be22.5Fe8 | Unknown | 8
(Zr0.59Ti0.06Cu0.22Ni0.13)88Al12 | Unknown | 8
(Cu50Zr50)90Al7Gd3 | Unknown | 8
Zr57Nb5Cu15.4Ni12.6Al10 | Unknown | 8
(Zr0.59Ti0.06Cu0.22Ni0.13)90Al10 | Unknown | 8
(Zr55Al15Cu20Ni10)96Y4 | Unknown | 8
Zr65Al10Ni10Cu15 | Unknown | 8
Zr57Nb5Cu15.4Ni12.6B1Al10 | Unknown | 8
Tm55Al25Co20 | Unknown | 8
Er50Y6Al24Co20 | Unknown | 8
Er55Al25Co20 | Unknown | 8
Ho55Al25Co20 | Unknown | 8
Dy46Y10Al24Co20Fe2 | Unknown | 8
Tb36Y20Al24Co20 | Unknown | 8
Gd40Y16Al24Co20 | Unknown | 8
Dy55Al25Co20 | Unknown | 8
Tb55Al25Co20 | Unknown | 8
(Mg65Cu25Gd10)99Ti1 | Unknown | 8
Mg60Cu25Gd15 | Unknown | 8
Nd60Al10Fe20Co10 | Unknown | 8
Pr55Al25Co20 | Unknown | 8
La55Al25Cu10Ni5Co5 | Unknown | 8
Pr60Al10Ni10Cu20 | Unknown | 8
Pr60Cu20Ni10Al10 | Unknown | 8
Ce68Al10Cu20Co2 | Unknown | 8
Ce70Al10Ni10Cu10 | Unknown | 8
Yb62.5Zn15Mg17.5Cu5 | Unknown | 8
Zr41Ti14Cu12.5Ni9Be22.5C1 | Unknown | 8
Pd40Ni10Cu30P20 | Unknown | 8
Pd40Ni40P20 | Unknown | 8
Pd64Fe16P20 | Unknown | 8
Ni80P20 | Unknown | 8
Pd39Ni10Cu30P21 | Unknown | 8
Pd77.5Si16.5Cu6 | Unknown | 8
(Fe60Cr10Mo9C13B6Er2)95Cu5 | Unknown | 8
Fe60Cr10Mo9C13B6Er2 | Unknown | 8
Pd32Ni48P20 | Unknown | 8
Fe48Cr15Mo14C15B6Er2 | Unknown | 8
Cu0.5NiAlCoCrFeSi | Unknown | 8
Zr17Ta16Ti19Nb22Si26 | Unknown | 8
Cu50Zr50 | Unknown | 8
Ni50Nb50 | Unknown | 8
PdPtCuNiP | Unknown | 8
SrCaYbMgZn | Unknown | 8
SrCaYbMgZnCu | Unknown | 8
SrCaYb(Li0.55Mg0.45)Zn | Unknown | 8
ErTbDyNiAl | Unknown | 8
AlCrTaTiZr | Unknown | 8
CuNbNiTiZr | Unknown | 8
Zr50Ti50 | Unknown | 8
Mg50Cu50 | Unknown | 8
Zr50Ni50 | Unknown | 8
Mg50Ni50 | Unknown | 8
ZrHfTiCuNi | Unknown | 8
ZrHfTiCuFe | Unknown | 8
ZrHfTiCuCo | Unknown | 8
Cu0.5NiAlCoCrFeTi | Unknown | 8
Cu0.5NiAlCoCrFe | Unknown | 8
AlCrMoSiTi | Unknown | 8
AlCrMoTaTiZr | Unknown | 8
AlMoNbSiTaTiVZr | Unknown | 8
Zr41.2Ti13.8Cu12.5Ni10Be22.5 | Unknown | 8
Pd40Cu30Ni10P20 | Unknown | 8
Fe41Co7Cr15Mo14C15B6Y2 | Unknown | 8
Mg54Cu26.5Ag8.5Gd11 | Unknown | 8
Cu46Zr42Al7Y5 | Unknown | 8
Y36Sc20Al24Co20 | Unknown | 8
Y36Sc20Al24Co20 | Unknown | 8
Ti40Zr25Cu12Ni3Be20 | Unknown | 8
Pt42.5Cu27Ni9.5P21 | Unknown | 8
Ca65Mg15Zn20 | Unknown | 8
Cu0.5NiAlCoCrFeSi | Unknown | 8
Zr17Ta16Ti19Nb22Si26 | Unknown | 8
Cu50Zr50 | Unknown | 8
Ni50Nb50 | Unknown | 8
PdPtCuNiP | Unknown | 8
SrCaYbMgZn | Unknown | 8
SrCaYbMgZnCu | Unknown | 8
SrCaYb(Li0.55Mg0.45)Zn | Unknown | 8
ErTbDyNiAl | Unknown | 8
AlCrTaTiZr | Unknown | 8
CuNbNiTiZr | Unknown | 8
Zr50Ti50 | Unknown | 8
Mg50Cu50 | Unknown | 8
Zr50Ni50 | Unknown | 8
Mg50Ni50 | Unknown | 8
ZrHfTiCuNi | Unknown | 8
ZrHfTiCuFe | Unknown | 8
ZrHfTiCuCo | Unknown | 8
Cu0.5NiAlCoCrFeTi | Unknown | 8
Cu0.5NiAlCoCrFe | Unknown | 8
AlCrMoSiTi | Unknown | 8
AlCrMoTaTiZr | Unknown | 8
AlMoNbSiTaTiVZr | Unknown | 8
Zr41.2Ti13.8Cu12.5Ni10Be22.5 | Unknown | 8
Pd40Cu30Ni10P20 | Unknown | 8
Fe41Co7Cr15Mo14C15B6Y2 | Unknown | 8
Mg54Cu26.5Ag8.5Gd11 | Unknown | 8
Cu46Zr42Al7Y5 | Unknown | 8
Y36Sc20Al24Co20 | Unknown | 8
Y36Sc20Al24Co20 | Unknown | 8
Ti40Zr25Cu12Ni3Be20 | Unknown | 8
Pt42.5Cu27Ni9.5P21 | Unknown | 8
Ca65Mg15Zn20 | Unknown | 8
Zr66Al8Ni26 | Unknown | 8
Zr66Al8Cu7Ni19 | Unknown | 8
Zr66Al8Cu12Ni14 | Unknown | 8
Zr66Al9Cu16Ni9 | Unknown | 8
Zr65Al7.5Cu17.5Ni10 | Unknown | 8
Zr57Ti5Al10Cu20Ni8 | Unknown | 8
Zr38.5Ti16.5Ni9.75Cu15.25Be20 | Unknown | 8
Zr39.88Ti15.12Ni9.98Cu13.77Be21.25 | Unknown | 8
Zr41.2Ti13.8Cu12.5Ni10Be22.5 | Unknown | 8
Zr42.63Ti12.37Cu11.25Ni10Be23.75 | Unknown | 8
Zr44Ti11Cu10Ni10Be25 | Unknown | 8
Zr45.38Ti9.62Cu8.75Ni10Be26.25 | Unknown | 8
Zr46.75Ti8.25Cu7.5Ni10Be27.5 | Unknown | 8
La55Al25Ni15Cu5 | Unknown | 8
La55Al25Ni10Cu10 | Unknown | 8
La55Al25Ni5Cu15 | Unknown | 8
La55Al25Ni5Cu10Co5 | Unknown | 8
La55Al25Ni20 | Unknown | 8
La55Al25Cu20 | Unknown | 8
La66Al14Cu20 | Unknown | 8
Ti34Zr11Cu47Ni8 | Unknown | 8
Ni60Nb40 | Unknown | 8
Ni59Zr16Ti13Si3Sn2Nb7 | Unknown | 8
Pd82Si18 | Unknown | 8
Pd79.5Cu4Si16.5 | Unknown | 8
Pd77.5Cu6Si16.5 | Unknown | 8
Pd77Cu6Si17 | Unknown | 8
Pd42.5Cu30Ni7.5P20 | Unknown | 8
Pd42.5Cu27.5Ni10P20 | Unknown | 8
Pd40Cu32.5Ni7.5P20 | Unknown | 8
Pd40Cu30Ni10P20 | Unknown | 8
Pd40Cu25Ni15P20 | Unknown | 8
Pd45Cu25Ni10P20 | Unknown | 8
Pd45Cu30Ni5P20 | Unknown | 8
Pd37.5Cu30Ni12.5P20 | Unknown | 8
Pd40Ni40P20 | Unknown | 8
Mg65Cu7.5Ni7.5Zn5Ag5Y | Unknown | 8
Mg70Ni15Nd15 | Unknown | 8
Mg65Ni20Nd15 | Unknown | 8
Mg75Ni15Nd10 | Unknown | 8
Mg80Ni10Nd10 | Unknown | 8
Mg65Cu25Y10 | Unknown | 8
Mg65Cu25Gd10 | Unknown | 8
Ca65Mg15Zn20 | Unknown | 8
Mg65Cu20Y10Zn5 | Unknown | 8
Zr52.5Cu17.9Ni14.6Al10Ti5 | Unknown | 8
Zr56.6Cu17.3Ni12.5Al9.6Ti4 | Unknown | 8
Fe61Co5Zr8Y2Cr2Mo7B15 | Unknown | 8
Pd42Cu30Ni10P18 | Unknown | 8
Pd43Cu27Ni10P20 | Unknown | 8
Cu50Zr50 | None | 8
Cu49Zr49Ag2 | None | 8
Cu47Zr47Ag6 | None | 8
Cu45Zr45Ag10 | None | 8
Al84Ni10Y6 | None | 8
Al84Ni10Ce6 | None | 8
Al84Ni10Gd6 | None | 8
Al84Ni10Er6 | None | 8
Al86Ni9La5 | None | 8
Al86Ni9La2.5Ce2.5 | None | 8
Gd55Al25Cu10Co5Ni5 | None | 8
Gd55Al25Cu10Cu10 | None | 8
Gd55Al25Co20 | None | 8
Cu60Zr30Ti10 | None | 8
Cu47Ti33Zr11Ni8Si1 | None | 8
Mg75Ag15Ca10 | None | 8
Mg76.7Ag15.4Yb7.7 | None | 8
Mg72.5Pd15Ca12.5 | None | 8
Mg77.5Pd15Yb7.5 | None | 8
Mg75Ag20Ca5 | None | 8
Mg75Ag15Yb10 | None | 8
Mg72.5Pd17.5Ca10 | None | 8
Mg75Pd17.5Yb7.5 | None | 8
Mg70Ag20Ca10 | None | 8
Mg75Ag17.5Yb7.5 | None | 8
Mg72.5Pd20Ca7.5 | None | 8
Mg75Pd15Yb10 | None | 8
Mg67.5Ag22.5Ca10 | None | 8
Mg72.5Ag17.5Yb10 | None | 8
Mg72.5Pd22.5Ca5 | None | 8
Mg73.75Pd16.25Yb10 | None | 8
Mg72.5Ag20Yb7.5 | None | 8
Mg70Pd17.5Ca12.5 | None | 8
Mg72.5Pd20Yb7.5 | None | 8
Mg70Ag20Yb10 | None | 8
Mg70Pd20Ca10 | None | 8
Mg72.5Pd18.75Yb8.75 | None | 8
Mg70Ag22.5Yb7.5 | None | 8
Mg70Pd22.5Ca7.5 | None | 8
Mg72.5Pd17.5Yb10 | None | 8
Mg67.5Ag25Yb7.5 | None | 8
Mg67.5Pd22.5Ca10 | None | 8
Mg72.5Pd15Yb12.5 | None | 8
Mg67.5Pd25Ca7.5 | None | 8
Mg70Pd20Yb10 | None | 8
Mg70Pd17.5Yb12.5 | None | 8
Mg70Pd15Yb15 | None | 8
Mg67.5Pd22.5Yb10 | None | 8
Mg67.5Pd20Yb12.5 | None | 8
Mg67.5Pd17.5Yb15 | None | 8
Pd82Si18 | None | 8
Pd79.5Cu4Si16.5 | None | 8
Pd77.5Cu6Si16.5 | None | 8
Pd77Cu6Si17 | None | 8
Pd40Ni40P20 | None | 8
Pd42.5Cu30Ni7.5P20 | None | 8
Pd40Cu30Ni10P20 | None | 8
Pd42.5Cu27.5Ni10P20 | None | 8
Pd40Cu32.5Ni7.5P20 | None | 8
Pd40Cu25Ni15P20 | None | 8
Pd45Cu25Ni10P20 | None | 8
Pd45Cu30Ni5P20 | None | 8
Pd37.5Cu30Ni12.5P20 | None | 8
Mg80Ni10Nd10 | None | 8
Mg75Ni15Nd10 | None | 8
Mg65Ni20Nd15 | None | 8
Mg65Cu25Y10 | None | 8
Mg70Ni15Nd15 | None | 8
Mg65Cu25Gd10 | None | 8
Mg65Cu7.5Ni7.5Zn5Ag5Y10 | None | 8
Zr66Al8Ni26 | None | 8
Zr66Al8Cu7Ni19 | None | 8
Zr66Al8Cu12Ni14 | None | 8
Zr66Al9Cu16Ni9 | None | 8
Zr65Al7.5Cu17.5Ni10 | None | 8
Zr57Ti5Al10Cu20Ni8 | None | 8
Zr38.5Ti16.5Ni9.75Cu15.25Be20 | None | 8
Zr39.88Ti15.12Ni9.98Cu13.77Be21.25 | None | 8
Zr41.2Ti13.8Cu12.5Ni10Be22.5 | None | 8
Zr42.63Ti12.37Cu11.25Ni10Be23.75 | None | 8
Zr44Ti11Cu10Ni10Be25 | None | 8
Zr45.38Ti9.62Cu8.75Ni10Be26.25 | None | 8
Zr46.25Ti8.25Cu7.5Ni10Be27.5 | None | 8
La55Al25Ni20 | None | 8
La55Al25Ni15Cu5 | None | 8
La55Al25Ni10Cu10 | None | 8
La55Al25Ni5Cu15 | None | 8
La55Al25Cu20 | None | 8
La55Al25Ni5Cu10Co5 | None | 8
La66Al14Cu20 | None | 8
Ti34Zr11Cu47Ni8 | None | 8
Ni59Zr16Ti13Si3Sn2Nb7 | None | 8
Ni60Nd40 | None | 8
Ca65Mg15Zn20 | None | 8
Mg65Cu25Y10 | None | 8
La55Al25Ni20 | None | 8
Pt60Ni15P25 | None | 8
Pd42.5Ni7.5Cu30P20 | None | 8
Pd40Ni20P20 | None | 8
Pd78Cu6Si16 | None | 8
Zr55Al10Ni5Cu30 | None | 8
Ti41.5Zr2.5Cu42.5Ni7.5Hf5Si1 | None | 8
Pd76Au6Si18 | None | 8
Cu60Zr30Ti10 | None | 8
Cu60Hf25Ti15 | None | 8
Fe65Co10Ga5P12C4B4 | None | 8
Co43Fe20Ta5.5B31.5 | None | 8
Zr55Al20Co20Cu5 | 5 | 8
Zr55Al15Co7.5Cu22.5 | None | 8
Zr55Al25Co20 | None | 8
Zr55Al20Co22.5Cu2.5 | None | 8
Zr55Al20Co17.5Cu7.5 | None | 8
Zr55Al15Co2.5Cu27.5 | None | 8
Zr55Al15Co5Cu25 | None | 8
Zr55Al15Co7.5Cu22.5 | None | 8
Zr55Al10Ni5Cu30 | None | 8
Zr57Nb5Al10Ni15.4Cu12.6 | None | 8
Zr75Al7.5Ni10Cu7.5Pd10 | None | 8
Zr57Ti5Al10Ni8Cu20 | None | 8
Cu48Ti3Zr10Ni8 | None | 8
Cu47Ti34Zr11Ni8 | None | 8
Mg70Ni20Y10 | None | 8
Mg65Cu25Y10 | None | 8
Fe61Co7Zr10Mo5W2B15 | None | 8
Fe56Co7Nu7Zr8Nb2B20 | None | 8
Fe72Al5Ga2P10C6B4Si1 | None | 8
Pd78Cu6Si16 | None | 8
Pd48Ni32P20 | None | 8
Pd73Fe7Si20 | None | 8
Pd60Ni15P25 | None | 8
Pd40Cu30Ni10P20 | None | 8
La55Al25Ni20 | None | 8
La55Al25Ni10Cu10 | None | 8
Nd60Fe30Al10 | None | 8
Y60Fe30Al10 | None | 8
Sm60Al10Cu5Co15Fe10 | None | 8
Zr60Al15Ni25 | None | 8
Zr55Al10Cu30Ni5 | None | 8
Zr55Ti5Al10Cu20Ni10 | None | 8
Zr65Al7.5Ni10Cu17.5 | None | 8
Zr4.12Ti13.8Cu12.5Ni10Be22.5 | None | 8
Zr47Ti8Cu7.5Ni10Be27.5 | None | 8
Zr52.5Ti5Al10Cu17.9Ni14.6 | None | 8
Zr57Nb5Al10Cu15.4Ni12.6 | None | 8
Zr62.5Al12.1Cu7.95Ni17.45 | 7.5 | 8
Mg75Ni15Nd10 | None | 8
Zr41.2Ti13.8Ni10Cu12.5Be22.5 | None | 8
La55Al25Ni10Cu10 | None | 8
Cu47Ti34Zr11Ni8 | None | 8
Zr57Ti5Al10Cu20Ni8 | None | 8
Mg65Cu25Y10 | None | 8
Pd77.5Cu6Si16.5 | None | 8
Pd40Ni10Cu30P10 | None | 8
Zr65Al7.5Ni10Cu17.5 | None | 8
Zr63.5Al10.7Cu10.7Ni15.1 | 6 | 8
Fe73Nb4Hf3Y0B20 | 2 | 8
Fe72Nb4Hf3Y1B20 | 3 | 8
Fe71Nb4Hf3Y2B20 | 4 | 8
Fe70Nb4Hf3Y3B20 | 3.5 | 8
Mg60Ni23.6La16.4 | 2.5 | 8
Mg60Ni23.6Y0.25La16.15 | 3.5 | 8
Mg60Ni23.6Y0.5La15.9 | 4 | 8
Mg60Ni23.6Y0.75La15.65 | 4 | 8
Mg60Ni23.6Y1La15.4 | 3 | 8
Y4Fe72B22 | 2 | 8
Y4Fe72B22Ti2 | 3 | 8
Y4Fe72B22Ta2 | 4 | 8
Y4Fe72B22Nb2 | 4 | 8
Y4Fe72B22Hf2 | 3 | 8
Fe71Nb6B23 | 1.5 | 8
(Fe80Co20)71Nb6B23 | 2 | 8
Fe56.8Co14.2Nb5B24 | 2 | 8
Fe55.8Co14.2Nb6B24 | 2 | 8
Fe56.05Co13.45Nb5.5B25 | 2.5 | 8
Zr62.5Al12.1Cu7.95Ni17.45 | None | 8
Zr63Al11.4Cu9.3Ni16.3 | None | 8
Zr63.5Al10.7Cu10.7Ni15.1 | None | 8
Zr64Al10.1Cu11.7Ni14.2 | None | 8
Zr65Al8.7Cu14.4Ni11.9 | None | 8
Mg65Ni20La15 | 0.5 | 8
Mg70Ni20La10 | 0.4 | 8
Mg71Ni18La11 | 0.5 | 8
Mg69Ni18La13 | 0.5 | 8
Mg60Ni23.6La16.4 | 2.5 | 8
Mg57Ni26La17 | 2 | 8
Mg50Ni30La20 | 1 | 8
Zr70Al8Cu19Ni3 | 0.2 | 8
Zr70Al8Cu16Ni6 | 6 | 8
Zr70Al8Cu13.5Ni8.5 | 10 | 8
Zr70Al8Cu11Ni11 | 8 | 8
Zr70Al8Cu6Ni16 | 8 | 8
Zr70Al8Cu3Ni19 | 0.2 | 8
Ti44.10Zr9.80Cu37.04Ni7.06Sn2.00 | 2 | 8
Ti43.15Zr9.59Cu36.24Ni9.06Sn1.96 | 3 | 8
Zr61.5Al10.7Cu13.65Ni14.15 | 5.5 | 8
Fe71Mo4Nb1P12C10B2 | 2 | 8
Fe71Mo3Nb2P12C10B2 | 1 | 8
Fe71Mo2Nb3P12C10B2 | 1 | 8
(Zr0.55Al0.20Co0.20Cu0.05)100 | 5 | 8
(Zr0.55Al0.20Co0.20Cu0.05)99Ag1 | 10 | 8
(Zr0.55Al0.20Co0.20Cu0.05)97Ag3 | 16 | 8
(Zr0.55Al0.20Co0.20Cu0.05)95Ag5 | 16 | 8
(Zr0.55Al0.20Co0.20Cu0.05)93Ag7 | 14 | 8
Fe72Y6B22 | 2 | 8
Fe72W1Y5B22 | Unknown | 8
Fe72W2Y4B22 | Unknown | 8
Fe72W3Y3B22 | Unknown | 8
Fe71W1Y6B22 | 3 | 8
Fe70W2Y6B22 | 3 | 8
Fe69W3Y6B22 | 4 | 8
Fe68W4Y6B22 | 4 | 8
Fe67W5Y6B22 | 3 | 8
Fe66W6Y6B22 | 2 | 8
Ca60Mg25Cu15 | 2 | 8
Ca55Mg25Cu20 | 8 | 8
Ca50Mg25Cu25 | 9 | 8
Ca45Mg25Cu30 | 6 | 8
Ca40Mg25Cu35 | 4 | 8
Ca35Mg25Cu40 | 3.5 | 8
Ca30Mg25Cu45 | 2.5 | 8
Fe36Co36B19.2Si4.8Nb4 | Unknown | 8
Ag61.5Mg15.4Ca23.1 | 1 | 8
Ag61.5Mg23.1Ca15.4 | Unknown | 8
Ag53.8Mg15.4Ca30.8 | 1 | 8
Ag53.8Mg23.1Ca23.1 | 1 | 8
Ag46.2Mg15.3Ca38.4 | Unknown | 8
Ag46.2Mg23.1Ca30.7 | 1 | 8
Ag46.2Mg30.7Ca23.1 | Unknown | 8
Ag38.4Mg30.8Ca30.8 | Unknown | 8
Ag38.4Mg38.4Ca23.2 | 1.5 | 8
Ag53.8Mg7.7Ca30.5Cu7.7 | Unknown | 8
Ag53.8Mg15.4Ca23.1Cu7.7 | Unknown | 8
Ag53.8Mg23.1Ca15.4Cu7.7 | Unknown | 8
Ag50Mg11.5Ca30.8Cu7.7 | 1.5 | 8
Ag50Mg19.2Ca23.1Cu7.7 | 1.5 | 8
Ag46.2Mg15.4Ca30.5Cu7.7 | 1 | 8
Ag46.2Mg23.2Ca23Cu7.7 | 3 | 8
Ag38.5Mg23Ca30.8Cu7.7 | 3 | 8
Ag38.5Mg30.8Ca23.1Cu7.7 | 4 | 8
Ag38.5Mg38.5Ca15.4Cu7.7 | Unknown | 8
Ag30.8Mg30.8Ca30.8Cu7.7 | 3 | 8
Ag30.8Mg23.1Ca30.8Cu15.4Cu7.7 | 3 | 8
Zr45Ti21Ni34 | 0.68 | 8
Zr49Ti17Ni20Cu14 | 3 | 8
Zr49Ti14Ni20Cu17 | 4 | 8
Fe76.0C7.0Si3.3B5.0P8.7 | 1 | 8
Fe75.0C7.0Si3.3B5.0P8.7Ga1.0 | 3 | 8
Fe74.0C7.0Si3.3B5.0P8.7Ga2.0 | 3 | 8
Fe72.0C7.0Si3.3B5.0P8.7Ga4.0 | 2 | 8
(Fe0.74Tb0.01B0.2Si0.05)96Nb4 | 1 | 8
(Fe0.73Tb0.02B0.2Si0.05)96Nb4 | 2.5 | 8
(Fe0.72Tb0.03B0.2Si0.05)96Nb4 | 3 | 8
(Fe0.71Tb0.04B0.2Si0.05)96Nb4 | 3.5 | 8
(Fe0.70Tb0.05B0.2Si0.05)96Nb4 | 3.5 | 8
(Fe0.69Tb0.06B0.2Si0.05)96Nb4 | 3 | 8
(Fe0.68Tb0.07B0.2Si0.05)96Nb4 | 2 | 8
(Zr0.62Cu0.23Fe0.05Al0.10) | 3 | 8
(Zr0.62Cu0.23Fe0.05Al0.10)99Ag1 | 4 | 8
(Zr0.62Cu0.23Fe0.05Al0.10)97Ag3 | 10 | 8
(Zr0.62Cu0.23Fe0.05Al0.10)95Ag5 | 5 | 8
(Zr0.62Cu0.23Fe0.05Al0.10)93Ag7 | 4 | 8
Cu50Zr43Al7 | 10 | 8
(Cu50Zr43Al7)99.5Si0.5 | 10 | 8
(Cu50Zr43Al7)99Si1 | 12 | 8
(Cu50Zr43Al7)98.5Si1.5 | 4 | 8
(Cu50Zr43Al7)98Si2 | 3 | 8
Mg75Ni15Gd10 | 3 | 8
Mg74Ni15Gd10Ag1 | 3 | 8
Mg73Ni15Gd10Ag2 | 3.5 | 8
Mg71Ni15Gd10Ag4 | 4 | 8
Mg70Ni15Gd10Ag5 | 5 | 8
Mg69Ni15Gd10Ag6 | 7 | 8
Mg68Ni15Gd10Ag7 | 4 | 8
Fe72Mo4B24)96Dy4 | Unknown | 8
(Fe72Mo4B24)95Dy5 | 2 | 8
(Fe72Mo4B24)94Dy6 | 3 | 8
(Fe72Mo4B24)93Dy7 | 2 | 8
[(Fe)72Mo4B24]94Dy6 | Unknown | 8
[(Fe0.9Co0.1)72Mo4B24]94Dy6 | 2 | 8
[(Fe0.8Co0.2)72Mo4B24]94Dy6 | 3 | 8
[(Fe0.7Co0.3)72Mo4B24]94Dy6 | 2 | 8
[(Fe0.6Co0.4)72Mo4B24]94Dy6 | 2 | 8
[(Fe0.5Co0.5)72Mo4B24]94Dy6 | 2 | 8
Ce70Al10Cu20 | 2 | 8
Ce70Al15Cu15 | 2 | 8
La62Cu24Al11.2Mg2.8 | Unknown | 8
La62Cu24Al10.8Mg3.2 | 10 | 8
La62Cu24Al10.5Mg3.5 | 10 | 8
La62Cu24Al9.8Mg4.2 | 10 | 8
La62Cu24Al9.0Mg5.0 | Unknown | 8
Gd55Ni22Mn3Al20 | 2 | 8
(Ti0.45Cu0.378Zr0.10Ni0.072) | None | 8
(Ti0.45Cu0.378Zr0.10Ni0.072)98Sn2 | None | 8
(Ti0.45Cu0.378Zr0.10Ni0.072)96Sn4 | None | 8
(Ti0.45Cu0.378Zr0.10Ni0.072)94Sn6 | 2 | 8
Zr46Cu37.64Ag8.36Al8 | Unknown | 8
Zr46Cu31.64Ag8.36Al8Be6 | 35 | 8
Zr46Cu27.64Ag8.36Al8Be10 | 35 | 8
Zr48Cu36Al8Ag8 | 25 | 8
Ti2Zr46Cu36Al8Ag8 | 10 | 8
Hf2Zr46Cu36Al8Ag8 | 20 | 8
Hf4Zr44Cu36Al8Ag8 | 20 | 8
Hf6Zr42Cu36Al8Ag8 | 15 | 8
Nb2Zr46Cu36Al8Ag8 | 10 | 8
Fe2Zr48Cu34Al8Ag8 | 10 | 8
Au2Zr48Cu34Al8Ag8 | 20 | 8
Au4Zr48Cu32Al8Ag8 | 20 | 8
Au6Zr48Cu30Al8Ag8 | 15 | 8
Pd2Zr48Cu34Al8Ag8 | 30 | 8
Pd4Zr48Cu32Al8Ag8 | 25 | 8
Pd6Zr48Cu30Al8Ag8 | 20 | 8
Ni2Zr48Cu34Al8Ag8 | 25 | 8
Ni4Zr48Cu32Al8Ag8 | 30 | 8
Ni6Zr48Cu30Al8Ag8 | 25 | 8

## Sheet1
composition | gfa{BMG,Ribbon,None} | D_max | dTx
Ag20Al25La55 | Ribbon | 0.2 | None | None | Ag27Cu73 | 0
Ag15Al10Mg75 | Ribbon | 0.2 | None | None | Ag42Fe58 | 0
Ag25Al10Mg65 | Ribbon | 0.2 | None | None | Ag48Cu52 | 0
Ag25Al20Mg55 | Ribbon | 0.2 | None | None | Ag48Fe52 | 0
Ag35Al10Mg55 | Ribbon | 0.2 | None | None | Ag50Fe50 | 0
Ag35Al20Mg45 | Ribbon | 0.2 | None | None | Ag52Fe48 | 0
Ag45Al20Mg35 | Ribbon | 0.2 | None | None | Ag55Fe45 | 0
Ag10Ce6Cu84 | Ribbon | 0.2 | None | None | Ag61Fe39 | 0
Ag10Ce10Cu80 | Ribbon | 0.2 | None | None | Ag63Fe37 | 0
Ag15Ce6Cu79 | Ribbon | 0.2 | None | None | Ag67Fe33 | 0
Ag20Ce6Cu74 | Ribbon | 0.2 | None | None | Ag70Fe30 | 0
Ag20Ce10Cu70 | Ribbon | 0.2 | None | None | Ag84Fe16 | 0
Ag25Ce6Cu69 | Ribbon | 0.2 | None | None | Al10La90 | 0
Ag30Ce6Cu64 | Ribbon | 0.2 | None | None | Al10Ti90 | 0
Ag30Ce10Cu60 | Ribbon | 0.2 | None | None | Al20Ti80 | 0
Ag35Ce4Cu61 | Ribbon | 0.2 | None | None | Al20Zr80 | 0
Ag35Ce5Cu60 | Ribbon | 0.2 | None | None | Al25Ti75 | 0
Ag35Ce6Cu59 | Ribbon | 0.2 | None | None | Al25Zr75 | 0
Ag40Ce3Cu57 | Ribbon | 0.2 | None | None | Al30Ti70 | 0
Ag40Ce4Cu56 | Ribbon | 0.2 | None | None | Al30Zr70 | 0
Ag40Ce5Cu55 | Ribbon | 0.2 | None | None | Al35Ti65 | 0
Ag40Ce8Cu52 | Ribbon | 0.2 | None | None | Al40Cu60T | 0
Ag40Ce10Cu50 | Ribbon | 0.2 | None | None | Al40Ti60 | 0
Ag45Ce3Cu52 | Ribbon | 0.2 | None | None | Al45Ti55 | 0
Ag45Ce4Cu51 | Ribbon | 0.2 | None | None | Al50Cu50 | 0
Ag45Ce5Cu50 | Ribbon | 0.2 | None | None | Al55Ti45 | 0
Ag50Ce3Cu47 | Ribbon | 0.2 | None | None | Al60Cu40 | 0
Ag50Ce4Cu46 | Ribbon | 0.2 | None | None | Al60La40 | 0
Ag50Ce5Cu45 | Ribbon | 0.2 | None | None | Al60Ti40 | 0
Ag50Ce10Cu40 | Ribbon | 0.2 | None | None | Al65Ti35 | 0
Ag55Ce5Cu40 | Ribbon | 0.2 | None | None | Al70Cu30 | 0
Ag55Ce6Cu39 | Ribbon | 0.2 | None | None | Al70La30 | 0
Ag55Ce8Cu37 | Ribbon | 0.2 | None | None | Al70Ni30 | 0
Ag6Ce8Cu86 | None | 0 | None | None | Al70Ti30 | 0
Ag20Ce5Cu75 | None | 0 | None | None | Al75Cu25 | 0
Ag30Ce5Cu65 | None | 0 | None | None | Al80Cr20 | 0
Ag35Ce3Cu62 | None | 0 | None | None | Al80Cu20 | 0
Ag45Ce2Cu53 | None | 0 | None | None | Al80La20 | 0
Ag50Ce2Cu48 | None | 0 | None | None | Al80Ni20 | 0
Ag60Ce5Cu35 | None | 0 | None | None | Al80Ti20 | 0
Ag60Ce10Cu30 | None | 0 | None | None | Al81Cr19 | 0
Ag5Ce5Cu90 | None | 0 | None | None | Al82Sm18 | 0
Ag5Ce6Cu89 | None | 0 | None | None | Al83Cr17 | 0
Ag5Ce8Cu87 | None | 0 | None | None | Al84Cr16 | 0
Ag10Ce3Cu87 | None | 0 | None | None | Al85Gd15 | 0
Ag10Ce5Cu85 | None | 0 | None | None | Al86Co14 | 0
Ag10Ce6Cu84 | None | 0 | None | None | Al86Cr14 | 0
Ag15Ce4Cu81 | None | 0 | None | None | Al86Ni14 | 0
Ag20Ce3Cu77 | None | 0 | None | None | Al88Co12 | 0
Ag20Ce4Cu76 | None | 0 | None | None | Al88Cr12 | 0
Ag30Ce3Cu67 | None | 0 | None | None | Al88Fe12 | 0
Ag40Ce1Cu59 | None | 0 | None | None | Al88Ni12 | 0
Ag40Ce2Cu58 | None | 0 | None | None | Al90Co10 | 0
Ag60Ce3Cu37 | None | 0 | None | None | Al90Cr10 | 0
Ag70Ce5Cu25 | None | 0 | None | None | Al90Fe10 | 0
Ag70Ce10Cu20 | None | 0 | None | None | Al90Ni10 | 0
Ag28Cu30Fe42 | Ribbon | 0.2 | None | None | Al92.5Ca7.5 | 0
Ag29Cu30Fe41 | Ribbon | 0.2 | None | None | Al92Co8 | 0
Ag30Cu30Fe40 | Ribbon | 0.2 | None | None | Al92Cr8 | 0
Ag38Cu22Fe40 | Ribbon | 0.2 | None | None | Al92Fe8 | 0
Ag41Cu23Fe36 | Ribbon | 0.2 | None | None | Al92Mn8 | 0
Ag46Cu12Fe42 | Ribbon | 0.2 | None | None | Al92Ni8 | 0
Ag21Cu42Fe37 | None | 0 | None | None | Al94.1Ti5.9 | 0
Ag22Cu41Fe37 | None | 0 | None | None | Al94Ce6 | 0
Ag26Cu44Fe30 | None | 0 | None | None | Al94Co6 | 0
Ag29Cu31Fe40 | None | 0 | None | None | Al94Cr6 | 0
Ag31Cu37Fe32 | None | 0 | None | None | Al94Fe6 | 0
Ag36Cu30Fe34 | None | 0 | None | None | Al94Gd6 | 0
Ag40Cu12Fe48 | None | 0 | None | None | Al94Mn6 | 0
Ag40Cu40Fe20 | None | 0 | None | None | Al94Nd6 | 0
Ag40Cu47Fe13 | None | 0 | None | None | Al94Ni6 | 0
Ag0Cu32Fe68 | None | 0 | None | None | Al94Sm6 | 0
Ag0Cu54Fe46 | None | 0 | None | None | Al95Ce5 | 0
Ag0Cu63Fe37 | None | 0 | None | None | Al96Co4 | 0
Ag0Cu70Fe30 | None | 0 | None | None | Al96Cr4 | 0
Ag0Cu71Fe29 | None | 0 | None | None | Al96Fe4 | 0
Ag0Cu76Fe24 | None | 0 | None | None | Al96Mn4 | 0
Ag0Cu90Fe10 | None | 0 | None | None | Al96Nd4 | 0
Ag11Cu38Fe51 | None | 0 | None | None | Al96Ni4 | 0
Ag13Cu32Fe55 | None | 0 | None | None | Al97.1Ti2.9 | 0
Ag15Cu49Fe36 | None | 0 | None | None | Al98.9Ti1.1 | 0
Ag15Cu83Fe2 | None | 0 | None | None | Al98Co2 | 0
Ag17Cu20Fe63 | None | 0 | None | None | Al98Fe2 | 0
Ag17Cu41Fe42 | None | 0 | None | None | Al98Mn2 | 0
Ag22Cu51Fe27 | None | 0 | None | None | Al98Nd2 | 0
Ag23Cu10Fe67 | None | 0 | None | None | Al98Ni2 | 0
Ag24Cu31Fe45 | None | 0 | None | None | B10Mo90 | 0
Ag25Cu25Fe50 | None | 0 | None | None | B15Co85 | 0
Ag26Cu23Fe51 | None | 0 | None | None | B15Mo85 | 0
Ag27Cu31Fe42 | None | 0 | None | None | B16Ni84 | 0
Ag27Cu73Fe0 | None | 0 | None | None | B20Mo80 | 0
Ag28Cu45Fe27 | None | 0 | None | None | B20Ni80 | 0
Ag31Cu49Fe20 | None | 0 | None | None | B21Fe79 | 0
Ag31Cu55Fe14 | None | 0 | None | None | B22Ni78 | 0
Ag32Cu66Fe2 | None | 0 | None | None | B24Ni76 | 0
Ag37Cu6Fe57 | None | 0 | None | None | B25Mo75 | 0
Ag42Cu0Fe58 | None | 0 | None | None | B26Ni74 | 0
Ag48Cu0Fe52 | None | 0 | None | None | B30Mo70 | 0
Ag48Cu52Fe0 | None | 0 | None | None | B46Ni54 | 0
Ag49Cu29Fe22 | None | 0 | None | None | B48Ni52 | 0
Ag50Cu0Fe50 | None | 0 | None | None | B54Ni46 | 0
Ag51Cu13Fe36 | None | 0 | None | None | B5Ni95 | 0
Ag52Cu0Fe48 | None | 0 | None | None | Be10Ti90 | 0
Ag55Cu0Fe45 | None | 0 | None | None | Be10Zr90 | 0
Ag58Cu32Fe10 | None | 0 | None | None | Be2.5Zr97.5 | 0
Ag61Cu0Fe39 | None | 0 | None | None | Be20Ti80 | 0
Ag62Cu30Fe8 | None | 0 | None | None | Be20Zr80 | 0
Ag63Cu0Fe37 | None | 0 | None | None | Be30Ti70 | 0
Ag63Cu8Fe29 | None | 0 | None | None | Be35Ti65 | 0
Ag67Cu0Fe33 | None | 0 | None | None | Be42Ti58 | 0
Ag70Cu0Fe30 | None | 0 | None | None | Be43Ti57 | 0
Ag84Cu0Fe16 | None | 0 | None | None | Be45Ti55 | 0
Ag37.5Cu37.5Ge25 | Ribbon | 0.2 | None | None | Be50Ti50 | 0
Ag38.75Cu38.75Ge22.5 | Ribbon | 0.2 | None | None | Be7.5Zr92.5 | 0
Ag40Cu40Ge20 | Ribbon | 0.2 | None | None | C10Co90 | 0
Ag35Cu35Mg30 | Ribbon | 0.2 | None | None | C10Ni90 | 0
Ag7.1Cu85.2P7.7 | Ribbon | 0.2 | None | None | C15Co85 | 0
Ag7.5Cu85.5P7 | Ribbon | 0.2 | None | None | C15Ni85 | 0
Ag8.9Cu83.5P7.6 | Ribbon | 0.2 | None | None | C20Co80 | 0
Ag9Cu82.8P8.2 | Ribbon | 0.2 | None | None | C20Ni80 | 0
Ag9Cu84P7 | Ribbon | 0.2 | None | None | C5Ni95 | 0
Ag10.5Cu81.5P8 | Ribbon | 0.2 | None | None | Ca10Mg90 | 0
Ag10.5Cu81.9P7.6 | Ribbon | 0.2 | None | None | Ca11Mg89 | 0
Ag10.5Cu82.5P7 | Ribbon | 0.2 | None | None | Ca7.5Mg92.5 | 0
Ag12.2Cu80.3P7.5 | Ribbon | 0.2 | None | None | Ce10Mg90 | 0
Ag12.2Cu80.8P7 | Ribbon | 0.2 | None | None | Co70Si30 | 0
Ag7Cu84.5P8.5 | None | 0 | None | None | Co75Si25 | 0
Ag7.5Cu86P6.5 | None | 0 | None | None | Co80Si20 | 0
Ag9Cu84.5P6.5 | None | 0 | None | None | Co85Si15 | 0
Ag10.5Cu80.5P9 | None | 0 | None | None | Co90Si10 | 0
Ag12.2Cu81.5P6.3 | None | 0 | None | None | Co95Si5 | 0
Ag14Cu78.5P7.5 | None | 0 | None | None | Cr80P20 | 0
Ag5.5Cu87P7.5 | None | 0 | None | None | Cr87P13 | 0
Ag9Cu82.5P8.5 | None | 0 | None | None | Cu10Mg90 | 0
Ag9Cu85P6 | None | 0 | None | None | Cu10Ti90 | 0
Ag0Mg84Y16 | Ribbon | 0.2 | None | None | Cu15Mg85 | 0
Ag5Mg80Y15 | Ribbon | 0.2 | None | None | Cu20La80 | 0
Ag10Mg60Y30 | Ribbon | 0.2 | None | None | Cu20Ti80 | 0
Ag10Mg70Y20 | Ribbon | 0.2 | None | None | Cu28Zr72 | 0
Ag10Mg80Y10 | Ribbon | 0.2 | None | None | Cu30Ti70 | 0
Ag15Mg80Y5 | Ribbon | 0.2 | None | None | Cu32Fe68 | 0
Ag20Mg30Y50 | Ribbon | 0.2 | None | None | Cu40La60 | 0
Ag20Mg40Y40 | Ribbon | 0.2 | None | None | Cu50La50 | 0
Ag20Mg50Y30 | Ribbon | 0.2 | None | None | Cu54Fe46 | 0
Ag20Mg60Y20 | Ribbon | 0.2 | None | None | Cu60Nd40 | 0
Ag20Mg70Y10 | Ribbon | 0.2 | None | None | Cu63Fe37 | 0
Ag25Mg60Y15 | Ribbon | 0.2 | None | None | Cu66Ti34 | 0
Ag25Mg65Y10 | Ribbon | 0.2 | None | None | Cu70Fe30 | 0
Ag25Mg70Y5 | Ribbon | 0.2 | None | None | Cu70Nd30 | 0
Ag30Mg30Y40 | Ribbon | 0.2 | None | None | Cu71Fe29 | 0
Ag30Mg40Y30 | Ribbon | 0.2 | None | None | Cu75Ti25 | 0
Ag30Mg50Y20 | Ribbon | 0.2 | None | None | Cu75Zr25 | 0
Ag30Mg55Y15 | Ribbon | 0.2 | None | None | Cu76Fe24 | 0
Ag30Mg60Y10 | Ribbon | 0.2 | None | None | Cu80Nd20 | 0
Ag40Mg30Y30 | Ribbon | 0.2 | None | None | Cu80Ti20 | 0
Ag40Mg40Y20 | Ribbon | 0.2 | None | None | Cu80Zr20 | 0
Ag40Mg50Y10 | Ribbon | 0.2 | None | None | Cu85Ti15 | 0
Ag50Mg30Y20 | Ribbon | 0.2 | None | None | Cu90Fe10 | 0
Ag0Mg80Y20 | None | 0 | None | None | Cu90Ti10 | 0
Ag0Mg87.5Y12.5 | None | 0 | None | None | Cu95Zr5 | 0
Ag5Mg85Y10 | None | 0 | None | None | Fe66.7Tb33.3 | 0
Ag10Mg50Y40 | None | 0 | None | None | Fe87Zr13 | 0
Ag10Mg85Y5 | None | 0 | None | None | La30Ni70 | 0
Ag20Mg20Y60 | None | 0 | None | None | La40Ni60 | 0
Ag50Mg20Y30 | None | 0 | None | None | La50Ni50 | 0
Ag60Mg20Y20 | None | 0 | None | None | La90Ni10 | 0
Ag0Mg75Y25 | None | 0 | None | None | Mg55Zn45 | 0
Ag0Mg90Y10 | None | 0 | None | None | Mg70Ni30 | 0
Ag0Mg95Y5 | None | 0 | None | None | Mg75Y25 | 0
Ag5Mg90Y5 | None | 0 | None | None | Mg80Y20 | 0
Ag30Mg20Y50 | None | 0 | None | None | Mg80Zn20 | 0
Ag40Mg20Y40 | None | 0 | None | None | Mg85Mn15 | 0
Ag50Mg40Y10 | None | 0 | None | None | Mg85Nd15 | 0
Ag0Pd79Si21 | Ribbon | 0.2 | None | None | Mg85Zn15 | 0
Ag0Pd80Si20 | Ribbon | 0.2 | None | None | Mg87.5Y12.5 | 0
Ag0Pd82Si18 | Ribbon | 0.2 | None | None | Mg90Mn10 | 0
Ag0Pd84Si16 | Ribbon | 0.2 | None | None | Mg90Nd10 | 0
Ag0Pd85Si15 | Ribbon | 0.2 | None | None | Mg90Y10 | 0
Ag4.5Pd75.5Si20 | Ribbon | 0.2 | None | None | Mg90Zn10 | 0
Ag4.5Pd79Si16.5 | Ribbon | 0.2 | None | None | Mg92.5Mn7.5 | 0
Ag5Pd77Si18 | Ribbon | 0.2 | None | None | Mg92.5Nd7.5 | 0
Ag5Pd79Si16 | Ribbon | 0.2 | None | None | Mg95Mn5 | 0
Ag5.5Pd78Si16.5 | Ribbon | 0.2 | None | None | Mg95Nd5 | 0
Ag8.5Pd75Si16.5 | Ribbon | 0.2 | None | None | Mg95Y5 | 0
Ag4Pd79.5Si16.5 | Ribbon | 0.2 | None | None | Mg95Zn5 | 0
Ag1.7Pd81.8Si16.5 | Ribbon | 0.2 | None | None | Mg97.5Nd2.5 | 0
Ag4.2Pd79.3Si16.5 | Ribbon | 0.2 | None | None | Nd30Ni70 | 0
Ag6.7Pd76.8Si16.5 | Ribbon | 0.2 | None | None | Nd50Ni50 | 0
Ag10Pd73.5Si16.5 | Ribbon | 0.2 | None | None | Nd80Ni20 | 0
Ag12.5Pd71Si16.5 | Ribbon | 0.2 | None | None | Ni10Ti90 | 0
Ag15Pd68.5Si16.5 | Ribbon | 0.2 | None | None | Ni15Ti85 | 0
Ag4.5Pd75.5Si20 | Ribbon | 0.2 | None | None | Ni20Ti80 | 0
Ag6Pd77.5Si16.5 | Ribbon | 0.2 | None | None | Ni25Ti75 | 0
Ag20.9Pd62.6Si16.5 | None | 0 | None | None | Ni50Ti50 | 0
Al25Au20La55 | Ribbon | 0.2 | None | None | Ni55Ti45 | 0
Al0B18Co82 | Ribbon | 0.2 | None | None | Ni65Ti35 | 0
Al0B22Co78 | Ribbon | 0.2 | None | None | Ni70Ti30 | 0
Al0B26Co74 | Ribbon | 0.2 | None | None | Ni75Ti25 | 0
Al0B30Co70 | Ribbon | 0.2 | None | None | Ni80Si20 | 0
Al0B36Co64 | Ribbon | 0.2 | None | None | Ni85Si15 | 0
Al0B38Co62 | Ribbon | 0.2 | None | None | Ni90Si10 | 0
Al0B40Co60 | Ribbon | 0.2 | None | None | Ni90Ti10 | 0
Al4B18Co78 | Ribbon | 0.2 | None | None | Ni95Si5 | 0
Al4B22Co74 | Ribbon | 0.2 | None | None | Si10Ti90 | 0
Al4B26Co70 | Ribbon | 0.2 | None | None | Si25Ti75 | 0
Al4B30Co66 | Ribbon | 0.2 | None | None | Si5Ti95 | 0
Al4B34Co62 | Ribbon | 0.2 | None | None | Ti90Zr10 | 0
Al8B18Co74 | Ribbon | 0.2 | None | None | Ag10.5Cu80.5P9 | 0
Al8B22Co70 | Ribbon | 0.2 | None | None | Ag10Ce3Cu87 | 0
Al8B26Co66 | Ribbon | 0.2 | None | None | Ag10Ce5Cu85 | 0
Al8B30Co62 | Ribbon | 0.2 | None | None | Ag10Mg50Y40 | 0
Al8B34Co58 | Ribbon | 0.2 | None | None | Ag10Mg85Y5 | 0
Al12B18Co70 | Ribbon | 0.2 | None | None | Ag11Cu38Fe51 | 0
Al12B22Co66 | Ribbon | 0.2 | None | None | Ag12.2Cu81.5P6.3 | 0
Al12B26Co62 | Ribbon | 0.2 | None | None | Ag13Cu32Fe55 | 0
Al12B30Co58 | Ribbon | 0.2 | None | None | Ag14Cu78.5P7.5 | 0
Al12B34Co54 | Ribbon | 0.2 | None | None | Ag15Ce4Cu81 | 0
Al12B38Co50 | Ribbon | 0.2 | None | None | Ag15Cu49Fe36 | 0
Al16B14Co70 | Ribbon | 0.2 | None | None | Ag15Cu83Fe2 | 0
Al16B18Co66 | Ribbon | 0.2 | None | None | Ag17Cu20Fe63 | 0
Al16B22Co62 | Ribbon | 0.2 | None | None | Ag17Cu41Fe42 | 0
Al16B26Co58 | Ribbon | 0.2 | None | None | Ag20.9Pd62.6Si16.5 | 0
Al16B30Co54 | Ribbon | 0.2 | None | None | Ag20Ce3Cu77 | 0
Al16B34Co50 | Ribbon | 0.2 | None | None | Ag20Ce4Cu76 | 0
Al20B26Co54 | Ribbon | 0.2 | None | None | Ag20Ce5Cu75 | 0
Al20B30Co50 | Ribbon | 0.2 | None | None | Ag20Mg20Y60 | 0
Al20B34Co46 | Ribbon | 0.2 | None | None | Ag21Cu42Fe37 | 0
Al20B38Co42 | Ribbon | 0.2 | None | None | Ag22Cu41Fe37 | 0
Al24B26Co50 | Ribbon | 0.2 | None | None | Ag22Cu51Fe27 | 0
Al24B34Co42 | Ribbon | 0.2 | None | None | Ag23Cu10Fe67 | 0
Al24B40Co36 | Ribbon | 0.2 | None | None | Ag24Cu31Fe45 | 0
Al8B14Co78 | None | 0 | None | None | Ag25Cu25Fe50 | 0
Al12B14Co74 | None | 0 | None | None | Ag26Cu23Fe51 | 0
Al20B18Co62 | None | 0 | None | None | Ag26Cu44Fe30 | 0
Al20B22Co58 | None | 0 | None | None | Ag27Cu31Fe42 | 0
Al4B10Co86 | None | 0 | None | None | Ag28Cu45Fe27 | 0
Al4B14Co82 | None | 0 | None | None | Ag29Cu31Fe40 | 0
Al8B10Co82 | None | 0 | None | None | Ag30Ce3Cu67 | 0
Al12B6Co82 | None | 0 | None | None | Ag30Ce5Cu65 | 0
Al12B10Co78 | None | 0 | None | None | Ag30Mg20Y50 | 0
Al16B10Co74 | None | 0 | None | None | Ag31Cu37Fe32 | 0
Al20B10Co70 | None | 0 | None | None | Ag31Cu49Fe20 | 0
Al20B14Co66 | None | 0 | None | None | Ag31Cu55Fe14 | 0
Al24B22Co54 | None | 0 | None | None | Ag32Cu66Fe2 | 0
Al0B13Fe87 | Ribbon | 0.2 | None | None | Ag35Ce3Cu62 | 0
Al0B18Fe82 | Ribbon | 0.2 | None | None | Ag36Cu30Fe34 | 0
Al0B22Fe78 | Ribbon | 0.2 | None | None | Ag37Cu6Fe57 | 0
Al4B14Fe82 | Ribbon | 0.2 | None | None | Ag40Ce1Cu59 | 0
Al4B18Fe78 | Ribbon | 0.2 | None | None | Ag40Ce2Cu58 | 0
Al4B22Fe74 | Ribbon | 0.2 | None | None | Ag40Cu12Fe48 | 0
Al8B14Fe78 | Ribbon | 0.2 | None | None | Ag40Cu40Fe20 | 0
Al8B18Fe74 | Ribbon | 0.2 | None | None | Ag40Cu47Fe13 | 0
Al8B22Fe70 | Ribbon | 0.2 | None | None | Ag40Mg20Y40 | 0
Al12B14Fe74 | Ribbon | 0.2 | None | None | Ag45Ce2Cu53 | 0
Al12B22Fe66 | Ribbon | 0.2 | None | None | Ag49Cu29Fe22 | 0
Al16B14Fe70 | Ribbon | 0.2 | None | None | Ag5.5Cu87P7.5 | 0
Al16B18Fe66 | Ribbon | 0.2 | None | None | Ag50Ce2Cu48 | 0
Al16B22Fe62 | Ribbon | 0.2 | None | None | Ag50Mg20Y30 | 0
Al16B26Fe58 | Ribbon | 0.2 | None | None | Ag50Mg40Y10 | 0
Al20B14Fe66 | Ribbon | 0.2 | None | None | Ag51Cu13Fe36 | 0
Al20B18Fe62 | Ribbon | 0.2 | None | None | Ag58Cu32Fe10 | 0
Al20B26Fe54 | Ribbon | 0.2 | None | None | Ag5Ce5Cu90 | 0
Al20B30Fe50 | Ribbon | 0.2 | None | None | Ag5Ce6Cu89 | 0
Al20B34Fe46 | Ribbon | 0.2 | None | None | Ag5Ce8Cu87 | 0
Al4B10Fe86 | None | 0 | None | None | Ag5Mg85Y10 | 0
Al8B10Fe82 | None | 0 | None | None | Ag5Mg90Y5 | 0
Al12B6Fe82 | None | 0 | None | None | Ag60Ce10Cu30 | 0
Al12B10Fe78 | None | 0 | None | None | Ag60Ce3Cu37 | 0
Al16B10Fe74 | None | 0 | None | None | Ag60Ce5Cu35 | 0
Al0B18Ni82 | Ribbon | 0.2 | None | None | Ag60Mg20Y20 | 0
Al0B30Ni70 | Ribbon | 0.2 | None | None | Ag62Cu30Fe8 | 0
Al0B34Ni66 | Ribbon | 0.2 | None | None | Ag63Cu8Fe29 | 0
Al0B38Ni62 | Ribbon | 0.2 | None | None | Ag6Ce8Cu86 | 0
Al0B40Ni60 | Ribbon | 0.2 | None | None | Ag7.5Cu86P6.5 | 0
Al0B42Ni58 | Ribbon | 0.2 | None | None | Ag70Ce10Cu20 | 0
Al4B18Ni78 | Ribbon | 0.2 | None | None | Ag70Ce5Cu25 | 0
Al4B22Ni74 | Ribbon | 0.2 | None | None | Ag7Cu84.5P8.5 | 0
Al4B26Ni70 | Ribbon | 0.2 | None | None | Ag9Cu82.5P8.5 | 0
Al4B30Ni66 | Ribbon | 0.2 | None | None | Ag9Cu84.5P6.5 | 0
Al4B34Ni62 | Ribbon | 0.2 | None | None | Ag9Cu85P6 | 0
Al4B38Ni58 | Ribbon | 0.2 | None | None | Al10Ce10Cu80 | 0
Al4B42Ni54 | Ribbon | 0.2 | None | None | Al10Ce2Cu88 | 0
Al8B18Ni74 | Ribbon | 0.2 | None | None | Al10Ce4Cu86 | 0
Al8B22Ni70 | Ribbon | 0.2 | None | None | Al10Ce6Cu84 | 0
Al8B26Ni66 | Ribbon | 0.2 | None | None | Al10Cu10La80 | 0
Al8B30Ni62 | Ribbon | 0.2 | None | None | Al10Cu10Ti80 | 0
Al8B34Ni58 | Ribbon | 0.2 | None | None | Al10Cu20La70 | 0
Al8B38Ni54 | Ribbon | 0.2 | None | None | Al10Cu20Ti70 | 0
Al8B42Ni50 | Ribbon | 0.2 | None | None | Al10Cu50La40 | 0
Al12B18Ni70 | Ribbon | 0.2 | None | None | Al10Cu60La30 | 0
Al12B22Ni66 | Ribbon | 0.2 | None | None | Al10Cu70La20 | 0
Al12B26Ni62 | Ribbon | 0.2 | None | None | Al10Cu70Ti20 | 0
Al12B30Ni58 | Ribbon | 0.2 | None | None | Al10Cu80La10 | 0
Al12B34Ni54 | Ribbon | 0.2 | None | None | Al10Cu80Nd10 | 0
Al16B18Ni66 | Ribbon | 0.2 | None | None | Al10Cu84Nd6 | 0
Al16B22Ni62 | Ribbon | 0.2 | None | None | Al10Cu86Nd4 | 0
Al16B26Ni58 | Ribbon | 0.2 | None | None | Al10Cu88Nd2 | 0
Al16B30Ni54 | Ribbon | 0.2 | None | None | Al10La10Ni80 | 0
Al16B34Ni50 | Ribbon | 0.2 | None | None | Al10La20Ni70 | 0
Al16B38Ni46 | Ribbon | 0.2 | None | None | Al10La25Ni65 | 0
Al20B18Ni62 | Ribbon | 0.2 | None | None | Al10Mg40Zn50 | 0
Al20B22Ni58 | Ribbon | 0.2 | None | None | Al10Mg50Zn40 | 0
Al20B26Ni54 | Ribbon | 0.2 | None | None | Al10Mg60Zn30 | 0
Al20B30Ni50 | Ribbon | 0.2 | None | None | Al10Mg80Zn10 | 0
Al20B34Ni46 | Ribbon | 0.2 | None | None | Al10Mg85Zn5 | 0
Al20B40Ni40 | Ribbon | 0.2 | None | None | Al10Ni45Ti45 | 0
Al24B26Ni50 | Ribbon | 0.2 | None | None | Al10Ni5Zr85 | 0
Al12B14Ni74 | None | 0 | None | None | Al10Ni70Ti20 | 0
Al24B14Ni62 | None | 0 | None | None | Al10Ni70Zr20 | 0
Al24B18Ni58 | None | 0 | None | None | Al10Ni80Zr10 | 0
Al24B22Ni54 | None | 0 | None | None | Al12B10Co78 | 0
Al28B22Ni50 | None | 0 | None | None | Al12B10Fe78 | 0
Al0B22Ni78 | None | 0 | None | None | Al12B14Co74 | 0
Al0B26Ni74 | None | 0 | None | None | Al12B14Ni74 | 0
Al16B14Ni70 | None | 0 | None | None | Al12B6Co82 | 0
Al20B14Ni66 | None | 0 | None | None | Al12B6Fe82 | 0
Al28B30Ni42 | None | 0 | None | None | Al12Ce10Cu78 | 0
Al85Ca10Co5 | Ribbon | 0.2 | None | None | Al12Ce6Cu82 | 0
Al89Ca11Co0 | Ribbon | 0.2 | None | None | Al12Cu78Nd10 | 0
Al90Ca10Co0 | Ribbon | 0.2 | None | None | Al12Cu82Nd6 | 0
Al91Ca9Co0 | Ribbon | 0.2 | None | None | Al12Cu84Nd4 | 0
Al85Ca10Cu5 | Ribbon | 0.2 | None | None | Al14Ce10Cu76 | 0
Al89Ca11Cu0 | Ribbon | 0.2 | None | None | Al14Ce6Cu80 | 0
Al90Ca10Cu0 | Ribbon | 0.2 | None | None | Al14Ce8Cu78 | 0
Al91Ca9Cu0 | Ribbon | 0.2 | None | None | Al14Cu76Nd10 | 0
Al87.5Ca7.5Fe5 | Ribbon | 0.2 | None | None | Al14Cu78Nd8 | 0
Al90Ca7.5Fe2.5 | Ribbon | 0.2 | None | None | Al14Cu80Nd6 | 0
Al85Ca10Fe5 | Ribbon | 0.2 | None | None | Al14Cu82Nd4 | 0
Al89Ca11Fe0 | Ribbon | 0.2 | None | None | Al15Fe56.7Tb28.3 | 0
Al90Ca10Fe0 | Ribbon | 0.2 | None | None | Al15La25Ni60 | 0
Al91Ca9Fe0 | Ribbon | 0.2 | None | None | Al15Mg70Zn15 | 0
Al85Ca10Fe5 | None | 0 | None | None | Al15Mg75Zn10 | 0
Al87.5Ca10Fe2.5 | None | 0 | None | None | Al15Mg80Zn5 | 0
Al90Ca10Fe0 | None | 0 | None | None | Al15Ni75Zr10 | 0
Al92.5Ca2.5Fe5 | None | 0 | None | None | Al16B10Co74 | 0
Al92.5Ca7.5Fe0 | None | 0 | None | None | Al16B10Fe74 | 0
Al90Ca5Fe5 | None | 0 | None | None | Al16B14Ni70 | 0
Al10Ca60Ga30 | Ribbon | 0.2 | None | None | Al20B10Co70 | 0
Al20Ca60Ga20 | Ribbon | 0.2 | None | None | Al20B14Co66 | 0
Al30Ca60Ga10 | Ribbon | 0.2 | None | None | Al20B14Ni66 | 0
Al40Ca60Ga0 | Ribbon | 0.2 | None | None | Al20B18Co62 | 0
Al15Ca70Mg15 | Ribbon | 0.2 | None | None | Al20B22Co58 | 0
Al22.5Ca70Mg7.5 | Ribbon | 0.2 | None | None | Al20Cu10La70 | 0
Al30Ca70Mg0 | Ribbon | 0.2 | None | None | Al20Cu10Ti70 | 0
Al85Ca10Mg5 | Ribbon | 0.2 | None | None | Al20Cu20Ti60 | 0
Al89Ca11Mg0 | Ribbon | 0.2 | None | None | Al20Cu60La20 | 0
Al90Ca10Mg0 | Ribbon | 0.2 | None | None | Al20Cu70Ti10 | 0
Al91Ca9Mg0 | Ribbon | 0.2 | None | None | Al20La10Ni70 | 0
Al20Ca10Mg70 | Ribbon | 0.2 | None | None | Al20La20Ni60 | 0
Al85Ca10Ni5 | Ribbon | 0.2 | None | None | Al20Mg40Zn40 | 0
Al87.5Ca7.5Ni5 | Ribbon | 0.2 | None | None | Al20Mg50Zn30 | 0
Al90Ca7.5Ni2.5 | Ribbon | 0.2 | None | None | Al20Mg60Zn20 | 0
Al85Ca10Ni5 | Ribbon | 0.2 | None | None | Al20Mg70Zn10 | 0
Al89Ca11Ni0 | Ribbon | 0.2 | None | None | Al20Ni60Zr20 | 0
Al90Ca10Ni0 | Ribbon | 0.2 | None | None | Al20Ni70Zr10 | 0
Al91Ca9Ni0 | Ribbon | 0.2 | None | None | Al24B14Ni62 | 0
Al87.5Ca10Ni2.5 | None | 0 | None | None | Al24B18Ni58 | 0
Al90Ca10Ni0 | None | 0 | None | None | Al24B22Co54 | 0
Al90Ca0Ni10 | None | 0 | None | None | Al24B22Ni54 | 0
Al92.5Ca2.5Ni5 | None | 0 | None | None | Al25Cu25Ti50 | 0
Al92.5Ca7.5Ni0 | None | 0 | None | None | Al25Cu30Ti45 | 0
Al80Ca10Ni10 | None | 0 | None | None | Al25Cu50Mn25 | 0
Al85Ca5Ni10 | None | 0 | None | None | Al25Cu5Ti70 | 0
Al87.5Ca2.5Ni10 | None | 0 | None | None | Al28B22Ni50 | 0
Al88.75Ca1.25Ni10 | None | 0 | None | None | Al28B30Ni42 | 0
Al90Ca5Ni5 | None | 0 | None | None | Al2Ce10Cu88 | 0
Al85Ca10Zn5 | Ribbon | 0.2 | None | None | Al2Ce6Cu92 | 0
Al89Ca11Zn0 | Ribbon | 0.2 | None | None | Al2Ce8Cu90 | 0
Al90Ca10Zn0 | Ribbon | 0.2 | None | None | Al2Cu88Nd10 | 0
Al91Ca9Zn0 | Ribbon | 0.2 | None | None | Al2Cu90Nd8 | 0
Al80Ce5Co15 | Ribbon | 0.2 | None | None | Al2Cu92Nd6 | 0
Al80Ce10Co10 | Ribbon | 0.2 | None | None | Al30Cu10Ti60 | 0
Al83Ce5Co12 | Ribbon | 0.2 | None | None | Al30Cu20Ti50 | 0
Al85Ce5Co10 | Ribbon | 0.2 | None | None | Al30Cu30Ti40 | 0
Al85Ce10Co5 | Ribbon | 0.2 | None | None | Al30Cu40Ti30 | 0
Al87Ce8Co5 | Ribbon | 0.2 | None | None | Al30Cu50La20 | 0
Al88Ce2Co10 | Ribbon | 0.2 | None | None | Al30Cu60La10 | 0
Al88Ce10Co2 | Ribbon | 0.2 | None | None | Al30La10Ni60 | 0
Al90Ce3Co7 | Ribbon | 0.2 | None | None | Al30La15Ni55 | 0
Al90Ce5Co5 | Ribbon | 0.2 | None | None | Al30Mg40Zn30 | 0
Al90Ce10Co0 | Ribbon | 0.2 | None | None | Al30Mg50Zn20 | 0
Al91Ce9Co0 | Ribbon | 0.2 | None | None | Al30Mg60Zn10 | 0
Al92Ce8Co0 | Ribbon | 0.2 | None | None | Al30Ni10Zr60 | 0
Al93Ce7Co0 | Ribbon | 0.2 | None | None | Al30Ni50Zr20 | 0
Al88Ce12Co0 | None | 0 | None | None | Al30Ni60Zr10 | 0
Al89Ce11Co0 | None | 0 | None | None | Al31Ni50Ti19 | 0
Al75Ce5Co20 | None | 0 | None | None | Al35Cu40Ti25 | 0
Al75Ce10Co15 | None | 0 | None | None | Al35Cu45Ti20 | 0
Al75Ce15Co10 | None | 0 | None | None | Al35Cu5Ti60 | 0
Al77Ce10Co13 | None | 0 | None | None | Al40Cu10La50 | 0
Al80Ce15Co5 | None | 0 | None | None | Al40Cu10Ti50 | 0
Al87Ce13Co0 | None | 0 | None | None | Al40Cu20La40 | 0
Al90Ce0Co10 | None | 0 | None | None | Al40Cu20Ti40 | 0
Al94Ce4Co2 | None | 0 | None | None | Al40Cu30La30 | 0
Al94Ce6Co0 | None | 0 | None | None | Al40Cu30Ti30 | 0
Al95Ce2Co3 | None | 0 | None | None | Al40Cu40La20 | 0
Al85Ce10Cr5 | Ribbon | 0.2 | None | None | Al40Cu40Ti20 | 0
Al87Ce10Cr3 | Ribbon | 0.2 | None | None | Al40La10Ni50 | 0
Al90Ce10Cr0 | Ribbon | 0.2 | None | None | Al40La15Ni45 | 0
Al91Ce9Cr0 | Ribbon | 0.2 | None | None | Al40Mg40Zn20 | 0
Al92Ce8Cr0 | Ribbon | 0.2 | None | None | Al40Mg50Zn10 | 0
Al93Ce7Cr0 | Ribbon | 0.2 | None | None | Al40Mn25Si35 | 0
Al88Ce12Cr0 | Ribbon | 0.2 | None | None | Al40Ni10Zr50 | 0
Al89Ce8Cr3 | None | 0 | None | None | Al40Ni20Zr40 | 0
Al89Ce11Cr0 | None | 0 | None | None | Al40Ni30Zr30 | 0
Al80Ce10Cr10 | None | 0 | None | None | Al40Ni40Zr20 | 0
Al80Ce15Cr5 | None | 0 | None | None | Al40Ni50Ti10 | 0
Al83Ce10Cr7 | None | 0 | None | None | Al40Ni50Zr10 | 0
Al87Ce8Cr5 | None | 0 | None | None | Al42Mg44Pd14 | 0
Al87Ce13Cr0 | None | 0 | None | None | Al43Mg44Pd13 | 0
Al94Ce6Cr0 | None | 0 | None | None | Al45Cr15Si40 | 0
Al93Ce2Cr5 | None | 0 | None | None | Al45Cr20Si35 | 0
Al94Ce2Cr4 | None | 0 | None | None | Al45Cu10Ti45 | 0
Al75Ce10Cu15 | Ribbon | 0.2 | None | None | Al45Cu20Ti35 | 0
Al80Ce5Cu15 | Ribbon | 0.2 | None | None | Al45Cu35Ti20 | 0
Al80Ce10Cu10 | Ribbon | 0.2 | None | None | Al45Cu40Ti15 | 0
Al83Ce7Cu10 | Ribbon | 0.2 | None | None | Al45Cu5Ti50 | 0
Al85Ce5Cu10 | Ribbon | 0.2 | None | None | Al45Ge40V15 | 0
Al85Ce10Cu5 | Ribbon | 0.2 | None | None | Al48Mg22Pd30 | 0
Al87Ce8Cu5 | Ribbon | 0.2 | None | None | Al4B10Co86 | 0
Al88Ce10Cu2 | Ribbon | 0.2 | None | None | Al4B14Co82 | 0
Al90Ce10Cu0 | Ribbon | 0.2 | None | None | Al4Ce10Cu86 | 0
Al91Ce9Cu0 | Ribbon | 0.2 | None | None | Al4Ce4Cu92 | 0
Al92Ce8Cu0 | Ribbon | 0.2 | None | None | Al4Ce8Cu88 | 0
Al93Ce7Cu0 | Ribbon | 0.2 | None | None | Al4Cu86Nd10 | 0
Al6Ce10Cu84 | Ribbon | 0.2 | None | None | Al4Cu88Nd8 | 0
Al8Ce8Cu84 | Ribbon | 0.2 | None | None | Al4Cu90Nd6 | 0
Al8Ce10Cu82 | Ribbon | 0.2 | None | None | Al4Cu92Nd4 | 0
Al10Ce8Cu82 | Ribbon | 0.2 | None | None | Al50Cu10La40 | 0
Al12Ce8Cu80 | Ribbon | 0.2 | None | None | Al50Cu10Ti40 | 0
Al88Ce5Cu7 | None | 0 | None | None | Al50Cu20La30 | 0
Al88Ce12Cu0 | None | 0 | None | None | Al50Cu20Ti30 | 0
Al89Ce11Cu0 | None | 0 | None | None | Al50Cu30La20 | 0
Al90Ce5Cu5 | None | 0 | None | None | Al50Cu30Ti20 | 0
Al2Ce8Cu90 | None | 0 | None | None | Al50Cu40La10 | 0
Al2Ce10Cu88 | None | 0 | None | None | Al50Cu40V10 | 0
Al4Ce8Cu88 | None | 0 | None | None | Al50Cu5Ti45 | 0
Al4Ce10Cu86 | None | 0 | None | None | Al50Ge25V25 | 0
Al6Ce6Cu88 | None | 0 | None | None | Al50Ge30V20 | 0
Al6Ce8Cu86 | None | 0 | None | None | Al50Ge35V15 | 0
Al8Ce6Cu86 | None | 0 | None | None | Al50Ge40V10 | 0
Al10Ce4Cu86 | None | 0 | None | None | Al50La10Ni40 | 0
Al10Ce6Cu84 | None | 0 | None | None | Al50La15Ni35 | 0
Al70Ce10Cu20 | None | 0 | None | None | Al50Mg25Pd25 | 0
Al70Ce15Cu15 | None | 0 | None | None | Al50Mg40Zn10 | 0
Al75Ce5Cu20 | None | 0 | None | None | Al50Ni10Zr40 | 0
Al75Ce15Cu10 | None | 0 | None | None | Al50Ni40Zr10 | 0
Al80Ce15Cu5 | None | 0 | None | None | Al52Mg17Pd31 | 0
Al83Ce2Cu15 | None | 0 | None | None | Al52Mg18Pd30 | 0
Al87Ce13Cu0 | None | 0 | None | None | Al54Mg32Pd14 | 0
Al88Ce2Cu10 | None | 0 | None | None | Al55Cr20Si25 | 0
Al94Ce6Cu0 | None | 0 | None | None | Al55Cr25Si20 | 0
Al2Ce6Cu92 | None | 0 | None | None | Al55Cu10Ti35 | 0
Al4Ce4Cu92 | None | 0 | None | None | Al55Cu35Ti10 | 0
Al6Ce4Cu90 | None | 0 | None | None | Al55Ge25V20 | 0
Al10Ce2Cu88 | None | 0 | None | None | Al55La30Ni15 | 0
Al10Ce10Cu80 | None | 0 | None | None | Al55La35Ni10 | 0
Al12Ce6Cu82 | None | 0 | None | None | Al55Mg15Pd30 | 0
Al12Ce10Cu78 | None | 0 | None | None | Al55Ni30Zr15 | 0
Al14Ce6Cu80 | None | 0 | None | None | Al57Cr23Si20 | 0
Al14Ce8Cu78 | None | 0 | None | None | Al57Cr28Si15 | 0
Al14Ce10Cu76 | None | 0 | None | None | Al58Cr20Si22 | 0
Al80Ce10Fe10 | Ribbon | 0.2 | None | None | Al59Cr19Si22 | 0
Al83Ce7Fe10 | Ribbon | 0.2 | None | None | Al5Mg80Zn15 | 0
Al85Ce5Fe10 | Ribbon | 0.2 | None | None | Al5Mg85Zn10 | 0
Al85Ce10Fe5 | Ribbon | 0.2 | None | None | Al5Mg90Zn5 | 0
Al87Ce8Fe5 | Ribbon | 0.2 | None | None | Al5Ni50Ti45 | 0
Al88Ce2Fe10 | Ribbon | 0.2 | None | None | Al60Ce20Fe20 | 0
Al88Ce10Fe2 | Ribbon | 0.2 | None | None | Al60Ce20Ni20 | 0
Al90Ce3Fe7 | Ribbon | 0.2 | None | None | Al60Ce23Fe17 | 0
Al90Ce10Fe0 | Ribbon | 0.2 | None | None | Al60Ce25Fe15 | 0
Al91Ce9Fe0 | Ribbon | 0.2 | None | None | Al60Cr18Si22 | 0
Al92Ce8Fe0 | Ribbon | 0.2 | None | None | Al60Cr20Si20 | 0
Al93Ce7Fe0 | Ribbon | 0.2 | None | None | Al60Cr25Si15 | 0
Al90Ce5Fe5 | Ribbon | 0.2 | None | None | Al60Cr30Si10 | 0
Al75Ce15Fe10 | None | 0 | None | None | Al60Cr5Si35 | 0
Al88Ce12Fe0 | None | 0 | None | None | Al60Cu10Ti30 | 0
Al89Ce11Fe0 | None | 0 | None | None | Al60Cu20Ti20 | 0
Al75Ce10Fe15 | None | 0 | None | None | Al60Cu25V15 | 0
Al80Ce15Fe5 | None | 0 | None | None | Al60Cu35Ti5 | 0
Al84Ce2Fe14 | None | 0 | None | None | Al60Cu35V5 | 0
Al87Ce13Fe0 | None | 0 | None | None | Al60Cu5Ti35 | 0
Al89Ce1Fe10 | None | 0 | None | None | Al60Gd20Ni20 | 0
Al94Ce2Fe4 | None | 0 | None | None | Al60Ge20V20 | 0
Al94Ce4Fe2 | None | 0 | None | None | Al60Ge35V5 | 0
Al94Ce6Fe0 | None | 0 | None | None | Al60La10Ni30 | 0
Al94Ce2Fe4 | None | 0 | None | None | Al60Mn20Si20 | 0
Al85Ce10Mn5 | Ribbon | 0.2 | None | None | Al60Ni10Zr30 | 0
Al86Ce10Mn4 | Ribbon | 0.2 | None | None | Al61Cr21Si18 | 0
Al88Ce10Mn2 | Ribbon | 0.2 | None | None | Al62.5Ce25.5Fe12 | 0
Al90Ce10Mn0 | Ribbon | 0.2 | None | None | Al62Cr19Si19 | 0
Al91Ce9Mn0 | Ribbon | 0.2 | None | None | Al63Cr15Si22 | 0
Al92Ce8Mn0 | Ribbon | 0.2 | None | None | Al63Cr19Si18 | 0
Al93Ce7Mn0 | Ribbon | 0.2 | None | None | Al64Ce23Fe13 | 0
Al83Ce10Mn7 | None | 0 | None | None | Al65Ce15Fe20 | 0
Al87Ce8Mn5 | None | 0 | None | None | Al65Ce20Fe15 | 0
Al88Ce12Mn0 | None | 0 | None | None | Al65Ce25Fe10 | 0
Al89Ce6Mn5 | None | 0 | None | None | Al65Cr15Si20 | 0
Al89Ce11Mn0 | None | 0 | None | None | Al65Cr20Ge15 | 0
Al80Ce10Mn10 | None | 0 | None | None | Al65Cr20Si15 | 0
Al85Ce5Mn10 | None | 0 | None | None | Al65Cr25Si10 | 0
Al87Ce13Mn0 | None | 0 | None | None | Al65Cu15V20 | 0
Al88Ce2Mn10 | None | 0 | None | None | Al65Cu20Mn15 | 0
Al94Ce6Mn0 | None | 0 | None | None | Al65Cu20V15 | 0
Al93Ce2Mn5 | None | 0 | None | None | Al65Ge15Mn20 | 0
Al94Ce2Mn4 | None | 0 | None | None | Al65Ge20V15 | 0
Al80Ce10Nb10 | Ribbon | 0.2 | None | None | Al65Ge30V5 | 0
Al83Ce7Nb10 | Ribbon | 0.2 | None | None | Al65La25Ni10 | 0
Al85Ce10Nb5 | Ribbon | 0.2 | None | None | Al65La30Ni5 | 0
Al87Ce8Nb5 | Ribbon | 0.2 | None | None | Al65Mn20Si15 | 0
Al88Ce10Nb2 | Ribbon | 0.2 | None | None | Al65Nd20Ni15 | 0
Al90Ce8Nb2 | Ribbon | 0.2 | None | None | Al65Ni15Y20 | 0
Al90Ce10Nb0 | Ribbon | 0.2 | None | None | Al66.6Mn17.4Si16 | 0
Al91Ce9Nb0 | Ribbon | 0.2 | None | None | Al67Ce18Fe15 | 0
Al92Ce6Nb2 | Ribbon | 0.2 | None | None | Al68.6Mn17.4Si14 | 0
Al92Ce8Nb0 | Ribbon | 0.2 | None | None | Al68Cr15Si17 | 0
Al93Ce7Nb0 | Ribbon | 0.2 | None | None | Al6Ce4Cu90 | 0
Al77Ce10Nb13 | None | 0 | None | None | Al6Ce6Cu88 | 0
Al88Ce12Nb0 | None | 0 | None | None | Al6Ce8Cu86 | 0
Al89Ce11Nb0 | None | 0 | None | None | Al6Cu88Nd6 | 0
Al75Ce15Nb10 | None | 0 | None | None | Al70.6Mn17.4Si12 | 0
Al80Ce15Nb5 | None | 0 | None | None | Al70Ce10Cu20 | 0
Al85Ce5Nb10 | None | 0 | None | None | Al70Ce10Fe20 | 0
Al87Ce13Nb0 | None | 0 | None | None | Al70Ce15Cu15 | 0
Al90Ce5Nb5 | None | 0 | None | None | Al70Ce15Fe15 | 0
Al94Ce6Nb0 | None | 0 | None | None | Al70Ce20Fe10 | 0
Al60Ce10Ni30 | Ribbon | 0.2 | None | None | Al70Ce20Ni10 | 0
Al65Ce5Ni30 | Ribbon | 0.2 | None | None | Al70Cr10Si20 | 0
Al70Ce10Ni20 | Ribbon | 0.2 | None | None | Al70Cr15Si15 | 0
Al75Ce5Ni20 | Ribbon | 0.2 | None | None | Al70Cr20Si10 | 0
Al80Ce10Ni10 | Ribbon | 0.2 | None | None | Al70Cr25Si5 | 0
Al84Ce6Ni10 | Ribbon | 0.2 | None | None | Al70Cr5Si25 | 0
Al85Ce5Ni10 | Ribbon | 0.2 | None | None | Al70Cu10Ti20 | 0
Al85Ce6Ni9 | Ribbon | 0.2 | None | None | Al70Cu20La10 | 0
Al85Ce10Ni5 | Ribbon | 0.2 | None | None | Al70Cu25V5 | 0
Al86Ce6Ni8 | Ribbon | 0.2 | None | None | Al70Gd20Ni10 | 0
Al87Ce6Ni7 | Ribbon | 0.2 | None | None | Al70Ge20V10 | 0
Al87Ce13Ni0 | Ribbon | 0.2 | None | None | Al70Ge25V5 | 0
Al88Ce2Ni10 | Ribbon | 0.2 | None | None | Al70La15Ni15 | 0
Al88Ce12Ni0 | Ribbon | 0.2 | None | None | Al70La20Ni10 | 0
Al89Ce11Ni0 | Ribbon | 0.2 | None | None | Al70La25Ni5 | 0
Al90Ce10Ni0 | Ribbon | 0.2 | None | None | Al70Mn5Si25 | 0
Al90Ce10Ni0 | Ribbon | 0.2 | None | None | Al70Nd20Ni10 | 0
Al91Ce9Ni0 | Ribbon | 0.2 | None | None | Al70Ni10Y20 | 0
Al91Ce9Ni0 | Ribbon | 0.2 | None | None | Al70Ni10Zr20 | 0
Al92Ce8Ni0 | Ribbon | 0.2 | None | None | Al70Ni15Zr15 | 0
Al93Ce7Ni0 | Ribbon | 0.2 | None | None | Al70Ni20Y10 | 0
Al88Ce12Ni0 | None | 0 | None | None | Al70Ni25Zr5 | 0
Al89Ce11Ni0 | None | 0 | None | None | Al71Ce17Fe12 | 0
Al80Ce15Ni5 | None | 0 | None | None | Al72.5Mn17.4Si10.1 | 0
Al87Ce13Ni0 | None | 0 | None | None | Al74.6Mn17.4Si8 | 0
Al90Ce0Ni10 | None | 0 | None | None | Al74Mg5Pd21 | 0
Al94Ce6Ni0 | None | 0 | None | None | Al75Ce10Co15 | 0
Al61Ce10Ni29 | Ribbon | 0.2 | None | None | Al75Ce10Fe15 | 0
Al65Ce15Ni20 | Ribbon | 0.2 | None | None | Al75Ce15Co10 | 0
Al70Ce10Ni20 | Ribbon | 0.2 | None | None | Al75Ce15Cu10 | 0
Al70Ce15Ni15 | Ribbon | 0.2 | None | None | Al75Ce15Fe10 | 0
Al75Ce5Ni20 | Ribbon | 0.2 | None | None | Al75Ce15Nb10 | 0
Al75Ce10Ni15 | Ribbon | 0.2 | None | None | Al75Ce20Fe5 | 0
Al80Ce5Ni15 | Ribbon | 0.2 | None | None | Al75Ce5Co20 | 0
Al80Ce10Ni10 | Ribbon | 0.2 | None | None | Al75Ce5Cu20 | 0
Al82Ce8Ni10 | Ribbon | 0.2 | None | None | Al75Cr10Si15 | 0
Al85Ce5Ni10 | Ribbon | 0.2 | None | None | Al75Cr15Si10 | 0
Al85Ce10Ni5 | Ribbon | 0.2 | None | None | Al75Cr20Si5 | 0
Al86Ce4Ni10 | Ribbon | 0.2 | None | None | Al75Cr5Si20 | 0
Al87Ce5Ni8 | Ribbon | 0.2 | None | None | Al75Cu10V15 | 0
Al89Ce10Ni1 | Ribbon | 0.2 | None | None | Al75Gd15Ni10 | 0
Al90Ce10Ni0 | Ribbon | 0.2 | None | None | Al75Gd5Ni20 | 0
Al93Ce7Ni0 | Ribbon | 0.2 | None | None | Al75Ge15V10 | 0
Al70Ce20Ni10 | None | 0 | None | None | Al75La15Ni10 | 0
Al90Ce5Ni5 | None | 0 | None | None | Al75Nd20Ni5 | 0
Al60Ce20Ni20 | None | 0 | None | None | Al75Nd5Ni20 | 0
Al80Ce15Ni5 | None | 0 | None | None | Al75Ni20Sm5 | 0
Al88Ce12Ni0 | None | 0 | None | None | Al75Ni20Y5 | 0
Al95Ce5Ni0 | None | 0 | None | None | Al75Ni5Sm20 | 0
Al85Ce5Ni10 | Ribbon | 0.2 | None | None | Al75Ni5Y20 | 0
Al86Ce6Ni8 | Ribbon | 0.2 | None | None | Al76.6Mn17.4Si6 | 0
Al25Ce55Ni20 | Ribbon | 0.2 | None | None | Al76Cu8.5Mn15.5 | 0
Al84Ce6Ni10 | Ribbon | 0.2 | None | None | Al77Ce10Co13 | 0
Al91Ce5Ni4 | Ribbon | 0.2 | None | None | Al77Ce10Nb13 | 0
Al88Ce10V2 | Ribbon | 0.2 | None | None | Al77Ce18Fe5 | 0
Al90Ce10V0 | Ribbon | 0.2 | None | None | Al77Cu20V3 | 0
Al91Ce9V0 | Ribbon | 0.2 | None | None | Al78.6Mn17.4Si4 | 0
Al92Ce8V0 | Ribbon | 0.2 | None | None | Al80Ca10Ni10 | 0
Al93Ce7V0 | Ribbon | 0.2 | None | None | Al80Ce10Cr10 | 0
Al88Ce8V4 | None | 0 | None | None | Al80Ce10Mn10 | 0
Al88Ce12V0 | None | 0 | None | None | Al80Ce10V10 | 0
Al89Ce6V5 | None | 0 | None | None | Al80Ce15Co5 | 0
Al89Ce11V0 | None | 0 | None | None | Al80Ce15Cr5 | 0
Al80Ce10V10 | None | 0 | None | None | Al80Ce15Cu5 | 0
Al85Ce10V5 | None | 0 | None | None | Al80Ce15Fe5 | 0
Al85Ce13V2 | None | 0 | None | None | Al80Ce15Nb5 | 0
Al87Ce13V0 | None | 0 | None | None | Al80Ce15Ni5 | 0
Al94Ce6V0 | None | 0 | None | None | Al80Cr10Si10 | 0
Al94Ce2V4 | None | 0 | None | None | Al80Cr5Si15 | 0
Al86Co12Fe2 | Ribbon | 0.2 | None | None | Al80Cu10La10 | 0
Al87Co11Fe2 | Ribbon | 0.2 | None | None | Al80Cu5V15 | 0
Al86Co14Fe0 | None | 0 | None | None | Al80Gd15Ni5 | 0
Al87Co9Fe4 | None | 0 | None | None | Al80La15Ni5 | 0
Al88Co2Fe10 | None | 0 | None | None | Al80Mn15Ni5 | 0
Al88Co4Fe8 | None | 0 | None | None | Al80Mn6Ni14 | 0
Al88Co6Fe6 | None | 0 | None | None | Al80Mn8Ni12 | 0
Al88Co8Fe4 | None | 0 | None | None | Al80Nd15Ni5 | 0
Al88Co10Fe2 | None | 0 | None | None | Al80Ni10Zr10 | 0
Al88Co12Fe0 | None | 0 | None | None | Al80Ni5Y15 | 0
Al90Co0Fe10 | None | 0 | None | None | Al82Fe4Ni14 | 0
Al90Co2Fe8 | None | 0 | None | None | Al82Mn4Ni14 | 0
Al90Co4Fe6 | None | 0 | None | None | Al82Mn6Ni12 | 0
Al90Co6Fe4 | None | 0 | None | None | Al82Mn8Ni10 | 0
Al90Co8Fe2 | None | 0 | None | None | Al82Ni10Zr8 | 0
Al90Co10Fe0 | None | 0 | None | None | Al83Ce10Cr7 | 0
Al92Co0Fe8 | None | 0 | None | None | Al83Ce10Mn7 | 0
Al92Co2Fe6 | None | 0 | None | None | Al83Ce2Cu15 | 0
Al92Co4Fe4 | None | 0 | None | None | Al83Fe3Ni14 | 0
Al92Co6Fe2 | None | 0 | None | None | Al83Mn4Ni13 | 0
Al92Co8Fe0 | None | 0 | None | None | Al83Ni15Zr2 | 0
Al94Co0Fe6 | None | 0 | None | None | Al84Co12Fe4 | 0
Al94Co2Fe4 | None | 0 | None | None | Al84Co14Fe2 | 0
Al94Co4Fe2 | None | 0 | None | None | Al84Co14Mn2 | 0
Al94Co6Fe0 | None | 0 | None | None | Al84Co8Ni8 | 0
Al96Co0Fe4 | None | 0 | None | None | Al84Fe2Ni14 | 0
Al96Co2Fe2 | None | 0 | None | None | Al84Fe3Ni13 | 0
Al96Co4Fe0 | None | 0 | None | None | Al84Fe4Ni12 | 0
Al98Co0Fe2 | None | 0 | None | None | Al84Fe8Ni8 | 0
Al98Co2Fe0 | None | 0 | None | None | Al84Mn2Ni14 | 0
Al100Co0Fe0 | None | 0 | None | None | Al84Mn4Ni12 | 0
Al84Co12Fe4 | None | 0 | None | None | Al84Mn6Ni10 | 0
Al84Co14Fe2 | None | 0 | None | None | Al84Mn8Ni8 | 0
Al86Co4Fe10 | None | 0 | None | None | Al85Ca5Ni10 | 0
Al86Co6Fe8 | None | 0 | None | None | Al85Ce10V5 | 0
Al86Co8Fe6 | None | 0 | None | None | Al85Ce13V2 | 0
Al86Co10Fe4 | None | 0 | None | None | Al85Ce5Mn10 | 0
Al86Co12Fe2 | None | 0 | None | None | Al85Ce5Nb10 | 0
Al88Co0Fe12 | None | 0 | None | None | Al85Co10Ni5 | 0
Al88Co2Fe10 | None | 0 | None | None | Al85Co1Ni14 | 0
Al88Co4Fe8 | None | 0 | None | None | Al85Cr10Si5 | 0
Al88Co6Fe6 | None | 0 | None | None | Al85Cr5Si10 | 0
Al42Co10Ge48 | Ribbon | 0.2 | None | None | Al85Cu10La5 | 0
Al57Co18Ge25 | Ribbon | 0.2 | None | None | Al85Fe1Ni14 | 0
Al69Co6Ge25 | Ribbon | 0.2 | None | None | Al85Fe2Ni13 | 0
Al78Co10Ge12 | Ribbon | 0.2 | None | None | Al85Fe3Ni12 | 0
Al25Co20La55 | Ribbon | 0.2 | None | None | Al85Fe5Ni10 | 0
Al88Co8Mn4 | None | 0 | None | None | Al85Fe8Si7 | 0
Al88Co10Mn2 | None | 0 | None | None | Al85Mn2Ni13 | 0
Al88Co12Mn0 | None | 0 | None | None | Al85Mn7Ni8 | 0
Al90Co6Mn4 | None | 0 | None | None | Al86Co10Fe4 | 0
Al90Co8Mn2 | None | 0 | None | None | Al86Co10Mn4 | 0
Al90Co10Mn0 | None | 0 | None | None | Al86Co12Mn2 | 0
Al92Co4Mn4 | None | 0 | None | None | Al86Co1Ni13 | 0
Al92Co6Mn2 | None | 0 | None | None | Al86Co2Ni12 | 0
Al92Co8Mn0 | None | 0 | None | None | Al86Co3Ni11 | 0
Al94Co4Mn2 | None | 0 | None | None | Al86Co4Fe10 | 0
Al94Co6Mn0 | None | 0 | None | None | Al86Co5Ni9 | 0
Al94Co0Mn6 | None | 0 | None | None | Al86Co6Fe8 | 0
Al94Co2Mn4 | None | 0 | None | None | Al86Co8Fe6 | 0
Al96Co0Mn4 | None | 0 | None | None | Al86Co8Mn6 | 0
Al96Co2Mn2 | None | 0 | None | None | Al86Fe10Ni4 | 0
Al96Co4Mn0 | None | 0 | None | None | Al86Fe12Ni2 | 0
Al98Co0Mn2 | None | 0 | None | None | Al86Fe12Si2 | 0
Al98Co2Mn0 | None | 0 | None | None | Al86Fe1Ni13 | 0
Al100Co0Mn0 | None | 0 | None | None | Al86Fe4Ni10 | 0
Al84Co12Mn4 | None | 0 | None | None | Al86Fe5Ni9 | 0
Al84Co14Mn2 | None | 0 | None | None | Al86Fe6Ni8 | 0
Al86Co8Mn6 | None | 0 | None | None | Al86Fe7Ni7 | 0
Al86Co10Mn4 | None | 0 | None | None | Al86Fe8Ni6 | 0
Al86Co12Mn2 | None | 0 | None | None | Al86Mn4Ni10 | 0
Al86Co14Mn0 | None | 0 | None | None | Al86Mn6Ni8 | 0
Al88Co6Mn6 | None | 0 | None | None | Al86Mn8Ni6 | 0
Al90Co2Mn8 | None | 0 | None | None | Al87.5Ca10Fe2.5 | 0
Al90Co4Mn6 | None | 0 | None | None | Al87.5Ca10Ni2.5 | 0
Al92Co0Mn8 | None | 0 | None | None | Al87.5Ca2.5Ni10 | 0
Al92Co2Mn6 | None | 0 | None | None | Al87.5Ni7.5Zr5 | 0
Al87Co1Ni12 | Ribbon | 0.2 | None | None | Al87Ce8Cr5 | 0
Al88Co4Ni8 | Ribbon | 0.2 | None | None | Al87Ce8Mn5 | 0
Al88Co5Ni7 | Ribbon | 0.2 | None | None | Al87Co4Ni9 | 0
Al87Co1Ni12 | Ribbon | 0.2 | None | None | Al87Co9Fe4 | 0
Al87Co2Ni11 | Ribbon | 0.2 | None | None | Al87Cu8V5 | 0
Al88Co4Ni8 | Ribbon | 0.2 | None | None | Al87Fe4Ni9 | 0
Al88Co5Ni7 | Ribbon | 0.2 | None | None | Al87Fe5Ni8 | 0
Al84Co8Ni8 | None | 0 | None | None | Al87Fe6Ni7 | 0
Al85Co1Ni14 | None | 0 | None | None | Al88.75Ca1.25Ni10 | 0
Al85Co5Ni10 | None | 0 | None | None | Al88Ce2Cu10 | 0
Al85Co10Ni5 | None | 0 | None | None | Al88Ce2Mn10 | 0
Al86Co0Ni14 | None | 0 | None | None | Al88Ce5Cu7 | 0
Al86Co1Ni13 | None | 0 | None | None | Al88Ce8V4 | 0
Al86Co2Ni12 | None | 0 | None | None | Al88Co10Fe2 | 0
Al86Co3Ni11 | None | 0 | None | None | Al88Co10Mn2 | 0
Al86Co5Ni9 | None | 0 | None | None | Al88Co10Ni2 | 0
Al86Co14Ni0 | None | 0 | None | None | Al88Co11Ni1 | 0
Al87Co3Ni10 | None | 0 | None | None | Al88Co1Ni11 | 0
Al87Co4Ni9 | None | 0 | None | None | Al88Co2Fe10 | 0
Al87Co5Ni8 | None | 0 | None | None | Al88Co2Ni10 | 0
Al88Co0Ni12 | None | 0 | None | None | Al88Co3Ni9 | 0
Al88Co1Ni11 | None | 0 | None | None | Al88Co4Fe8 | 0
Al88Co2Ni10 | None | 0 | None | None | Al88Co6Fe6 | 0
Al88Co3Ni9 | None | 0 | None | None | Al88Co6Mn6 | 0
Al88Co6Ni6 | None | 0 | None | None | Al88Co6Ni6 | 0
Al88Co7Ni5 | None | 0 | None | None | Al88Co7Ni5 | 0
Al88Co8Ni4 | None | 0 | None | None | Al88Co8Fe4 | 0
Al88Co9Ni3 | None | 0 | None | None | Al88Co8Mn4 | 0
Al88Co10Ni2 | None | 0 | None | None | Al88Co8Ni4 | 0
Al88Co11Ni1 | None | 0 | None | None | Al88Co9Ni3 | 0
Al88Co12Ni0 | None | 0 | None | None | Al88Cr10Si2 | 0
Al89Co1Ni10 | None | 0 | None | None | Al88Fe10Ni2 | 0
Al89Co2Ni9 | None | 0 | None | None | Al88Fe10Si2 | 0
Al89Co3Ni8 | None | 0 | None | None | Al88Fe2Ni10 | 0
Al89Co4Ni7 | None | 0 | None | None | Al88Fe4Ni8 | 0
Al89Co5Ni6 | None | 0 | None | None | Al88Fe5Ni7 | 0
Al89Co6Ni5 | None | 0 | None | None | Al88Fe6Ni6 | 0
Al90Co0Ni10 | None | 0 | None | None | Al88Fe8Ni4 | 0
Al90Co2Ni8 | None | 0 | None | None | Al88Mn4Ni8 | 0
Al90Co4Ni6 | None | 0 | None | None | Al88Mn6Ni6 | 0
Al90Co5Ni5 | None | 0 | None | None | Al88Mn8Ni4 | 0
Al90Co6Ni4 | None | 0 | None | None | Al89Ce1Fe10 | 0
Al90Co8Ni2 | None | 0 | None | None | Al89Ce6Mn5 | 0
Al90Co10Ni0 | None | 0 | None | None | Al89Ce6V5 | 0
Al91Co1Ni8 | None | 0 | None | None | Al89Ce8Cr3 | 0
Al91Co2Ni7 | None | 0 | None | None | Al89Co1Ni10 | 0
Al92Co0Ni8 | None | 0 | None | None | Al89Co2Ni9 | 0
Al92Co2Ni6 | None | 0 | None | None | Al89Co3Ni8 | 0
Al92Co4Ni4 | None | 0 | None | None | Al89Co4Ni7 | 0
Al92Co6Ni2 | None | 0 | None | None | Al89Co5Ni6 | 0
Al92Co8Ni0 | None | 0 | None | None | Al89Co6Ni5 | 0
Al94Co6Ni0 | None | 0 | None | None | Al89Fe1Ni10 | 0
Al84Co8Ni8 | None | 0 | None | None | Al89Fe2Ni9 | 0
Al85Co1Ni14 | None | 0 | None | None | Al89Fe3Ni8 | 0
Al85Co5Ni10 | None | 0 | None | None | Al89Fe4Ni7 | 0
Al85Co10Ni5 | None | 0 | None | None | Al89Fe5Ni6 | 0
Al86Co0Ni14 | None | 0 | None | None | Al89Fe6Ni5 | 0
Al86Co1Ni13 | None | 0 | None | None | Al89Fe7Ni4 | 0
Al86Co2Ni12 | None | 0 | None | None | Al89Fe9Ni2 | 0
Al86Co3Ni11 | None | 0 | None | None | Al89Mn2Ni9 | 0
Al86Co5Ni9 | None | 0 | None | None | Al8B10Co82 | 0
Al86Co14Ni0 | None | 0 | None | None | Al8B10Fe82 | 0
Al87Co3Ni10 | None | 0 | None | None | Al8B14Co78 | 0
Al87Co4Ni9 | None | 0 | None | None | Al8Ce6Cu86 | 0
Al87Co5Ni8 | None | 0 | None | None | Al8Cu82Nd10 | 0
Al88Co0Ni12 | None | 0 | None | None | Al8Cu86Nd6 | 0
Al88Co1Ni11 | None | 0 | None | None | Al8Cu88Nd4 | 0
Al88Co2Ni10 | None | 0 | None | None | Al8Ga2Mg90 | 0
Al88Co3Ni9 | None | 0 | None | None | Al8Ga3Mg89 | 0
Al88Co6Ni6 | None | 0 | None | None | Al90Ca5Fe5 | 0
Al88Co7Ni5 | None | 0 | None | None | Al90Ca5Ni5 | 0
Al88Co8Ni4 | None | 0 | None | None | Al90Ce5Cu5 | 0
Al88Co9Ni3 | None | 0 | None | None | Al90Ce5Nb5 | 0
Al88Co10Ni2 | None | 0 | None | None | Al90Ce5Ni5 | 0
Al88Co11Ni1 | None | 0 | None | None | Al90Co2Fe8 | 0
Al88Co12Ni0 | None | 0 | None | None | Al90Co2Mn8 | 0
Al89Co1Ni10 | None | 0 | None | None | Al90Co2Ni8 | 0
Al89Co2Ni9 | None | 0 | None | None | Al90Co4Fe6 | 0
Al89Co3Ni8 | None | 0 | None | None | Al90Co4Mn6 | 0
Al89Co4Ni7 | None | 0 | None | None | Al90Co4Ni6 | 0
Al89Co5Ni6 | None | 0 | None | None | Al90Co5Ni5 | 0
Al89Co6Ni5 | None | 0 | None | None | Al90Co6Fe4 | 0
Al90Co0Ni10 | None | 0 | None | None | Al90Co6Mn4 | 0
Al90Co2Ni8 | None | 0 | None | None | Al90Co6Ni4 | 0
Al90Co4Ni6 | None | 0 | None | None | Al90Co8Fe2 | 0
Al90Co5Ni5 | None | 0 | None | None | Al90Co8Mn2 | 0
Al90Co6Ni4 | None | 0 | None | None | Al90Co8Ni2 | 0
Al90Co8Ni2 | None | 0 | None | None | Al90Cr5Si5 | 0
Al90Co10Ni0 | None | 0 | None | None | Al90Fe1Ni9 | 0
Al91Co1Ni8 | None | 0 | None | None | Al90Fe2Ni8 | 0
Al91Co2Ni7 | None | 0 | None | None | Al90Fe4Ni6 | 0
Al92Co0Ni8 | None | 0 | None | None | Al90Fe5Ni5 | 0
Al92Co2Ni6 | None | 0 | None | None | Al90Fe6Ni4 | 0
Al92Co4Ni4 | None | 0 | None | None | Al90Fe8Ni2 | 0
Al92Co6Ni2 | None | 0 | None | None | Al90Fe8Si2 | 0
Al92Co8Ni0 | None | 0 | None | None | Al90La5Ni5 | 0
Al94Co6Ni0 | None | 0 | None | None | Al90Mn2Ni8 | 0
Al94Co0Ni6 | None | 0 | None | None | Al90Mn4Ni6 | 0
Al94Co2Ni4 | None | 0 | None | None | Al90Mn6Ni4 | 0
Al94Co4Ni2 | None | 0 | None | None | Al90Mn8Ni2 | 0
Al96Co0Ni4 | None | 0 | None | None | Al90Nd1Ni9 | 0
Al96Co2Ni2 | None | 0 | None | None | Al90Ni5Zr5 | 0
Al96Co4Ni0 | None | 0 | None | None | Al91Co1Ni8 | 0
Al98Co0Ni2 | None | 0 | None | None | Al91Co2Ni7 | 0
Al98Co2Ni0 | None | 0 | None | None | Al91Fe1Ni8 | 0
Al94Co0Ni6 | None | 0 | None | None | Al91Fe2Ni7 | 0
Al94Co2Ni4 | None | 0 | None | None | Al91Fe3Ni6 | 0
Al94Co4Ni2 | None | 0 | None | None | Al91Fe6Ni3 | 0
Al96Co0Ni4 | None | 0 | None | None | Al92.5Ca2.5Fe5 | 0
Al96Co2Ni2 | None | 0 | None | None | Al92.5Ca2.5Ni5 | 0
Al96Co4Ni0 | None | 0 | None | None | Al92Co2Fe6 | 0
Al98Co0Ni2 | None | 0 | None | None | Al92Co2Mn6 | 0
Al98Co2Ni0 | None | 0 | None | None | Al92Co2Ni6 | 0
Al49Co10Si41 | Ribbon | 0.2 | None | None | Al92Co4Fe4 | 0
Al52Co23Si25 | Ribbon | 0.2 | None | None | Al92Co4Mn4 | 0
Al71Co4Si25 | Ribbon | 0.2 | None | None | Al92Co4Ni4 | 0
Al75Co10Si15 | Ribbon | 0.2 | None | None | Al92Co6Fe2 | 0
Al0Co90Zr10 | Ribbon | 0.2 | None | None | Al92Co6Mn2 | 0
Al2Co88Zr10 | Ribbon | 0.2 | None | None | Al92Co6Ni2 | 0
Al5Co85Zr10 | Ribbon | 0.2 | None | None | Al92Fe2Ni6 | 0
Al25Co20Zr55 | Ribbon | 0.2 | None | None | Al92Fe4Ni4 | 0
Al38Cr10Ge52 | Ribbon | 0.2 | None | None | Al92Fe5Ni3 | 0
Al61Cr10Ge29 | Ribbon | 0.2 | None | None | Al92Fe6Ni2 | 0
Al60Cr10Ge30 | Ribbon | 0.2 | None | None | Al92Mn2Ni6 | 0
Al65Cr20Ge15 | None | 0 | None | None | Al92Mn4Ni4 | 0
Al25Cr20La55 | Ribbon | 0.2 | None | None | Al92Mn6Ni2 | 0
Al52Cr10Si38 | Ribbon | 0.2 | None | None | Al92Nd2Ni6 | 0
Al58Cr17Si25 | Ribbon | 0.2 | None | None | Al92Nd4Ni4 | 0
Al68Cr10Si22 | Ribbon | 0.2 | None | None | Al92Nd6Ni2 | 0
Al71Cr4Si25 | Ribbon | 0.2 | None | None | Al93Ce2Cr5 | 0
Al50Cr15Si35 | Ribbon | 0.2 | None | None | Al93Ce2Mn5 | 0
Al55Cr10Si35 | Ribbon | 0.2 | None | None | Al94Ce2Cr4 | 0
Al55Cr15Si30 | Ribbon | 0.2 | None | None | Al94Ce2Fe4 | 0
Al60Cr10Si30 | Ribbon | 0.2 | None | None | Al94Ce2Mn4 | 0
Al60Cr15Si25 | Ribbon | 0.2 | None | None | Al94Ce2V4 | 0
Al65Cr10Si25 | Ribbon | 0.2 | None | None | Al94Ce4Co2 | 0
Al59Cr19Si22 | None | 0 | None | None | Al94Ce4Fe2 | 0
Al60Cr18Si22 | None | 0 | None | None | Al94Co2Fe4 | 0
Al60Cr20Si20 | None | 0 | None | None | Al94Co2Mn4 | 0
Al61Cr21Si18 | None | 0 | None | None | Al94Co2Ni4 | 0
Al62Cr19Si19 | None | 0 | None | None | Al94Co4Fe2 | 0
Al63Cr19Si18 | None | 0 | None | None | Al94Co4Mn2 | 0
Al84Cr16Si0 | None | 0 | None | None | Al94Co4Ni2 | 0
Al85Cr15Si0 | None | 0 | None | None | Al94Fe2Ni4 | 0
Al86Cr14Si0 | None | 0 | None | None | Al94Fe4Ni2 | 0
Al45Cr20Si35 | None | 0 | None | None | Al94Mn2Ni4 | 0
Al55Cr20Si25 | None | 0 | None | None | Al94Mn4Ni2 | 0
Al55Cr25Si20 | None | 0 | None | None | Al94Nd2Ni4 | 0
Al57Cr23Si20 | None | 0 | None | None | Al94Nd4Ni2 | 0
Al57Cr28Si15 | None | 0 | None | None | Al95.8Ni0.7Ti3.5 | 0
Al60Cr5Si35 | None | 0 | None | None | Al95Ce2Co3 | 0
Al60Cr30Si10 | None | 0 | None | None | Al96Co2Fe2 | 0
Al65Cr25Si10 | None | 0 | None | None | Al96Co2Mn2 | 0
Al70Cr5Si25 | None | 0 | None | None | Al96Co2Ni2 | 0
Al70Cr25Si5 | None | 0 | None | None | Al96Fe2Ni2 | 0
Al75Cr5Si20 | None | 0 | None | None | Al96Mn2Ni2 | 0
Al80Cr5Si15 | None | 0 | None | None | Al96Nd2Ni2 | 0
Al80Cr20Si0 | None | 0 | None | None | Al9Ga2Mg89 | 0
Al81Cr19Si0 | None | 0 | None | None | Au20.9Pd62.6Si16.5 | 0
Al83Cr17Si0 | None | 0 | None | None | B10C10Ni80 | 0
Al96Cr4Si0 | None | 0 | None | None | B10C15Ni75 | 0
Al45Cr15Si40 | None | 0 | None | None | B10C20Ni70 | 0
Al58Cr20Si22 | None | 0 | None | None | B10C5Ni85 | 0
Al60Cr25Si15 | None | 0 | None | None | B10C8Ni82 | 0
Al63Cr15Si22 | None | 0 | None | None | B10Co70Si20 | 0
Al65Cr15Si20 | None | 0 | None | None | B10Co80Si10 | 0
Al65Cr20Si15 | None | 0 | None | None | B10Co82Si8 | 0
Al68Cr15Si17 | None | 0 | None | None | B10Co85Si5 | 0
Al70Cr10Si20 | None | 0 | None | None | B10Cr10Fe80 | 0
Al70Cr15Si15 | None | 0 | None | None | B10Cr12Fe78 | 0
Al70Cr20Si10 | None | 0 | None | None | B10Cr14Fe76 | 0
Al75Cr10Si15 | None | 0 | None | None | B10Cr15Fe75 | 0
Al75Cr15Si10 | None | 0 | None | None | B10Cr18Fe72 | 0
Al75Cr20Si5 | None | 0 | None | None | B10Cr20Fe70 | 0
Al80Cr10Si10 | None | 0 | None | None | B10Cr22Fe68 | 0
Al85Cr5Si10 | None | 0 | None | None | B10Cr5Fe85 | 0
Al85Cr10Si5 | None | 0 | None | None | B10Cr8Fe82 | 0
Al88Cr10Si2 | None | 0 | None | None | B10Cu10Fe80 | 0
Al88Cr12Si0 | None | 0 | None | None | B10Cu15Fe75 | 0
Al90Cr5Si5 | None | 0 | None | None | B10Cu1Fe89 | 0
Al90Cr10Si0 | None | 0 | None | None | B10Cu3Fe87 | 0
Al92Cr8Si0 | None | 0 | None | None | B10Cu5Fe85 | 0
Al94Cr6Si0 | None | 0 | None | None | B10Fe20Mn70 | 0
Al20Cr10Zr70 | Ribbon | 0.2 | None | None | B10Fe65Ni25 | 0
Al75Ce20Fe5 | None | 0 | None | None | B10Fe70Ni20 | 0
Al77Ce18Fe5 | None | 0 | None | None | B10Fe75Mn15 | 0
Al64Ce23Fe13 | None | 0 | None | None | B10Fe75Ni15 | 0
Al65Ce20Fe15 | None | 0 | None | None | B10Fe75V15 | 0
Al67Ce18Fe15 | None | 0 | None | None | B10Fe80Mn10 | 0
Al71Ce17Fe12 | None | 0 | None | None | B10Fe80V10 | 0
Al60Ce20Fe20 | None | 0 | None | None | B10Fe83.5Si6.5 | 0
Al65Ce15Fe20 | None | 0 | None | None | B10Fe83Si7 | 0
Al60Ce23Fe17 | None | 0 | None | None | B10Fe85Mn5 | 0
Al60Ce25Fe15 | None | 0 | None | None | B10Fe85Mo5 | 0
Al65Ce25Fe10 | None | 0 | None | None | B10Fe85V5 | 0
Al70Ce10Fe20 | None | 0 | None | None | B10Fe87Mn3 | 0
Al70Ce15Fe15 | None | 0 | None | None | B10Fe88Zr2 | 0
Al70Ce20Fe10 | None | 0 | None | None | B10Fe89Mn1 | 0
Al65Ce20Fe15 | None | 0 | None | None | B10Fe89Ni1 | 0
Al62.5Ce25Fe12.5 | None | 0 | None | None | B10Mo65Si25 | 0
Al62.5Ce25.5Fe12 | None | 0 | None | None | B10Mo80Si10 | 0
Al65Cu20Gd15 | Ribbon | 0.2 | None | None | B10Mo85Si5 | 0
Al10Cu25Hf65 | Ribbon | 0.2 | None | None | B10Ni72Si18 | 0
Al10Cu30La60 | Ribbon | 0.2 | None | None | B11.5C10Ni78.5 | 0
Al15Cu25La60 | Ribbon | 0.2 | None | None | B11Fe75P14 | 0
Al20Cu0La80 | Ribbon | 0.2 | None | None | B11Fe85P4 | 0
Al20Cu20La60 | Ribbon | 0.2 | None | None | B12.5Co80.5Si7 | 0
Al20Cu25La55 | Ribbon | 0.2 | None | None | B12C16Co72 | 0
Al20Cu40La40 | Ribbon | 0.2 | None | None | B12C4Co84 | 0
Al20Cu50La30 | Ribbon | 0.2 | None | None | B12C6Ni82 | 0
Al25Cu10La65 | Ribbon | 0.2 | None | None | B12C8Co80 | 0
Al25Cu15La60 | Ribbon | 0.2 | None | None | B12Cu10Fe78 | 0
Al25Cu20La55 | Ribbon | 0.2 | None | None | B12Cu15Fe73 | 0
Al25Cu25La50 | Ribbon | 0.2 | None | None | B12Cu1Fe87 | 0
Al25Cu35La40 | Ribbon | 0.2 | None | None | B12Cu20Fe68 | 0
Al30Cu0La70 | Ribbon | 0.2 | None | None | B12Cu3Fe85 | 0
Al30Cu10La60 | Ribbon | 0.2 | None | None | B12Cu5Fe83 | 0
Al30Cu15La55 | Ribbon | 0.2 | None | None | B12Fe20Mn68 | 0
Al30Cu20La50 | Ribbon | 0.2 | None | None | B12Fe63Ni25 | 0
Al30Cu35La35 | Ribbon | 0.2 | None | None | B12Fe73Mn15 | 0
Al30Cu40La30 | Ribbon | 0.2 | None | None | B12Fe73V15 | 0
Al35Cu10La55 | Ribbon | 0.2 | None | None | B12Fe78Mn10 | 0
Al35Cu15La50 | Ribbon | 0.2 | None | None | B12Fe83Mn5 | 0
Al40Cu0La60 | Ribbon | 0.2 | None | None | B12Fe83Ni5 | 0
Al50Cu0La50 | Ribbon | 0.2 | None | None | B12Fe85Mn3 | 0
Al85Cu5La10 | Ribbon | 0.2 | None | None | B12Fe85Ni3 | 0
Al90Cu0La10 | Ribbon | 0.2 | None | None | B12Fe87Mn1 | 0
Al90Cu5La5 | Ribbon | 0.2 | None | None | B12Fe87Ni1 | 0
Al10Cu20La70 | None | 0 | None | None | B12Ni80Si8 | 0
Al20Cu10La70 | None | 0 | None | None | B12Ni84Si4 | 0
Al20Cu60La20 | None | 0 | None | None | B13C10Ni77 | 0
Al40Cu10La50 | None | 0 | None | None | B13C12Ni75 | 0
Al40Cu20La40 | None | 0 | None | None | B13Fe85Si2 | 0
Al85Cu10La5 | None | 0 | None | None | B13Ni69Si18 | 0
Al0Cu20La80 | None | 0 | None | None | B14C16Ni70 | 0
Al0Cu40La60 | None | 0 | None | None | B14C20Ni66 | 0
Al0Cu50La50 | None | 0 | None | None | B14C2Ni84 | 0
Al10Cu0La90 | None | 0 | None | None | B14Co82Si4 | 0
Al10Cu10La80 | None | 0 | None | None | B14Cu10Fe76 | 0
Al10Cu50La40 | None | 0 | None | None | B14Cu15Fe71 | 0
Al10Cu60La30 | None | 0 | None | None | B14Cu1Fe85 | 0
Al10Cu70La20 | None | 0 | None | None | B14Cu20Fe66 | 0
Al10Cu80La10 | None | 0 | None | None | B14Cu3Fe83 | 0
Al30Cu50La20 | None | 0 | None | None | B14Cu5Fe81 | 0
Al30Cu60La10 | None | 0 | None | None | B14Ni80Si6 | 0
Al40Cu30La30 | None | 0 | None | None | B15C12Ni73 | 0
Al40Cu40La20 | None | 0 | None | None | B15Co65Si20 | 0
Al50Cu10La40 | None | 0 | None | None | B15Mo65Si20 | 0
Al50Cu20La30 | None | 0 | None | None | B15Mo80Si5 | 0
Al50Cu30La20 | None | 0 | None | None | B16C16Co68 | 0
Al50Cu40La10 | None | 0 | None | None | B16C20Co64 | 0
Al60Cu0La40 | None | 0 | None | None | B16Cu10Fe74 | 0
Al70Cu0La30 | None | 0 | None | None | B16Cu15Fe69 | 0
Al70Cu20La10 | None | 0 | None | None | B16Cu1Fe83 | 0
Al80Cu0La20 | None | 0 | None | None | B16Cu20Fe64 | 0
Al80Cu10La10 | None | 0 | None | None | B16Cu3Fe81 | 0
Al25Cu20La55 | Ribbon | 0.2 | None | None | B16Cu5Fe79 | 0
Al25Cu20La55 | Ribbon | 0.2 | None | None | B16Ni68Si16 | 0
Al25Cu50Mn25 | None | 0 | None | None | B16Ni80Si4 | 0
Al65Cu20Mn15 | None | 0 | None | None | B17C16Ni67 | 0
Al76Cu8.5Mn15.5 | None | 0 | None | None | B17C8Ni75 | 0
Al6Cu84Nd10 | Ribbon | 0.2 | None | None | B17Fe80P3 | 0
Al6Cu86Nd8 | Ribbon | 0.2 | None | None | B18C6Ni76 | 0
Al8Cu84Nd8 | Ribbon | 0.2 | None | None | B18Cu10Fe72 | 0
Al10Cu82Nd8 | Ribbon | 0.2 | None | None | B18Cu15Fe67 | 0
Al12Cu80Nd8 | Ribbon | 0.2 | None | None | B18Cu1Fe81 | 0
Al2Cu88Nd10 | None | 0 | None | None | B18Cu20Fe62 | 0
Al2Cu90Nd8 | None | 0 | None | None | B18Cu5Fe77 | 0
Al2Cu92Nd6 | None | 0 | None | None | B18Fe79P3 | 0
Al4Cu86Nd10 | None | 0 | None | None | B19Fe75P6 | 0
Al4Cu88Nd8 | None | 0 | None | None | B19Fe77P4 | 0
Al4Cu90Nd6 | None | 0 | None | None | B19Ni67Si14 | 0
Al6Cu88Nd6 | None | 0 | None | None | B1Cu20Zr79 | 0
Al8Cu86Nd6 | None | 0 | None | None | B1Cu75Zr24 | 0
Al10Cu84Nd6 | None | 0 | None | None | B2.5Cu75Zr22.5 | 0
Al10Cu86Nd4 | None | 0 | None | None | B20C6Ni74 | 0
Al12Cu82Nd6 | None | 0 | None | None | B20C8Ni72 | 0
Al12Cu84Nd4 | None | 0 | None | None | B20Co60Si20 | 0
Al4Cu92Nd4 | None | 0 | None | None | B20Co62.5Si17.5 | 0
Al8Cu82Nd10 | None | 0 | None | None | B20Cu10Fe70 | 0
Al8Cu88Nd4 | None | 0 | None | None | B20Cu1Fe79 | 0
Al10Cu80Nd10 | None | 0 | None | None | B20Cu5Fe75 | 0
Al10Cu88Nd2 | None | 0 | None | None | B20Mo60Si20 | 0
Al12Cu78Nd10 | None | 0 | None | None | B20Mo65Si15 | 0
Al14Cu76Nd10 | None | 0 | None | None | B20Mo77.5Si2.5 | 0
Al14Cu78Nd8 | None | 0 | None | None | B20Ni77.5Si2.5 | 0
Al14Cu80Nd6 | None | 0 | None | None | B22.5Co60Si17.5 | 0
Al14Cu82Nd4 | None | 0 | None | None | B22C2Ni76 | 0
Al0Cu35Ti65 | Ribbon | 0.2 | None | None | B22C5Ni73 | 0
Al0Cu40Ti60 | Ribbon | 0.2 | None | None | B22C8Ni70 | 0
Al0Cu45Ti55 | Ribbon | 0.2 | None | None | B22Fe76Si2 | 0
Al0Cu50Ti50 | Ribbon | 0.2 | None | None | B22Ni75.5Si2.5 | 0
Al0Cu55Ti45 | Ribbon | 0.2 | None | None | B24C4Ni72 | 0
Al0Cu60Ti40 | Ribbon | 0.2 | None | None | B24Fe73Si3 | 0
Al0Cu73Ti27 | Ribbon | 0.2 | None | None | B24Fe74Si2 | 0
Al0Cu75Ti25 | Ribbon | 0.2 | None | None | B24Ni64Si12 | 0
Al5Cu50Ti45 | Ribbon | 0.2 | None | None | B25Mo60Si15 | 0
Al5Cu55Ti40 | Ribbon | 0.2 | None | None | B25Mo70Si5 | 0
Al5Cu60Ti35 | Ribbon | 0.2 | None | None | B25Ni72.5Si2.5 | 0
Al10Cu30Ti60 | Ribbon | 0.2 | None | None | B26C2Ni72 | 0
Al10Cu30Ti60 | Ribbon | 0.2 | None | None | B26C4Ni70 | 0
Al10Cu35Ti55 | Ribbon | 0.2 | None | None | B28C20Co52 | 0
Al10Cu50Ti40 | Ribbon | 0.2 | None | None | B28Ni60Si12 | 0
Al10Cu60Ti30 | Ribbon | 0.2 | None | None | B28Ni64Si8 | 0
Al15Cu25Ti60 | Ribbon | 0.2 | None | None | B28Ni69Si3 | 0
Al15Cu30Ti55 | Ribbon | 0.2 | None | None | B2Co82Zr16 | 0
Al15Cu35Ti50 | Ribbon | 0.2 | None | None | B2Cr12Fe86 | 0
Al15Cu40Ti45 | Ribbon | 0.2 | None | None | B2Cr14Fe84 | 0
Al15Cu50Ti35 | Ribbon | 0.2 | None | None | B2Cr16Fe82 | 0
Al15Cu60Ti25 | Ribbon | 0.2 | None | None | B2Cr20Fe78 | 0
Al20Cu30Ti50 | Ribbon | 0.2 | None | None | B2Fe73Ni25 | 0
Al20Cu35Ti45 | Ribbon | 0.2 | None | None | B2Fe78Mo20 | 0
Al20Cu50Ti30 | Ribbon | 0.2 | None | None | B2Fe78Ni20 | 0
Al20Cu60Ti20 | Ribbon | 0.2 | None | None | B2Fe80Mo18 | 0
Al25Cu35Ti40 | Ribbon | 0.2 | None | None | B2Fe83Mo15 | 0
Al25Cu50Ti25 | Ribbon | 0.2 | None | None | B2Fe83Ni15 | 0
Al25Cu55Ti20 | Ribbon | 0.2 | None | None | B2Fe86Mo12 | 0
Al30Cu50Ti20 | Ribbon | 0.2 | None | None | B2Fe88Mo10 | 0
Al35Cu50Ti15 | Ribbon | 0.2 | None | None | B2Fe88Ni10 | 0
Al40Cu50Ti10 | Ribbon | 0.2 | None | None | B2Fe90Mo8 | 0
Al50Cu40Ti10 | Ribbon | 0.2 | None | None | B2Fe93Mo5 | 0
Al50Cu45Ti5 | Ribbon | 0.2 | None | None | B30Mo60Si10 | 0
Al55Cu40Ti5 | Ribbon | 0.2 | None | None | B30Ni66Si4 | 0
Al0Cu30Ti70 | None | 0 | None | None | B32C20Co48 | 0
Al0Cu80Ti20 | None | 0 | None | None | B36C12Co52 | 0
Al10Cu70Ti20 | None | 0 | None | None | B36C16Co48 | 0
Al20Cu20Ti60 | None | 0 | None | None | B36C8Co56 | 0
Al25Cu25Ti50 | None | 0 | None | None | B3Fe82Zr15 | 0
Al25Cu30Ti45 | None | 0 | None | None | B3Fe83P14 | 0
Al30Cu20Ti50 | None | 0 | None | None | B3Fe85Nb12 | 0
Al30Cu30Ti40 | None | 0 | None | None | B3Fe92Nb5 | 0
Al30Cu40Ti30 | None | 0 | None | None | B40C2Co58 | 0
Al35Cu40Ti25 | None | 0 | None | None | B40C4Ni56 | 0
Al35Cu45Ti20 | None | 0 | None | None | B40C6Ni54 | 0
Al40Cu30Ti30 | None | 0 | None | None | B41C6Ni53 | 0
Al40Cu40Ti20 | None | 0 | None | None | B42.5C2.5Ni55 | 0
Al45Cu35Ti20 | None | 0 | None | None | B44C2.5Ni53.5 | 0
Al45Cu40Ti15 | None | 0 | None | None | B46C4Ni50 | 0
Al55Cu35Ti10 | None | 0 | None | None | B46C8Ni46 | 0
Al60Cu35Ti5 | None | 0 | None | None | B4Cr12Fe84 | 0
Al0Cu10Ti90 | None | 0 | None | None | B4Cr14Fe82 | 0
Al0Cu20Ti80 | None | 0 | None | None | B4Cr15Fe81 | 0
Al10Cu0Ti90 | None | 0 | None | None | B4Cr16Fe80 | 0
Al10Cu10Ti80 | None | 0 | None | None | B4Cr20Fe76 | 0
Al10Cu20Ti70 | None | 0 | None | None | B4Cr5Fe91 | 0
Al20Cu0Ti80 | None | 0 | None | None | B4Cu10Fe86 | 0
Al20Cu10Ti70 | None | 0 | None | None | B4Cu1Fe95 | 0
Al20Cu70Ti10 | None | 0 | None | None | B4Cu5Fe91 | 0
Al25Cu0Ti75 | None | 0 | None | None | B4Fe71Ni25 | 0
Al25Cu5Ti70 | None | 0 | None | None | B4Fe76Mo20 | 0
Al30Cu0Ti70 | None | 0 | None | None | B4Fe76Ni20 | 0
Al30Cu10Ti60 | None | 0 | None | None | B4Fe78Mo18 | 0
Al35Cu0Ti65 | None | 0 | None | None | B4Fe81Mo15 | 0
Al35Cu5Ti60 | None | 0 | None | None | B4Fe81Ni15 | 0
Al40Cu0Ti60 | None | 0 | None | None | B4Fe84Mo12 | 0
Al40Cu10Ti50 | None | 0 | None | None | B4Fe84P12 | 0
Al40Cu20Ti40 | None | 0 | None | None | B4Fe86Mo10 | 0
Al40Cu60Ti0 | None | 0 | None | None | B4Fe86Ni10 | 0
Al45Cu0Ti55 | None | 0 | None | None | B4Fe86V10 | 0
Al45Cu5Ti50 | None | 0 | None | None | B4Fe88Mo8 | 0
Al45Cu10Ti45 | None | 0 | None | None | B4Fe91Mn5 | 0
Al45Cu20Ti35 | None | 0 | None | None | B4Fe91Mo5 | 0
Al50Cu5Ti45 | None | 0 | None | None | B4Fe91Ni5 | 0
Al50Cu10Ti40 | None | 0 | None | None | B4Fe91V5 | 0
Al50Cu20Ti30 | None | 0 | None | None | B4Fe93Mn3 | 0
Al50Cu30Ti20 | None | 0 | None | None | B4Fe93Ni3 | 0
Al50Cu50Ti0 | None | 0 | None | None | B4Fe95Mn1 | 0
Al55Cu0Ti45 | None | 0 | None | None | B4Fe95Ni1 | 0
Al55Cu10Ti35 | None | 0 | None | None | B50C4Ni46 | 0
Al60Cu0Ti40 | None | 0 | None | None | B50C8Ni42 | 0
Al60Cu5Ti35 | None | 0 | None | None | B58C4Ni38 | 0
Al60Cu10Ti30 | None | 0 | None | None | B5C15Ni80 | 0
Al60Cu20Ti20 | None | 0 | None | None | B5C20Ni75 | 0
Al60Cu40Ti0 | None | 0 | None | None | B5C5Ni90 | 0
Al65Cu0Ti35 | None | 0 | None | None | B5Co75Si20 | 0
Al70Cu0Ti30 | None | 0 | None | None | B5Fe80Nb15 | 0
Al70Cu10Ti20 | None | 0 | None | None | B5Fe81Nd14 | 0
Al70Cu30Ti0 | None | 0 | None | None | B5Fe83Nb12 | 0
Al80Cu0Ti20 | None | 0 | None | None | B5Fe84P11 | 0
Al0Cu40Ti60 | Ribbon | 0.2 | None | None | B5Fe90Zr5 | 0
Al5Cu38Ti57 | Ribbon | 0.2 | None | None | B5Mo70Si25 | 0
Al15Cu34Ti51 | Ribbon | 0.2 | None | None | B5Mo75Si20 | 0
Al20Cu32Ti48 | Ribbon | 0.2 | None | None | B5Mo80Si15 | 0
Al10Cu25Ti65 | Ribbon | 0.2 | None | None | B5Mo85Si10 | 0
Al10Cu50Ti40 | Ribbon | 0.2 | None | None | B5Mo90Si5 | 0
Al55Cu35V10 | Ribbon | 0.2 | None | None | B6Co84Nb10 | 0
Al60Cu30V10 | Ribbon | 0.2 | None | None | B6Cr12Fe82 | 0
Al65Cu20V15 | Ribbon | 0.2 | None | None | B6Cr14Fe80 | 0
Al65Cu25V10 | Ribbon | 0.2 | None | None | B6Cr15Fe79 | 0
Al65Cu30V5 | Ribbon | 0.2 | None | None | B6Cr16Fe78 | 0
Al67Cu20V13 | Ribbon | 0.2 | None | None | B6Cr18Fe76 | 0
Al70Cu20V10 | Ribbon | 0.2 | None | None | B6Cr20Fe74 | 0
Al75Cu15V10 | Ribbon | 0.2 | None | None | B6Cr22Fe72 | 0
Al75Cu20V5 | Ribbon | 0.2 | None | None | B6Cr24Fe70 | 0
Al80Cu10V10 | Ribbon | 0.2 | None | None | B6Cr26Fe68 | 0
Al80Cu15V5 | Ribbon | 0.2 | None | None | B6Cr5Fe89 | 0
Al85Cu5V10 | Ribbon | 0.2 | None | None | B6Cu10Fe84 | 0
Al60Cu35V5 | None | 0 | None | None | B6Cu15Fe79 | 0
Al65Cu20V15 | None | 0 | None | None | B6Cu1Fe93 | 0
Al70Cu25V5 | None | 0 | None | None | B6Cu3Fe91 | 0
Al75Cu10V15 | None | 0 | None | None | B6Cu5Fe89 | 0
Al80Cu5V15 | None | 0 | None | None | B6Fe69Ni25 | 0
Al87Cu5V8 | None | 0 | None | None | B6Fe74Mo20 | 0
Al50Cu40V10 | None | 0 | None | None | B6Fe74Ni20 | 0
Al60Cu25V15 | None | 0 | None | None | B6Fe76Mo18 | 0
Al65Cu15V20 | None | 0 | None | None | B6Fe78Nd16 | 0
Al75Cu25V0 | None | 0 | None | None | B6Fe79Mn15 | 0
Al77Cu20V3 | None | 0 | None | None | B6Fe79Mo15 | 0
Al80Cu20V0 | None | 0 | None | None | B6Fe79Nb15 | 0
Al87Cu8V5 | None | 0 | None | None | B6Fe79Ni15 | 0
Al75Cu15V10 | Ribbon | 0.2 | None | None | B6Fe81.5Si12.5 | 0
Al75Cu15V10 | Ribbon | 0.2 | None | None | B6Fe82Mo12 | 0
Al0Cu40Y60 | Ribbon | 0.2 | None | None | B6Fe83Si11 | 0
Al5Cu38Y57 | Ribbon | 0.2 | None | None | B6Fe84Mn10 | 0
Al10Cu36Y54 | Ribbon | 0.2 | None | None | B6Fe84Mo10 | 0
Al15Cu34Y51 | Ribbon | 0.2 | None | None | B6Fe84Ni10 | 0
Al20Cu32Y48 | Ribbon | 0.2 | None | None | B6Fe84P10 | 0
Al30Cu28Y42 | Ribbon | 0.2 | None | None | B6Fe84V10 | 0
Al80Cu8Y12 | Ribbon | 0.2 | None | None | B6Fe86Mo8 | 0
Al85Cu6Y9 | Ribbon | 0.2 | None | None | B6Fe89Mn5 | 0
Al0Cu40Zr60 | Ribbon | 0.2 | None | None | B6Fe89Mo5 | 0
Al0Cu56Zr44 | Ribbon | 0.2 | None | None | B6Fe89Nb5 | 0
Al0Cu60Zr40 | Ribbon | 0.2 | None | None | B6Fe89Ni5 | 0
Al20Cu25Zr55 | Ribbon | 0.2 | None | None | B6Fe89V5 | 0
Al15Cu25Zr60 | Ribbon | 0.2 | None | None | B6Fe91Mn3 | 0
Al10Cu25Zr65 | Ribbon | 0.2 | None | None | B6Fe93Mn1 | 0
Al7.5Cu27.5Zr65 | Ribbon | 0.2 | None | None | B6Fe93Ni1 | 0
Al0Cu33Zr67 | Ribbon | 0.2 | None | None | B6Ni76Si18 | 0
Al5Cu30Zr65 | Ribbon | 0.2 | None | None | B7.5Cu15Zr77.5 | 0
Al7.5Cu27.5Zr65 | Ribbon | 0.2 | None | None | B7.5Fe74.5Si18 | 0
Al10Cu25Zr65 | Ribbon | 0.2 | None | None | B7.5Fe82.5Si10 | 0
Al15Cu20Zr65 | Ribbon | 0.2 | None | None | B7.5Ni76.5Si16 | 0
Al20Cu15Zr65 | Ribbon | 0.2 | None | None | B7Fe84P9 | 0
Al33.4Fe33.3Gd33.3 | Ribbon | 0.2 | None | None | B7Fe85Mo8 | 0
Al42Fe10Ge48 | Ribbon | 0.2 | None | None | B7Fe88Zr5 | 0
Al52Fe23Ge25 | Ribbon | 0.2 | None | None | B81.5Fe12.5Si6 | 0
Al69Fe6Ge25 | Ribbon | 0.2 | None | None | B8C12Co80 | 0
Al78Fe10Ge12 | Ribbon | 0.2 | None | None | B8C4Co88 | 0
Al25Fe20La55 | Ribbon | 0.2 | None | None | B8C8Co84 | 0
Al75Fe14Ni11 | Ribbon | 0.2 | None | None | B8Cr12Fe80 | 0
Al87Fe1Ni12 | Ribbon | 0.2 | None | None | B8Cr14Fe78 | 0
Al88Fe3Ni9 | Ribbon | 0.2 | None | None | B8Cr15Fe77 | 0
Al82Fe4Ni14 | None | 0 | None | None | B8Cr16Fe76 | 0
Al84Fe2Ni14 | None | 0 | None | None | B8Cr18Fe74 | 0
Al86Fe0Ni14 | None | 0 | None | None | B8Cr20Fe72 | 0
Al86Fe1Ni13 | None | 0 | None | None | B8Cr22Fe70 | 0
Al86Fe2Ni12 | None | 0 | None | None | B8Cr24Fe68 | 0
Al86Fe5Ni9 | None | 0 | None | None | B8Cr26Fe66 | 0
Al86Fe8Ni6 | None | 0 | None | None | B8Cr5Fe87 | 0
Al87Fe1Ni12 | None | 0 | None | None | B8Cu10Fe82 | 0
Al87Fe4Ni9 | None | 0 | None | None | B8Cu15Fe77 | 0
Al87Fe5Ni8 | None | 0 | None | None | B8Cu1Fe91 | 0
Al88Fe0Ni12 | None | 0 | None | None | B8Cu3Fe89 | 0
Al88Fe1Ni11 | None | 0 | None | None | B8Cu5Fe87 | 0
Al88Fe2Ni10 | None | 0 | None | None | B8Fe20Mn72 | 0
Al88Fe4Ni8 | None | 0 | None | None | B8Fe67Ni25 | 0
Al88Fe5Ni7 | None | 0 | None | None | B8Fe72Mo20 | 0
Al88Fe6Ni6 | None | 0 | None | None | B8Fe72Ni20 | 0
Al88Fe8Ni4 | None | 0 | None | None | B8Fe74Mo18 | 0
Al88Fe10Ni2 | None | 0 | None | None | B8Fe77Mn15 | 0
Al88Fe12Ni0 | None | 0 | None | None | B8Fe77Mo15 | 0
Al89Fe1Ni10 | None | 0 | None | None | B8Fe77Ni15 | 0
Al89Fe2Ni9 | None | 0 | None | None | B8Fe80Mo12 | 0
Al89Fe3Ni8 | None | 0 | None | None | B8Fe82Mn10 | 0
Al89Fe5Ni6 | None | 0 | None | None | B8Fe82Mo10 | 0
Al90Fe0Ni10 | None | 0 | None | None | B8Fe82Ni10 | 0
Al90Fe2Ni8 | None | 0 | None | None | B8Fe82V10 | 0
Al90Fe4Ni6 | None | 0 | None | None | B8Fe87Mn5 | 0
Al90Fe5Ni5 | None | 0 | None | None | B8Fe87Mo5 | 0
Al90Fe6Ni4 | None | 0 | None | None | B8Fe87Nb5 | 0
Al90Fe8Ni2 | None | 0 | None | None | B8Fe87Ni5 | 0
Al90Fe10Ni0 | None | 0 | None | None | B8Fe87V5 | 0
Al92Fe0Ni8 | None | 0 | None | None | B8Fe89Mn3 | 0
Al92Fe2Ni6 | None | 0 | None | None | B8Fe89Ni3 | 0
Al92Fe4Ni4 | None | 0 | None | None | B8Fe90Zr2 | 0
Al92Fe6Ni2 | None | 0 | None | None | B8Fe91Mn1 | 0
Al92Fe8Ni0 | None | 0 | None | None | B8Fe91Ni1 | 0
Al94Fe6Ni0 | None | 0 | None | None | B8Ni80Si12 | 0
Al94Fe0Ni6 | None | 0 | None | None | B9Fe80Si11 | 0
Al94Fe2Ni4 | None | 0 | None | None | B9Fe83Mo8 | 0
Al94Fe4Ni2 | None | 0 | None | None | B9Fe83Si8 | 0
Al96Fe0Ni4 | None | 0 | None | None | Be10Si15Ti75 | 0
Al96Fe2Ni2 | None | 0 | None | None | Be15Si10Ti75 | 0
Al96Fe4Ni0 | None | 0 | None | None | Be15Si15Ti70 | 0
Al98Fe0Ni2 | None | 0 | None | None | Be20Nb10Zr70 | 0
Al98Fe2Ni0 | None | 0 | None | None | Be20Nb15Zr65 | 0
Al86Fe2Ni12 | Ribbon | 0.2 | None | None | Be20Nb20Zr60 | 0
Al86Fe3Ni11 | Ribbon | 0.2 | None | None | Be20Si15Ti65 | 0
Al86.7Fe1Ni12.3 | Ribbon | 0.2 | None | None | Be20Si5Ti75 | 0
Al87Fe1Ni12 | Ribbon | 0.2 | None | None | Be25Nb10Zr65 | 0
Al87Fe2Ni11 | Ribbon | 0.2 | None | None | Be25Nb15Zr60 | 0
Al87Fe3Ni10 | Ribbon | 0.2 | None | None | Be25Si10Ti65 | 0
Al87.5Fe0.5Ni12 | Ribbon | 0.2 | None | None | Be25Si15Ti60 | 0
Al87.5Fe2Ni10.5 | Ribbon | 0.2 | None | None | Be30Si10Ti60 | 0
Al87.5Fe3.5Ni9 | Ribbon | 0.2 | None | None | Be30Si15Ti55 | 0
Al88Fe1Ni11 | Ribbon | 0.2 | None | None | Be35Si10Ti55 | 0
Al88Fe3Ni9 | Ribbon | 0.2 | None | None | Be35Si15Ti50 | 0
Al88.5Fe3Ni8.5 | Ribbon | 0.2 | None | None | Be40Si10Ti50 | 0
Al82Fe4Ni14 | None | 0 | None | None | Be40Si5Ti55 | 0
Al83Fe3Ni14 | None | 0 | None | None | Be45Si5Ti50 | 0
Al84Fe2Ni14 | None | 0 | None | None | C10Co70W20 | 0
Al84Fe3Ni13 | None | 0 | None | None | C10Co75Si15 | 0
Al84Fe4Ni12 | None | 0 | None | None | C10Co75W15 | 0
Al85Fe1Ni14 | None | 0 | None | None | C10Co80W10 | 0
Al85Fe2Ni13 | None | 0 | None | None | C10Co82.5W7.5 | 0
Al85Fe3Ni12 | None | 0 | None | None | C10Co85Si5 | 0
Al85Fe5Ni10 | None | 0 | None | None | C10Co87.5W2.5 | 0
Al86Fe0Ni14 | None | 0 | None | None | C10Cr15Fe75 | 0
Al86Fe1Ni13 | None | 0 | None | None | C10Fe74W16 | 0
Al86Fe2Ni12 | None | 0 | None | None | C10Fe78W12 | 0
Al86Fe3Ni11 | None | 0 | None | None | C10Fe82.5P7.5 | 0
Al86Fe4Ni10 | None | 0 | None | None | C10Fe82W8 | 0
Al86Fe7Ni7 | None | 0 | None | None | C10Fe86W4 | 0
Al87Fe5Ni8 | None | 0 | None | None | C10Mo24Ni66 | 0
Al87Fe6Ni7 | None | 0 | None | None | C10Mo32Ni58 | 0
Al88Fe0Ni12 | None | 0 | None | None | C10Ni65Si25 | 0
Al88Fe1Ni11 | None | 0 | None | None | C10Ni67.5Si22.5 | 0
Al88Fe2Ni10 | None | 0 | None | None | C10Ni70Si20 | 0
Al88Fe4Ni8 | None | 0 | None | None | C10Ni75Si15 | 0
Al88Fe5Ni7 | None | 0 | None | None | C10Ni80Si10 | 0
Al88Fe6Ni6 | None | 0 | None | None | C10Ni85Si5 | 0
Al88Fe8Ni4 | None | 0 | None | None | C12.5Co67.5W20 | 0
Al88Fe8Ni4 | None | 0 | None | None | C12.5Co70W17.5 | 0
Al88Fe10Ni2 | None | 0 | None | None | C12.5Co75W12.5 | 0
Al89Fe1Ni10 | None | 0 | None | None | C12.5Co77.5W10 | 0
Al89Fe2Ni9 | None | 0 | None | None | C12.5Co80W7.5 | 0
Al89Fe3Ni8 | None | 0 | None | None | C12.5Co85W2.5 | 0
Al89Fe4Ni7 | None | 0 | None | None | C12Co68W20 | 0
Al89Fe5Ni6 | None | 0 | None | None | C12Co74W14 | 0
Al89Fe6Ni5 | None | 0 | None | None | C12Mo12Ni76 | 0
Al89Fe7Ni4 | None | 0 | None | None | C12Mo16Ni72 | 0
Al89Fe9Ni2 | None | 0 | None | None | C12Mo28Ni60 | 0
Al90Fe0Ni10 | None | 0 | None | None | C13Cr40Fe47 | 0
Al90Fe1Ni9 | None | 0 | None | None | C14Co40Cr46 | 0
Al90Fe2Ni8 | None | 0 | None | None | C14Co46Mo40 | 0
Al90Fe4Ni6 | None | 0 | None | None | C14Co50Mo36 | 0
Al90Fe5Ni5 | None | 0 | None | None | C14Co62Mo24 | 0
Al90Fe6Ni4 | None | 0 | None | None | C14Co66W20 | 0
Al90Fe8Ni2 | None | 0 | None | None | C14Co70Mo16 | 0
Al90Fe8Ni2 | None | 0 | None | None | C14Co74Mo12 | 0
Al90Fe10Ni0 | None | 0 | None | None | C14Co76Mo10 | 0
Al90Fe10Ni0 | None | 0 | None | None | C14Co76W10 | 0
Al91Fe1Ni8 | None | 0 | None | None | C14Cr28Fe58 | 0
Al91Fe2Ni7 | None | 0 | None | None | C14Cr40Fe46 | 0
Al91Fe3Ni6 | None | 0 | None | None | C14Fe66W20 | 0
Al91Fe6Ni3 | None | 0 | None | None | C14Fe70W16 | 0
Al92Fe0Ni8 | None | 0 | None | None | C14Fe74W12 | 0
Al92Fe2Ni6 | None | 0 | None | None | C14Fe78W8 | 0
Al92Fe4Ni4 | None | 0 | None | None | C14Fe82W4 | 0
Al92Fe5Ni3 | None | 0 | None | None | C14Mo28Ni58 | 0
Al92Fe6Ni2 | None | 0 | None | None | C15Co65W20 | 0
Al92Fe8Ni0 | None | 0 | None | None | C15Co67.5W17.5 | 0
Al92Fe8Ni0 | None | 0 | None | None | C15Co75Si10 | 0
Al94Fe6Ni0 | None | 0 | None | None | C15Co75W10 | 0
Al94Fe6Ni0 | None | 0 | None | None | C15Co77.5W7.5 | 0
Al94Fe0Ni6 | None | 0 | None | None | C15Co80Si5 | 0
Al94Fe0Ni6 | None | 0 | None | None | C15Co80W5 | 0
Al94Fe2Ni4 | None | 0 | None | None | C15Cr10Fe75 | 0
Al94Fe2Ni4 | None | 0 | None | None | C15Fe80P5 | 0
Al94Fe4Ni2 | None | 0 | None | None | C15Ni70Si15 | 0
Al94Fe4Ni2 | None | 0 | None | None | C15Ni75Si10 | 0
Al96Fe0Ni4 | None | 0 | None | None | C15Ni80Si5 | 0
Al96Fe0Ni4 | None | 0 | None | None | C16Co44Cr40 | 0
Al96Fe2Ni2 | None | 0 | None | None | C16Co48Cr36 | 0
Al96Fe2Ni2 | None | 0 | None | None | C16Co52Cr32 | 0
Al96Fe4Ni0 | None | 0 | None | None | C16Co56Cr28 | 0
Al96Fe4Ni0 | None | 0 | None | None | C16Co60Cr24 | 0
Al98Fe0Ni2 | None | 0 | None | None | C16Co64W20 | 0
Al98Fe0Ni2 | None | 0 | None | None | C16Co68W16 | 0
Al98Fe2Ni0 | None | 0 | None | None | C16Co74Mo10 | 0
Al98Fe2Ni0 | None | 0 | None | None | C16Co74W10 | 0
Al100Fe0Ni0 | None | 0 | None | None | C16Fe80W4 | 0
Al82Fe4Ni14 | None | 0 | None | None | C16Mo16Ni68 | 0
Al84Fe4Ni12 | None | 0 | None | None | C17.5Co65W17.5 | 0
Al84Fe6Ni10 | None | 0 | None | None | C17.5Fe77.5P5 | 0
Al84Fe8Ni8 | None | 0 | None | None | C17Fe73W10 | 0
Al86Fe6Ni8 | None | 0 | None | None | C18Co42Mo40 | 0
Al86Fe8Ni6 | None | 0 | None | None | C18Co58W24 | 0
Al86Fe10Ni4 | None | 0 | None | None | C18Co60Cr22 | 0
Al86Fe12Ni2 | None | 0 | None | None | C18Co62W20 | 0
Al88Fe10Ni2 | None | 0 | None | None | C18Co66W16 | 0
Al88Fe12Ni0 | None | 0 | None | None | C18Co68W14 | 0
Al0Fe80P20 | Ribbon | 0.2 | None | None | C18Co72W10 | 0
Al3Fe80P17 | Ribbon | 0.2 | None | None | C18Co74.5W7.5 | 0
Al5Fe85Si10 | Ribbon | 0.2 | None | None | C18Co74Mo8 | 0
Al84Fe14Si2 | None | 0 | None | None | C18Co77W5 | 0
Al85Fe8Si7 | None | 0 | None | None | C18Fe62W20 | 0
Al86Fe12Si2 | None | 0 | None | None | C18Fe66W16 | 0
Al88Fe10Si2 | None | 0 | None | None | C18Fe68W14 | 0
Al90Fe8Si2 | None | 0 | None | None | C18Fe70W12 | 0
Al52Fe23Si25 | Ribbon | 0.2 | None | None | C18Fe74W8 | 0
Al63Fe12Si25 | Ribbon | 0.2 | None | None | C18Fe78W4 | 0
Al2.5Fe65Tb32.5 | Ribbon | 0.2 | None | None | C18Mo12Ni70 | 0
Al7.5Fe61.7Tb30.8 | Ribbon | 0.2 | None | None | C18Mo16Ni66 | 0
Al0Fe66.7Tb33.3 | None | 0 | None | None | C18Mo20Ni62 | 0
Al15Fe56.7Tb28.3 | None | 0 | None | None | C18Mo24Ni58 | 0
Al0Fe90Zr10 | Ribbon | 0.2 | None | None | C18Mo28Ni54 | 0
Al0.018Fe89.982Zr10 | Ribbon | 0.2 | None | None | C2.5Co95W2.5 | 0
Al0.036Fe89.964Zr10 | Ribbon | 0.2 | None | None | C2.5Fe85P12.5 | 0
Al0.054Fe89.946Zr10 | Ribbon | 0.2 | None | None | C20Co56Cr24 | 0
Al0.09Fe89.91Zr10 | Ribbon | 0.2 | None | None | C20Co60W20 | 0
Al22.5Fe67.5Zr10 | Ribbon | 0.2 | None | None | C20Co65W15 | 0
Al15Fe15Zr70 | Ribbon | 0.2 | None | None | C20Co68W12 | 0
Al8Ga16Mg76 | Ribbon | 0.2 | None | None | C20Co70Si10 | 0
Al12Ga12Mg76 | Ribbon | 0.2 | None | None | C20Co70W10 | 0
Al18Ga36Mg46 | Ribbon | 0.2 | None | None | C20Co75Si5 | 0
Al8Ga2Mg90 | None | 0 | None | None | C20Co75W5 | 0
Al8Ga3Mg89 | None | 0 | None | None | C20Cr22Fe58 | 0
Al9Ga2Mg89 | None | 0 | None | None | C20Fe64W16 | 0
Al65Gd15Ni20 | Ribbon | 0.2 | None | None | C20Fe70W10 | 0
Al70Gd10Ni20 | Ribbon | 0.2 | None | None | C20Fe72W8 | 0
Al70Gd15Ni15 | Ribbon | 0.2 | None | None | C20Fe76W4 | 0
Al74Gd10Ni16 | Ribbon | 0.2 | None | None | C20Ni70Si10 | 0
Al75Gd10Ni15 | Ribbon | 0.2 | None | None | C20Ni75Si5 | 0
Al78Gd12Ni10 | Ribbon | 0.2 | None | None | C22Co48Cr30 | 0
Al80Gd5Ni15 | Ribbon | 0.2 | None | None | C22Co52Cr26 | 0
Al80Gd10Ni10 | Ribbon | 0.2 | None | None | C22Fe62W16 | 0
Al81Gd9Ni10 | Ribbon | 0.2 | None | None | C22Fe70W8 | 0
Al83Gd5Ni12 | Ribbon | 0.2 | None | None | C22Fe74W4 | 0
Al83Gd7Ni10 | Ribbon | 0.2 | None | None | C3Si12Zr85 | 0
Al83Gd9Ni8 | Ribbon | 0.2 | None | None | C5Co70Si25 | 0
Al84Gd10Ni6 | Ribbon | 0.2 | None | None | C5Co75Si20 | 0
Al85Gd5Ni10 | Ribbon | 0.2 | None | None | C5Co80Si15 | 0
Al85Gd8Ni7 | Ribbon | 0.2 | None | None | C5Co80W15 | 0
Al85Gd9Ni6 | Ribbon | 0.2 | None | None | C5Co85W10 | 0
Al85Gd10Ni5 | Ribbon | 0.2 | None | None | C5Co90W5 | 0
Al87Gd5Ni8 | Ribbon | 0.2 | None | None | C5Cr5Fe90 | 0
Al87Gd7Ni6 | Ribbon | 0.2 | None | None | C5Fe79W16 | 0
Al88Gd12Ni0 | Ribbon | 0.2 | None | None | C5Fe82.5P12.5 | 0
Al90Gd5Ni5 | Ribbon | 0.2 | None | None | C5Fe85P10 | 0
Al90Gd10Ni0 | Ribbon | 0.2 | None | None | C5Ni70Si25 | 0
Al92Gd8Ni0 | Ribbon | 0.2 | None | None | C5Ni75Si20 | 0
Al75Gd15Ni10 | None | 0 | None | None | C5Ni80Si15 | 0
Al60Gd20Ni20 | None | 0 | None | None | C5Ni85Si10 | 0
Al70Gd20Ni10 | None | 0 | None | None | C5Ni90Si5 | 0
Al75Gd5Ni20 | None | 0 | None | None | C6Fe82W12 | 0
Al80Gd15Ni5 | None | 0 | None | None | C6Fe86W8 | 0
Al85Gd15Ni0 | None | 0 | None | None | C6Fe90W4 | 0
Al94Gd6Ni0 | None | 0 | None | None | C7.5Co77.5W15 | 0
Al25Gd55Ni20 | Ribbon | 0.2 | None | None | C7.5Co82.5W10 | 0
Al0Gd56Si44 | Ribbon | 0.2 | None | None | C7.5Co85W7.5 | 0
Al40Gd60Si0 | Ribbon | 0.2 | None | None | C7.5Fe82.5P10 | 0
Al45Gd55Si0 | Ribbon | 0.2 | None | None | C7.5Fe85P7.5 | 0
Al50Gd50Si0 | Ribbon | 0.2 | None | None | C7Fe79W14 | 0
Al55Gd45Si0 | Ribbon | 0.2 | None | None | C8Cr20Fe72 | 0
Al50Ge40Mn10 | Ribbon | 0.2 | None | None | C8Cr40Fe52 | 0
Al42Ge48Mn10 | Ribbon | 0.2 | None | None | C8Mo20Ni72 | 0
Al57Ge25Mn18 | Ribbon | 0.2 | None | None | C8Mo28Ni64 | 0
Al69Ge25Mn6 | Ribbon | 0.2 | None | None | Ca5Cu10Mg85 | 0
Al73Ge17Mn10 | Ribbon | 0.2 | None | None | Ca5Cu5Mg90 | 0
Al60Ge30Mn10 | Ribbon | 0.2 | None | None | Ca5Mg85Zn10 | 0
Al65Ge15Mn20 | None | 0 | None | None | Ca5Mg90Zn5 | 0
Al59Ge31Ni10 | Ribbon | 0.2 | None | None | Ca7.5Mg82.5Zn10 | 0
Al62Ge25Ni13 | Ribbon | 0.2 | None | None | Ca7.5Mg87.5Zn5 | 0
Al64Ge26Ni10 | Ribbon | 0.2 | None | None | Ce10Cu5Mg85 | 0
Al69Ge25Ni6 | Ribbon | 0.2 | None | None | Ce15Cu10Mg75 | 0
Al60Ge30Ni10 | Ribbon | 0.2 | None | None | Ce15Cu25Mg60 | 0
Al55Ge30V15 | Ribbon | 0.2 | None | None | Ce15Cu5Mg80 | 0
Al55Ge35V10 | Ribbon | 0.2 | None | None | Ce20Cu10Mg70 | 0
Al60Ge25V15 | Ribbon | 0.2 | None | None | Ce20Cu15Mg65 | 0
Al60Ge30V10 | Ribbon | 0.2 | None | None | Ce20Cu20Mg60 | 0
Al65Ge25V10 | Ribbon | 0.2 | None | None | Ce20Cu25Mg55 | 0
Al45Ge40V15 | None | 0 | None | None | Ce20Cu5Mg75 | 0
Al50Ge25V25 | None | 0 | None | None | Ce20Mg40Ni40 | 0
Al50Ge30V20 | None | 0 | None | None | Ce20Mg70Ni10 | 0
Al50Ge35V15 | None | 0 | None | None | Ce25Cu25Mg50 | 0
Al50Ge40V10 | None | 0 | None | None | Ce30Mg40Ni30 | 0
Al55Ge25V20 | None | 0 | None | None | Ce5Cu5Mg90 | 0
Al60Ge20V20 | None | 0 | None | None | Ce5Mg90Ni5 | 0
Al60Ge35V5 | None | 0 | None | None | Co10Ni68.5P21.5 | 0
Al65Ge20V15 | None | 0 | None | None | Co10Ni71P19 | 0
Al65Ge30V5 | None | 0 | None | None | Co10Ni73P17 | 0
Al70Ge20V10 | None | 0 | None | None | Co12.5Ni66P21.5 | 0
Al70Ge25V5 | None | 0 | None | None | Co12.5Ni68.5P19 | 0
Al75Ge15V10 | None | 0 | None | None | Co12.5Ni70.5P17 | 0
Al52Ge38V10 | Ribbon | 0.2 | None | None | Co14Ni64.5P21.5 | 0
Al57Ge25V18 | Ribbon | 0.2 | None | None | Co14Ni67P19 | 0
Al68Ge22V10 | Ribbon | 0.2 | None | None | Co14Ni69P17 | 0
Al69Ge25V6 | Ribbon | 0.2 | None | None | Co16Ni65P19 | 0
Al10Hf65Ni25 | Ribbon | 0.2 | None | None | Co20.9Pd62.6Si16.5 | 0
Al10Hf65Ni25 | Ribbon | 0.2 | None | None | Co2Ni76P22 | 0
Al25La55Mn20 | Ribbon | 0.2 | None | None | Co2Ni81P17 | 0
Al85La7.5Mo7.5 | Ribbon | 0.2 | None | None | Co3.5Ni74.5P22 | 0
Al85La7.5Nb7.5 | Ribbon | 0.2 | None | None | Co3.5Ni79.5P17 | 0
Al0La60Ni40 | Ribbon | 0.2 | None | None | Co5Ni73P22 | 0
Al0La70Ni30 | Ribbon | 0.2 | None | None | Co5Ni78P17 | 0
Al5La40Ni55 | Ribbon | 0.2 | None | None | Co7Ni71P22 | 0
Al5La55Ni40 | Ribbon | 0.2 | None | None | Co7Ni76P17 | 0
Al5La65Ni30 | Ribbon | 0.2 | None | None | Co9Ni69.5P21.5 | 0
Al5La75Ni20 | Ribbon | 0.2 | None | None | Co9Ni74P17 | 0
Al10La30Ni60 | Ribbon | 0.2 | None | None | Cr69.6Ni16.2P14.2 | 0
Al10La35Ni55 | Ribbon | 0.2 | None | None | Cr70Ni10P20 | 0
Al10La40Ni50 | Ribbon | 0.2 | None | None | Cr72.5Ni13.5P14 | 0
Al10La45Ni45 | Ribbon | 0.2 | None | None | Cu10Hf80Ni10 | 0
Al10La50Ni40 | Ribbon | 0.2 | None | None | Cu10La10Mg80 | 0
Al10La55Ni35 | Ribbon | 0.2 | None | None | Cu10La40Mg50 | 0
Al10La60Ni30 | Ribbon | 0.2 | None | None | Cu10Mg60Y30 | 0
Al10La65Ni25 | Ribbon | 0.2 | None | None | Cu10Mg65Nd25 | 0
Al10La70Ni20 | Ribbon | 0.2 | None | None | Cu10Mg89Y1 | 0
Al10La75Ni15 | Ribbon | 0.2 | None | None | Cu10Ni10Ti80 | 0
Al10La80Ni10 | Ribbon | 0.2 | None | None | Cu10Ni10Zr80 | 0
Al15La30Ni55 | Ribbon | 0.2 | None | None | Cu10Ni40Ti50 | 0
Al15La40Ni45 | Ribbon | 0.2 | None | None | Cu10Ni50Ti40 | 0
Al15La50Ni35 | Ribbon | 0.2 | None | None | Cu10Ni60Ti30 | 0
Al15La55Ni30 | Ribbon | 0.2 | None | None | Cu10Ni70Ti20 | 0
Al15La60Ni25 | Ribbon | 0.2 | None | None | Cu10Ni80Ti10 | 0
Al15La65Ni20 | Ribbon | 0.2 | None | None | Cu12Ni67P21 | 0
Al15La70Ni15 | Ribbon | 0.2 | None | None | Cu13Ni37Ti50 | 0
Al15La75Ni10 | Ribbon | 0.2 | None | None | Cu13Ni66P21 | 0
Al15La80Ni5 | Ribbon | 0.2 | None | None | Cu13Ni67P20 | 0
Al20La30Ni50 | Ribbon | 0.2 | None | None | Cu13Ni69P18 | 0
Al20La35Ni45 | Ribbon | 0.2 | None | None | Cu14Ni66P20 | 0
Al20La40Ni40 | Ribbon | 0.2 | None | None | Cu14Ni68P18 | 0
Al20La45Ni35 | Ribbon | 0.2 | None | None | Cu15La10Mg75 | 0
Al20La50Ni30 | Ribbon | 0.2 | None | None | Cu15La15Mg70 | 0
Al20La55Ni25 | Ribbon | 0.2 | None | None | Cu15La30Mg55 | 0
Al20La60Ni20 | Ribbon | 0.2 | None | None | Cu15Mg60Nd25 | 0
Al20La65Ni15 | Ribbon | 0.2 | None | None | Cu15Mg84Y1 | 0
Al20La70Ni10 | Ribbon | 0.2 | None | None | Cu15Ni10Ti75 | 0
Al20La75Ni5 | Ribbon | 0.2 | None | None | Cu15Ni35Ti50 | 0
Al20La80Ni0 | Ribbon | 0.2 | None | None | Cu15Ni5Ti80 | 0
Al25La30Ni45 | Ribbon | 0.2 | None | None | Cu1Mg79Y20 | 0
Al25La40Ni35 | Ribbon | 0.2 | None | None | Cu1Mg89Y10 | 0
Al25La45Ni30 | Ribbon | 0.2 | None | None | Cu1Ni75P24 | 0
Al25La50Ni25 | Ribbon | 0.2 | None | None | Cu1Ni83P16 | 0
Al25La55Ni20 | Ribbon | 0.2 | None | None | Cu20Hf10Ni70 | 0
Al25La60Ni15 | Ribbon | 0.2 | None | None | Cu20Hf75Ni5 | 0
Al25La65Ni10 | Ribbon | 0.2 | None | None | Cu20La20Mg60 | 0
Al25La70Ni5 | Ribbon | 0.2 | None | None | Cu20La25Mg55 | 0
Al30La20Ni50 | Ribbon | 0.2 | None | None | Cu20La50Mg30 | 0
Al30La25Ni45 | Ribbon | 0.2 | None | None | Cu20Mg40Nd40 | 0
Al30La30Ni40 | Ribbon | 0.2 | None | None | Cu20Ni40Ti40 | 0
Al30La35Ni35 | Ribbon | 0.2 | None | None | Cu20Ni50Ti30 | 0
Al30La40Ni30 | Ribbon | 0.2 | None | None | Cu20Ni5Zr75 | 0
Al30La45Ni25 | Ribbon | 0.2 | None | None | Cu20Ni60Ti20 | 0
Al30La50Ni20 | Ribbon | 0.2 | None | None | Cu20Ni60Zr20 | 0
Al30La55Ni15 | Ribbon | 0.2 | None | None | Cu20Ni70Ti10 | 0
Al30La60Ni10 | Ribbon | 0.2 | None | None | Cu25La25Mg50 | 0
Al30La65Ni5 | Ribbon | 0.2 | None | None | Cu26.7Pd56.8Si16.5 | 0
Al35La25Ni40 | Ribbon | 0.2 | None | None | Cu2Ni74P24 | 0
Al35La30Ni35 | Ribbon | 0.2 | None | None | Cu2Ni82P16 | 0
Al35La35Ni30 | Ribbon | 0.2 | None | None | Cu30Hf10Ni60 | 0
Al35La40Ni25 | Ribbon | 0.2 | None | None | Cu30La50Mg20 | 0
Al35La45Ni20 | Ribbon | 0.2 | None | None | Cu30Mg30Y40 | 0
Al35La50Ni15 | Ribbon | 0.2 | None | None | Cu30Ni40Ti30 | 0
Al35La55Ni10 | Ribbon | 0.2 | None | None | Cu30Ni50Ti20 | 0
Al35La60Ni5 | Ribbon | 0.2 | None | None | Cu30Ni50Zr20 | 0
Al40La20Ni40 | Ribbon | 0.2 | None | None | Cu30Ni60Ti10 | 0
Al40La25Ni35 | Ribbon | 0.2 | None | None | Cu31Ti41Zr28 | 0
Al40La30Ni30 | Ribbon | 0.2 | None | None | Cu34Ti44Zr22 | 0
Al40La35Ni25 | Ribbon | 0.2 | None | None | Cu35Ni35Ti30 | 0
Al40La40Ni20 | Ribbon | 0.2 | None | None | Cu3Ni73P24 | 0
Al40La45Ni15 | Ribbon | 0.2 | None | None | Cu3Ni81P16 | 0
Al40La50Ni10 | Ribbon | 0.2 | None | None | Cu40.9Mg40.9Ca18.2 | 0
Al40La55Ni5 | Ribbon | 0.2 | None | None | Cu40Hf10Ni50 | 0
Al40La60Ni0 | Ribbon | 0.2 | None | None | Cu40La40Mg20 | 0
Al45La25Ni30 | Ribbon | 0.2 | None | None | Cu40Mg20Nd40 | 0
Al45La30Ni25 | Ribbon | 0.2 | None | None | Cu40Mg20Y40 | 0
Al45La35Ni20 | Ribbon | 0.2 | None | None | Cu40Ni40Ti20 | 0
Al45La40Ni15 | Ribbon | 0.2 | None | None | Cu40Ni40Zr20 | 0
Al45La45Ni10 | Ribbon | 0.2 | None | None | Cu45.5Mg45.5Ca9.0 | 0
Al50La25Ni25 | Ribbon | 0.2 | None | None | Cu4Ni80P16 | 0
Al50La30Ni20 | Ribbon | 0.2 | None | None | Cu50Hf10Ni40 | 0
Al50La35Ni15 | Ribbon | 0.2 | None | None | Cu50La30Mg20 | 0
Al50La40Ni10 | Ribbon | 0.2 | None | None | Cu50Ni30Ti20 | 0
Al50La45Ni5 | Ribbon | 0.2 | None | None | Cu50Ni30Zr20 | 0
Al50La50Ni0 | Ribbon | 0.2 | None | None | Cu50Ni40Ti10 | 0
Al55La20Ni25 | Ribbon | 0.2 | None | None | Cu54.5Mg9.1Ca36.4 | 0
Al55La40Ni5 | Ribbon | 0.2 | None | None | Cu5Mg65Y30 | 0
Al55La45Ni0 | Ribbon | 0.2 | None | None | Cu5Mg75Y20 | 0
Al60La20Ni20 | Ribbon | 0.2 | None | None | Cu5Mg80Nd15 | 0
Al65La15Ni20 | Ribbon | 0.2 | None | None | Cu5Mg90Nd5 | 0
Al70La5Ni25 | Ribbon | 0.2 | None | None | Cu5Mg90Y5 | 0
Al75La5Ni20 | Ribbon | 0.2 | None | None | Cu5Ni10Ti85 | 0
Al75La10Ni15 | Ribbon | 0.2 | None | None | Cu5Ni15Ti80 | 0
Al80La10Ni10 | Ribbon | 0.2 | None | None | Cu5Ni20Zr75 | 0
Al85La5Ni10 | Ribbon | 0.2 | None | None | Cu5Ni45Ti50 | 0
Al85La10Ni5 | Ribbon | 0.2 | None | None | Cu5Ni5Ti90 | 0
Al90La10Ni0 | Ribbon | 0.2 | None | None | Cu60Hf10Ni30 | 0
Al10La25Ni65 | None | 0 | None | None | Cu60Mg30Nd10 | 0
Al15La25Ni60 | None | 0 | None | None | Cu60Ni20Zr20 | 0
Al20La20Ni60 | None | 0 | None | None | Cu70Hf10Ni20 | 0
Al40La15Ni45 | None | 0 | None | None | Cu70Hf20Ni10 | 0
Al50La15Ni35 | None | 0 | None | None | Cu70Mg10Nd20 | 0
Al55La30Ni15 | None | 0 | None | None | Cu70Ni10Ti20 | 0
Al90La5Ni5 | None | 0 | None | None | Cu70Ni10Zr20 | 0
Al0La30Ni70 | None | 0 | None | None | Cu70Ni20Ti10 | 0
Al0La40Ni60 | None | 0 | None | None | Cu75Ti8Zr17 | 0
Al0La50Ni50 | None | 0 | None | None | Cu80Ni10Ti10 | 0
Al0La80Ni20 | None | 0 | None | None | Dy84Fe6Zr10 | 0
Al0La90Ni10 | None | 0 | None | None | Fe15Pd68.5Si16.5 | 0
Al10La10Ni80 | None | 0 | None | None | Fe84Gd6Zr10 | 0
Al10La20Ni70 | None | 0 | None | None | Fe88Pr2Zr10 | 0
Al10La90Ni0 | None | 0 | None | None | La10Mg85Ni5 | 0
Al20La10Ni70 | None | 0 | None | None | La15Mg80Ni5 | 0
Al30La10Ni60 | None | 0 | None | None | La20Mg70Ni10 | 0
Al30La15Ni55 | None | 0 | None | None | La30Mg60Ni10 | 0
Al40La10Ni50 | None | 0 | None | None | La40Mg10Ni50 | 0
Al50La10Ni40 | None | 0 | None | None | La40Mg40Ni20 | 0
Al55La35Ni10 | None | 0 | None | None | La50Mg20Ni30 | 0
Al60La10Ni30 | None | 0 | None | None | La5Mg90Ni5 | 0
Al60La30Ni10 | None | 0 | None | None | Mg10Nd30Ni60 | 0
Al60La40Ni0 | None | 0 | None | None | Mg10Nd70Ni20 | 0
Al65La25Ni10 | None | 0 | None | None | Mg20Nd70Ni10 | 0
Al65La30Ni5 | None | 0 | None | None | Mg30Nd20Ni50 | 0
Al70La15Ni15 | None | 0 | None | None | Mg30Nd60Ni10 | 0
Al70La20Ni10 | None | 0 | None | None | Mg40Nd50Ni10 | 0
Al70La25Ni5 | None | 0 | None | None | Mg40Ni40Y20 | 0
Al70La30Ni0 | None | 0 | None | None | Mg50Nd10Ni40 | 0
Al75La15Ni10 | None | 0 | None | None | Mg50Nd40Ni10 | 0
Al80La15Ni5 | None | 0 | None | None | Mg50Ni40Y10 | 0
Al80La20Ni0 | None | 0 | None | None | Mg70Ni10Y20 | 0
Al0La60Ni40 | Ribbon | 0.2 | None | None | Mg77.5Mn10Y12.5 | 0
Al0La70Ni30 | Ribbon | 0.2 | None | None | Mg80Mn15Y5 | 0
Al5La40Ni55 | Ribbon | 0.2 | None | None | Mg80Nd15Ni5 | 0
Al5La55Ni40 | Ribbon | 0.2 | None | None | Mg80Ni5Y15 | 0
Al5La65Ni30 | Ribbon | 0.2 | None | None | Mg81Mn4Y15 | 0
Al5La75Ni20 | Ribbon | 0.2 | None | None | Mg82.5Mn10Y7.5 | 0
Al10La30Ni60 | Ribbon | 0.2 | None | None | Mg82Mn8Y10 | 0
Al10La35Ni55 | Ribbon | 0.2 | None | None | Mg83Mn2Y15 | 0
Al10La40Ni50 | Ribbon | 0.2 | None | None | Mg84.5Mn8Y7.5 | 0
Al10La45Ni45 | Ribbon | 0.2 | None | None | Mg87.5Mn10Y2.5 | 0
Al10La50Ni40 | Ribbon | 0.2 | None | None | Mg89.5Mn8Y2.5 | 0
Al10La55Ni35 | Ribbon | 0.2 | None | None | Mg90.5Mn2Y7.5 | 0
Al10La60Ni30 | Ribbon | 0.2 | None | None | Mg90Nd5Ni5 | 0
Al10La65Ni25 | Ribbon | 0.2 | None | None | Mg90Ni5Y5 | 0
Al10La70Ni20 | Ribbon | 0.2 | None | None | Mg93.5Mn4Y2.5 | 0
Al10La75Ni15 | Ribbon | 0.2 | None | None | Mg93Mn2Y5 | 0
Al10La80Ni10 | Ribbon | 0.2 | None | None | Mg95.5Mn2Y2.5 | 0
Al15La30Ni55 | Ribbon | 0.2 | None | None | Mo35Nb45Si20 | 0
Al15La40Ni45 | Ribbon | 0.2 | None | None | Nb10Si10Ti80 | 0
Al15La50Ni35 | Ribbon | 0.2 | None | None | Nb20Si10Ti70 | 0
Al15La55Ni30 | Ribbon | 0.2 | None | None | Nb30Si10Ti60 | 0
Al15La60Ni25 | Ribbon | 0.2 | None | None | Nb30Si11Zr59 | 0
Al15La65Ni20 | Ribbon | 0.2 | None | None | Nb30Si12Ti58 | 0
Al15La70Ni15 | Ribbon | 0.2 | None | None | Nb30Si13Ti57 | 0
Al15La75Ni10 | Ribbon | 0.2 | None | None | Nb30Si20Ti50 | 0
Al15La80Ni5 | Ribbon | 0.2 | None | None | Nb30Si5Zr65 | 0
Al20La30Ni50 | Ribbon | 0.2 | None | None | Nb30Si7Zr63 | 0
Al20La35Ni45 | Ribbon | 0.2 | None | None | Nb30Si9Zr61 | 0
Al20La40Ni40 | Ribbon | 0.2 | None | None | Nb40Si5Zr55 | 0
Al20La45Ni35 | Ribbon | 0.2 | None | None | Nb40Si7Zr53 | 0
Al20La50Ni30 | Ribbon | 0.2 | None | None | Nb47Si13Ti40 | 0
Al20La55Ni25 | Ribbon | 0.2 | None | None | Nb47Si25Ti28 | 0
Al20La60Ni20 | Ribbon | 0.2 | None | None | Nb50Si13Ti37 | 0
Al20La65Ni15 | Ribbon | 0.2 | None | None | Nb50Si15Ti35 | 0
Al20La70Ni10 | Ribbon | 0.2 | None | None | Nb50Si20Zr30 | 0
Al20La75Ni5 | Ribbon | 0.2 | None | None | Nb50Si25Ti25 | 0
Al20La80Ni0 | Ribbon | 0.2 | None | None | Nb55Si20V25 | 0
Al25La20Ni55 | Ribbon | 0.2 | None | None | Nb65Si20Ta15 | 0
Al25La30Ni45 | Ribbon | 0.2 | None | None | Nb65Si20W15 | 0
Al25La40Ni35 | Ribbon | 0.2 | None | None | Ni10Si20Ti70 | 0
Al25La45Ni30 | Ribbon | 0.2 | None | None | Ni10Si5Ti85 | 0
Al25La50Ni25 | Ribbon | 0.2 | None | None | Ni15Si20Ti65 | 0
Al25La55Ni20 | Ribbon | 0.2 | None | None | Ni15Si5Ti80 | 0
Al25La60Ni15 | Ribbon | 0.2 | None | None | Ni20Si20Ti60 | 0
Al25La65Ni10 | Ribbon | 0.2 | None | None | Ni25Si20Ti55 | 0
Al25La70Ni5 | Ribbon | 0.2 | None | None | Ni30Si30Ti40 | 0
Al30La20Ni50 | Ribbon | 0.2 | None | None | Ni30Si40Ti30 | 0
Al30La25Ni45 | Ribbon | 0.2 | None | None | Ni32P20Pt48 | 0
Al30La30Ni40 | Ribbon | 0.2 | None | None | Ni40Si30Ti30 | 0
Al30La35Ni35 | Ribbon | 0.2 | None | None | Ni45Si10Ti45 | 0
Al30La40Ni30 | Ribbon | 0.2 | None | None | Ni45Si5Ti50 | 0
Al30La45Ni25 | Ribbon | 0.2 | None | None | Ni50Si20Ti30 | 0
Al30La50Ni20 | Ribbon | 0.2 | None | None | Ni50Si30Ti20 | 0
Al30La55Ni15 | Ribbon | 0.2 | None | None | Ni50Si5Ti45 | 0
Al30La60Ni10 | Ribbon | 0.2 | None | None | Ni58.5Pd25Si16.5 | 0
Al30La65Ni5 | Ribbon | 0.2 | None | None | Ni5Si10Ti85 | 0
Al30La70Ni0 | Ribbon | 0.2 | None | None | Ni5Si20Ti75 | 0
Al35La25Ni40 | Ribbon | 0.2 | None | None | Ni60P25Pt15 | 0
Al35La30Ni35 | Ribbon | 0.2 | None | None | Ni72P20Pt8 | 0
Al35La35Ni30 | Ribbon | 0.2 | None | None | Pd76.8Rh6.7Si16.5 | 0
Al35La40Ni25 | Ribbon | 0.2 | None | None | Si10Ti70V20 | 0
Al35La45Ni20 | Ribbon | 0.2 | None | None | Si10Ti85V5 | 0
Al35La50Ni15 | Ribbon | 0.2 | None | None | Si15Ti50V35 | 0
Al35La55Ni10 | Ribbon | 0.2 | None | None | Si20Ti60V20 | 0
Al35La60Ni5 | Ribbon | 0.2 | None | None | Si82Ti8Zr10 | 0
Al40La20Ni40 | Ribbon | 0.2 | None | None | Si84Ti6Zr10 | 0
Al40La25Ni35 | Ribbon | 0.2 | None | None | Si86Ti4Zr10 | 0
Al40La30Ni30 | Ribbon | 0.2 | None | None | Si88Ti2Zr10 | 0
Al40La35Ni25 | Ribbon | 0.2 | None | None | Al13La87 | 0.1
Al40La40Ni20 | Ribbon | 0.2 | None | None | Al20La80 | 0.1
Al40La45Ni15 | Ribbon | 0.2 | None | None | Al25Tb75 | 0.1
Al40La50Ni10 | Ribbon | 0.2 | None | None | Al30Ca70 | 0.1
Al40La55Ni5 | Ribbon | 0.2 | None | None | Al30La70 | 0.1
Al40La60Ni0 | Ribbon | 0.2 | None | None | Al40Ca60 | 0.1
Al45La25Ni30 | Ribbon | 0.2 | None | None | Al40Gd60 | 0.1
Al45La30Ni25 | Ribbon | 0.2 | None | None | Al40La60 | 0.1
Al45La35Ni20 | Ribbon | 0.2 | None | None | Al45Gd55 | 0.1
Al45La40Ni15 | Ribbon | 0.2 | None | None | Al50Gd50 | 0.1
Al45La45Ni10 | Ribbon | 0.2 | None | None | Al50La50 | 0.1
Al50La20Ni30 | Ribbon | 0.2 | None | None | Al55Gd45 | 0.1
Al50La25Ni25 | Ribbon | 0.2 | None | None | Al55La45 | 0.1
Al50La30Ni20 | Ribbon | 0.2 | None | None | Al57La43 | 0.1
Al50La35Ni15 | Ribbon | 0.2 | None | None | Al84Sm16 | 0.1
Al50La40Ni10 | Ribbon | 0.2 | None | None | Al85Y15 | 0.1
Al50La45Ni5 | Ribbon | 0.2 | None | None | Al86La14 | 0.1
Al50La50Ni0 | Ribbon | 0.2 | None | None | Al86Nd14 | 0.1
Al55La20Ni25 | Ribbon | 0.2 | None | None | Al86Sm14 | 0.1
Al55La40Ni5 | Ribbon | 0.2 | None | None | Al86Y14 | 0.1
Al55La45Ni0 | Ribbon | 0.2 | None | None | Al87Ce13 | 0.1
Al60La20Ni20 | Ribbon | 0.2 | None | None | Al87Y13 | 0.1
Al65La15Ni20 | Ribbon | 0.2 | None | None | Al88Ce12 | 0.1
Al70La5Ni25 | Ribbon | 0.2 | None | None | Al88Gd12 | 0.1
Al75La5Ni20 | Ribbon | 0.2 | None | None | Al88Nd12 | 0.1
Al75La10Ni15 | Ribbon | 0.2 | None | None | Al88Sm12 | 0.1
Al80La10Ni10 | Ribbon | 0.2 | None | None | Al88Y12 | 0.1
Al84La10Ni6 | Ribbon | 0.2 | None | None | Al89Ca11 | 0.1
Al85La5Ni10 | Ribbon | 0.2 | None | None | Al89Ce11 | 0.1
Al85La10Ni5 | Ribbon | 0.2 | None | None | Al89Y11 | 0.1
Al88La10Ni2 | Ribbon | 0.2 | None | None | Al90Ca10 | 0.1
Al90La10Ni0 | Ribbon | 0.2 | None | None | Al90Ce10 | 0.1
Al91La7Ni2 | Ribbon | 0.2 | None | None | Al90Gd10 | 0.1
Al10La25Ni65 | None | 0 | None | None | Al90La10 | 0.1
Al15La25Ni60 | None | 0 | None | None | Al90Nd10 | 0.1
Al20La20Ni60 | None | 0 | None | None | Al90Sm10 | 0.1
Al40La15Ni45 | None | 0 | None | None | Al90Y10 | 0.1
Al50La15Ni35 | None | 0 | None | None | Al91Ca9 | 0.1
Al55La30Ni15 | None | 0 | None | None | Al91Ce9 | 0.1
Al90La5Ni5 | None | 0 | None | None | Al92Ce8 | 0.1
Al0La30Ni70 | None | 0 | None | None | Al92Gd8 | 0.1
Al0La40Ni60 | None | 0 | None | None | Al92La8 | 0.1
Al0La50Ni50 | None | 0 | None | None | Al92Nd8 | 0.1
Al0La80Ni20 | None | 0 | None | None | Al92Sm8 | 0.1
Al0La90Ni10 | None | 0 | None | None | Al92Y8 | 0.1
Al10La10Ni80 | None | 0 | None | None | Al93Ce7 | 0.1
Al10La20Ni70 | None | 0 | None | None | Al9Y9 | 0.1
Al10La90Ni0 | None | 0 | None | None | Au25Gd75 | 0.1
Al20La10Ni70 | None | 0 | None | None | B11Co89 | 0.1
Al30La10Ni60 | None | 0 | None | None | B12Co88 | 0.1
Al30La15Ni55 | None | 0 | None | None | B12Fe88 | 0.1
Al40La10Ni50 | None | 0 | None | None | B13Fe87 | 0.1
Al50La10Ni40 | None | 0 | None | None | B14Fe86 | 0.1
Al55La35Ni10 | None | 0 | None | None | B15Fe85 | 0.1
Al60La10Ni30 | None | 0 | None | None | B16Co84 | 0.1
Al60La30Ni10 | None | 0 | None | None | B16Fe84 | 0.1
Al60La40Ni0 | None | 0 | None | None | B17.5Fe82.5 | 0.1
Al65La25Ni10 | None | 0 | None | None | B17Co83 | 0.1
Al65La30Ni5 | None | 0 | None | None | B18.5Co81.5 | 0.1
Al70La15Ni15 | None | 0 | None | None | B18.5Fe81.5 | 0.1
Al70La20Ni10 | None | 0 | None | None | B18.5Ni81.5 | 0.1
Al70La25Ni5 | None | 0 | None | None | B18Co82 | 0.1
Al70La30Ni0 | None | 0 | None | None | B18Fe82 | 0.1
Al75La15Ni10 | None | 0 | None | None | B18Ni82 | 0.1
Al80La15Ni5 | None | 0 | None | None | B19Fe81 | 0.1
Al80La20Ni0 | None | 0 | None | None | B20Co80 | 0.1
Al85La6Ni9 | Ribbon | 0.2 | None | None | B20Fe80 | 0.1
Al88La7Ni5 | Ribbon | 0.2 | None | None | B22.5Fe77.5 | 0.1
Al0La48Ni52 | Ribbon | 0.2 | None | None | B22Co78 | 0.1
Al0La80Ni20 | Ribbon | 0.2 | None | None | B22Fe78 | 0.1
Al1La49Ni50 | Ribbon | 0.2 | None | None | B24Co76 | 0.1
Al1La81Ni18 | Ribbon | 0.2 | None | None | B25Co75 | 0.1
Al2La39Ni59 | Ribbon | 0.2 | None | None | B25Fe75 | 0.1
Al2La40Ni58 | Ribbon | 0.2 | None | None | B26Co74 | 0.1
Al2La42Ni56 | Ribbon | 0.2 | None | None | B28Co72 | 0.1
Al2La44Ni54 | Ribbon | 0.2 | None | None | B28Ni72 | 0.1
Al2La82Ni16 | Ribbon | 0.2 | None | None | B29Co71 | 0.1
Al3La83Ni14 | Ribbon | 0.2 | None | None | B30Co70 | 0.1
Al4La36Ni60 | Ribbon | 0.2 | None | None | B30Ni70 | 0.1
Al5La83Ni12 | Ribbon | 0.2 | None | None | B32Co68 | 0.1
Al5La85Ni10 | Ribbon | 0.2 | None | None | B34Co66 | 0.1
Al6La30Ni64 | Ribbon | 0.2 | None | None | B34Ni66 | 0.1
Al6La32Ni62 | Ribbon | 0.2 | None | None | B35Co65 | 0.1
Al6La86Ni8 | Ribbon | 0.2 | None | None | B36Co64 | 0.1
Al8La86Ni6 | Ribbon | 0.2 | None | None | B38Co62 | 0.1
Al9La27Ni64 | Ribbon | 0.2 | None | None | B38Ni62 | 0.1
Al10La86Ni4 | Ribbon | 0.2 | None | None | B40Co60 | 0.1
Al11La27Ni62 | Ribbon | 0.2 | None | None | B40Ni60 | 0.1
Al11La87Ni2 | Ribbon | 0.2 | None | None | B41Co59 | 0.1
Al13La87Ni0 | Ribbon | 0.2 | None | None | B42Ni58 | 0.1
Al15La26Ni59 | Ribbon | 0.2 | None | None | B9Fe91 | 0.1
Al17La24Ni59 | Ribbon | 0.2 | None | None | Be30Zr70 | 0.1
Al19La22Ni59 | Ribbon | 0.2 | None | None | Be32.5Zr67.5 | 0.1
Al21La20Ni59 | Ribbon | 0.2 | None | None | Be35Zr65 | 0.1
Al24La18Ni58 | Ribbon | 0.2 | None | None | Be37.5Ti62.5 | 0.1
Al26La18Ni56 | Ribbon | 0.2 | None | None | Be37Ti63 | 0.1
Al28La18Ni54 | Ribbon | 0.2 | None | None | Be38Ti62 | 0.1
Al30La18Ni52 | Ribbon | 0.2 | None | None | Be39Ti61 | 0.1
Al32La18Ni50 | Ribbon | 0.2 | None | None | Be40Ti60 | 0.1
Al34La18Ni48 | Ribbon | 0.2 | None | None | Be40Zr60 | 0.1
Al36La18Ni46 | Ribbon | 0.2 | None | None | Be41Ti59 | 0.1
Al38La18Ni44 | Ribbon | 0.2 | None | None | Be45Zr55 | 0.1
Al40La18Ni42 | Ribbon | 0.2 | None | None | Be50Zr50 | 0.1
Al42La18Ni40 | Ribbon | 0.2 | None | None | Ca60Mg40 | 0.1
Al44La18Ni38 | Ribbon | 0.2 | None | None | Ca70Cu30 | 0.1
Al46La18Ni36 | Ribbon | 0.2 | None | None | Ca70Mg30 | 0.1
Al48La18Ni34 | Ribbon | 0.2 | None | None | Co30Zr70 | 0.1
Al50La18Ni32 | Ribbon | 0.2 | None | None | Co33Hf67 | 0.1
Al53La30Ni17 | Ribbon | 0.2 | None | None | Co33Zr67 | 0.1
Al53La32Ni15 | Ribbon | 0.2 | None | None | Co55Zr45 | 0.1
Al53La34Ni13 | Ribbon | 0.2 | None | None | Co84Zr16 | 0.1
Al53La36Ni11 | Ribbon | 0.2 | None | None | Co90Zr10 | 0.1
Al53La37Ni10 | Ribbon | 0.2 | None | None | Co91Zr9 | 0.1
Al54La16Ni30 | Ribbon | 0.2 | None | None | Cu20Mg80 | 0.1
Al55La28Ni17 | Ribbon | 0.2 | None | None | Cu27La73 | 0.1
Al55La37Ni8 | Ribbon | 0.2 | None | None | Cu30Hf70 | 0.1
Al56La16Ni28 | Ribbon | 0.2 | None | None | Cu30Mg70 | 0.1
Al56La40Ni4 | Ribbon | 0.2 | None | None | Cu30Zr70 | 0.1
Al56La42Ni2 | Ribbon | 0.2 | None | None | Cu33Zr67 | 0.1
Al57La26Ni17 | Ribbon | 0.2 | None | None | Cu35Ti65 | 0.1
Al57La37Ni6 | Ribbon | 0.2 | None | None | Cu37.5La62.5 | 0.1
Al57La43Ni0 | Ribbon | 0.2 | None | None | Cu37La63 | 0.1
Al58La14Ni28 | Ribbon | 0.2 | None | None | Cu40Hf60 | 0.1
Al59La24Ni17 | Ribbon | 0.2 | None | None | Cu40Mg60 | 0.1
Al60La12Ni28 | Ribbon | 0.2 | None | None | Cu40Ti60 | 0.1
Al61La22Ni17 | Ribbon | 0.2 | None | None | Cu40Y60 | 0.1
Al62La10Ni28 | Ribbon | 0.2 | None | None | Cu40Zr60 | 0.1
Al63La20Ni17 | Ribbon | 0.2 | None | None | Cu45Ti55 | 0.1
Al64La8Ni28 | Ribbon | 0.2 | None | None | Cu50Hf50 | 0.1
Al65La18Ni17 | Ribbon | 0.2 | None | None | Cu50Ti50 | 0.1
Al66La6Ni28 | Ribbon | 0.2 | None | None | Cu55Ti45 | 0.1
Al67La16Ni17 | Ribbon | 0.2 | None | None | Cu56Zr44 | 0.1
Al68La4Ni28 | Ribbon | 0.2 | None | None | Cu60Hf40 | 0.1
Al69La14Ni17 | Ribbon | 0.2 | None | None | Cu60Ti40 | 0.1
Al71La13Ni16 | Ribbon | 0.2 | None | None | Cu60Zr40 | 0.1
Al72La2Ni26 | Ribbon | 0.2 | None | None | Cu62Zr38 | 0.1
Al73La13Ni14 | Ribbon | 0.2 | None | None | Cu65Zr35 | 0.1
Al74La2Ni24 | Ribbon | 0.2 | None | None | Cu70Hf30 | 0.1
Al75La13Ni12 | Ribbon | 0.2 | None | None | Cu70Ti30 | 0.1
Al76La2Ni22 | Ribbon | 0.2 | None | None | Cu70Zr30 | 0.1
Al77La13Ni10 | Ribbon | 0.2 | None | None | Cu73Ti27 | 0.1
Al78La2Ni20 | Ribbon | 0.2 | None | None | Fe24Zr76 | 0.1
Al79La13Ni8 | Ribbon | 0.2 | None | None | Fe25Sc75 | 0.1
Al80La2Ni18 | Ribbon | 0.2 | None | None | Fe30Zr70 | 0.1
Al81La13Ni6 | Ribbon | 0.2 | None | None | Fe33Zr67 | 0.1
Al82La2Ni16 | Ribbon | 0.2 | None | None | Fe40Nd60 | 0.1
Al83La13Ni4 | Ribbon | 0.2 | None | None | Fe50Nd50 | 0.1
Al84La2Ni14 | Ribbon | 0.2 | None | None | Fe50Ni50 | 0.1
Al85La13Ni2 | Ribbon | 0.2 | None | None | Fe60Nd40 | 0.1
Al86La2Ni12 | Ribbon | 0.2 | None | None | Fe67Nd33 | 0.1
Al86La14Ni0 | Ribbon | 0.2 | None | None | Fe75Nd25 | 0.1
Al87La5Ni8 | Ribbon | 0.2 | None | None | Fe79Nd21 | 0.1
Al88La2Ni10 | Ribbon | 0.2 | None | None | Fe80Nd20 | 0.1
Al88La6Ni6 | Ribbon | 0.2 | None | None | Fe80P20 | 0.1
Al89La7Ni4 | Ribbon | 0.2 | None | None | Fe82Nd18 | 0.1
Al90La8Ni2 | Ribbon | 0.2 | None | None | Fe85Nd15 | 0.1
Al92La8Ni0 | Ribbon | 0.2 | None | None | Fe88Zr12 | 0.1
Al25La55Ni20 | Ribbon | 0.2 | None | None | Fe89Nd11 | 0.1
Al0La70Ni30 | Ribbon | 0.2 | None | None | Fe89Zr11 | 0.1
Al10La60Ni30 | Ribbon | 0.2 | None | None | Fe90Sc10 | 0.1
Al20La50Ni30 | Ribbon | 0.2 | None | None | Fe90Zr10 | 0.1
Al30La40Ni30 | Ribbon | 0.2 | None | None | Fe91Zr9 | 0.1
Al40La30Ni30 | Ribbon | 0.2 | None | None | Fe92Zr8 | 0.1
Al25La55Ni20 | Ribbon | 0.2 | None | None | Gd56Si44 | 0.1
Al91La5Ni4 | Ribbon | 0.2 | None | None | Ge13Zr87 | 0.1
Al91La5Ni4 | Ribbon | 0.2 | None | None | Ge15Zr85 | 0.1
Al30La50Ni20 | Ribbon | 0.2 | None | None | Ge17Zr83 | 0.1
Al25La55Pt20 | Ribbon | 0.2 | None | None | Ge21Pd79 | 0.1
Al25La55Zn20 | Ribbon | 0.2 | None | None | Hf30Ni70 | 0.1
Al85La7.5Zr7.5 | Ribbon | 0.2 | None | None | Hf40Ni60 | 0.1
Al42Mg44Pd14 | None | 0 | None | None | Hf50Ni50 | 0.1
Al46Mg40Pd14 | None | 0 | None | None | Hf60Ni40 | 0.1
Al48Mg22Pd30 | None | 0 | None | None | Hf67Ni33 | 0.1
Al50Mg36Pd14 | None | 0 | None | None | Hf70Ni30 | 0.1
Al52Mg18Pd30 | None | 0 | None | None | Hf85Si15 | 0.1
Al54Mg32Pd14 | None | 0 | None | None | La48Ni52 | 0.1
Al53Mg21Pd26 | Ribbon | 0.2 | None | None | La60Ni40 | 0.1
Al71Mg17Pd12 | Ribbon | 0.2 | None | None | La70Ni30 | 0.1
Al50Mg25Pd25 | None | 0 | None | None | La80Ni20 | 0.1
Al43Mg44Pd13 | None | 0 | None | None | Mg60Zn40 | 0.1
Al52Mg17Pd31 | None | 0 | None | None | Mg65Zn35 | 0.1
Al55Mg15Pd30 | None | 0 | None | None | Mg70Zn30 | 0.1
Al74Mg5Pd21 | None | 0 | None | None | Mg75Zn25 | 0.1
Al0Mg60Zn40 | Ribbon | 0.2 | None | None | Mg80Ni20 | 0.1
Al0Mg65Zn35 | Ribbon | 0.2 | None | None | Mg84Y16 | 0.1
Al0Mg70Zn30 | Ribbon | 0.2 | None | None | Mg85Ni15 | 0.1
Al0Mg75Zn25 | Ribbon | 0.2 | None | None | Mg85Y15 | 0.1
Al5Mg50Zn45 | Ribbon | 0.2 | None | None | Mg90Ni10 | 0.1
Al5Mg60Zn35 | Ribbon | 0.2 | None | None | Mn90Zr10 | 0.1
Al5Mg65Zn30 | Ribbon | 0.2 | None | None | Nb60Ni40 | 0.1
Al5Mg70Zn25 | Ribbon | 0.2 | None | None | Nb77Si23 | 0.1
Al5Mg75Zn20 | Ribbon | 0.2 | None | None | Nb80Si20 | 0.1
Al10Mg65Zn25 | Ribbon | 0.2 | None | None | Nb85Si15 | 0.1
Al10Mg70Zn20 | Ribbon | 0.2 | None | None | Nd60Ni40 | 0.1
Al10Mg75Zn15 | Ribbon | 0.2 | None | None | Nd70Ni30 | 0.1
Al0Mg55Zn45 | None | 0 | None | None | Ni18Zr82 | 0.1
Al0Mg80Zn20 | None | 0 | None | None | Ni20Pd80 | 0.1
Al0Mg85Zn15 | None | 0 | None | None | Ni20Zr80 | 0.1
Al5Mg80Zn15 | None | 0 | None | None | Ni28Zr72 | 0.1
Al10Mg80Zn10 | None | 0 | None | None | Ni30Ti70 | 0.1
Al15Mg70Zn15 | None | 0 | None | None | Ni30Zr70 | 0.1
Al15Mg75Zn10 | None | 0 | None | None | Ni33Ti67 | 0.1
Al15Mg80Zn5 | None | 0 | None | None | Ni33Zr67 | 0.1
Al20Mg70Zn10 | None | 0 | None | None | Ni35Ti65 | 0.1
Al10Mg40Zn50 | None | 0 | None | None | Ni36Zr64 | 0.1
Al10Mg50Zn40 | None | 0 | None | None | Ni40Ti60 | 0.1
Al10Mg60Zn30 | None | 0 | None | None | Ni40Zr60 | 0.1
Al20Mg40Zn40 | None | 0 | None | None | Ni45Ti55 | 0.1
Al20Mg50Zn30 | None | 0 | None | None | Ni50Pd50 | 0.1
Al20Mg60Zn20 | None | 0 | None | None | Ni50Ta50 | 0.1
Al30Mg40Zn30 | None | 0 | None | None | Ni60Ta40 | 0.1
Al30Mg50Zn20 | None | 0 | None | None | Ni60Ti40 | 0.1
Al40Mg40Zn20 | None | 0 | None | None | Ni60Zr40 | 0.1
Al50Mg40Zn10 | None | 0 | None | None | Ni63Zr37 | 0.1
Al0Mg90Zn10 | None | 0 | None | None | Ni65Ta35 | 0.1
Al0Mg95Zn5 | None | 0 | None | None | Ni65Zr35 | 0.1
Al5Mg85Zn10 | None | 0 | None | None | Ni67Zr33 | 0.1
Al5Mg90Zn5 | None | 0 | None | None | Ni68Zr32 | 0.1
Al10Mg85Zn5 | None | 0 | None | None | Ni70Ta30 | 0.1
Al30Mg60Zn10 | None | 0 | None | None | Ni70Zr30 | 0.1
Al40Mg50Zn10 | None | 0 | None | None | Ni80Ta20 | 0.1
Al10Mg80Zn10 | None | 0 | None | None | Ni81.5P18.5 | 0.1
Al86.5Mn1Ni12.5 | Ribbon | 0.2 | None | None | Ni81P19 | 0.1
Al86.5Mn2Ni11.5 | Ribbon | 0.2 | None | None | Ni82P18 | 0.1
Al87Mn1Ni12 | Ribbon | 0.2 | None | None | Ni90Ta10 | 0.1
Al87Mn2Ni11 | Ribbon | 0.2 | None | None | Ni90Zr10 | 0.1
Al87Mn2.5Ni10.5 | Ribbon | 0.2 | None | None | P19Pd81 | 0.1
Al87.5Mn0.5Ni12 | Ribbon | 0.2 | None | None | Pd78Si22 | 0.1
Al88Mn1Ni11 | Ribbon | 0.2 | None | None | Pd79Si21 | 0.1
Al88Mn2Ni10 | Ribbon | 0.2 | None | None | Pd82.4Si17.6 | 0.1
Al82Mn6Ni12 | None | 0 | None | None | Pd83.5Si16.5 | 0.1
Al83Mn4Ni13 | None | 0 | None | None | Pd84Si16 | 0.1
Al84Mn4Ni12 | None | 0 | None | None | Pd85Si15 | 0.1
Al84Mn4Ni12 | None | 0 | None | None | Si13Ti87 | 0.1
Al84Mn6Ni10 | None | 0 | None | None | Si13Zr87 | 0.1
Al84Mn6Ni10 | None | 0 | None | None | Si15Ti85 | 0.1
Al85Mn2Ni13 | None | 0 | None | None | Si15Zr85 | 0.1
Al85Mn7Ni8 | None | 0 | None | None | Si17Zr83 | 0.1
Al86Mn0Ni14 | None | 0 | None | None | Si20Ti80 | 0.1
Al86Mn0Ni14 | None | 0 | None | None | Si22Ti78 | 0.1
Al86Mn4Ni10 | None | 0 | None | None | Si80Ti20 | 0.1
Al86Mn4Ni10 | None | 0 | None | None | Si85Ti15 | 0.1
Al86Mn6Ni8 | None | 0 | None | None | Ti15Zr85 | 0.1
Al86Mn6Ni8 | None | 0 | None | None | Ti20Zr80 | 0.1
Al86Mn8Ni6 | None | 0 | None | None | Ti22Zr78 | 0.1
Al88Mn0Ni12 | None | 0 | None | None | (Fe50Ni50)83B17 | 0.1
Al88Mn0Ni12 | None | 0 | None | None | Ag1.7Pd81.8Si16.5 | 0.1
Al88Mn2Ni10 | None | 0 | None | None | Ag10.5Cu81.5P8 | 0.1
Al88Mn2Ni10 | None | 0 | None | None | Ag10.5Cu81.9P7.6 | 0.1
Al88Mn4Ni8 | None | 0 | None | None | Ag10.5Cu82.5P7 | 0.1
Al88Mn4Ni8 | None | 0 | None | None | Ag10Ce10Cu80 | 0.1
Al88Mn6Ni6 | None | 0 | None | None | Ag10Ce6Cu84 | 0.1
Al88Mn6Ni6 | None | 0 | None | None | Ag10Mg60Y30 | 0.1
Al89Mn2Ni9 | None | 0 | None | None | Ag10Mg70Y20 | 0.1
Al90Mn0Ni10 | None | 0 | None | None | Ag10Mg80Y10 | 0.1
Al90Mn0Ni10 | None | 0 | None | None | Ag10Pd73.5Si16.5 | 0.1
Al90Mn2Ni8 | None | 0 | None | None | Ag12.2Cu80.3P7.5 | 0.1
Al90Mn2Ni8 | None | 0 | None | None | Ag12.2Cu80.8P7 | 0.1
Al90Mn4Ni6 | None | 0 | None | None | Ag12.5Pd71Si16.5 | 0.1
Al90Mn4Ni6 | None | 0 | None | None | Ag15Al10Mg75 | 0.1
Al90Mn6Ni4 | None | 0 | None | None | Ag15Ce6Cu79 | 0.1
Al90Mn6Ni4 | None | 0 | None | None | Ag15Mg80Y5 | 0.1
Al92Mn0Ni8 | None | 0 | None | None | Ag15Pd68.5Si16.5 | 0.1
Al92Mn0Ni8 | None | 0 | None | None | Ag20Al25La55 | 0.1
Al92Mn2Ni6 | None | 0 | None | None | Ag20Ce10Cu70 | 0.1
Al92Mn2Ni6 | None | 0 | None | None | Ag20Ce6Cu74 | 0.1
Al92Mn4Ni4 | None | 0 | None | None | Ag20Mg30Y50 | 0.1
Al92Mn4Ni4 | None | 0 | None | None | Ag20Mg40Y40 | 0.1
Al92Mn6Ni2 | None | 0 | None | None | Ag20Mg50Y30 | 0.1
Al92Mn6Ni2 | None | 0 | None | None | Ag20Mg60Y20 | 0.1
Al94Mn2Ni4 | None | 0 | None | None | Ag20Mg70Y10 | 0.1
Al94Mn2Ni4 | None | 0 | None | None | Ag25Al10Mg65 | 0.1
Al94Mn4Ni2 | None | 0 | None | None | Ag25Al20Mg55 | 0.1
Al94Mn4Ni2 | None | 0 | None | None | Ag25Ce6Cu69 | 0.1
Al94Mn0Ni6 | None | 0 | None | None | Ag25Mg60Y15 | 0.1
Al94Mn0Ni6 | None | 0 | None | None | Ag25Mg65Y10 | 0.1
Al94Mn6Ni0 | None | 0 | None | None | Ag25Mg70Y5 | 0.1
Al96Mn0Ni4 | None | 0 | None | None | Ag28Cu30Fe42 | 0.1
Al96Mn0Ni4 | None | 0 | None | None | Ag29Cu30Fe41 | 0.1
Al96Mn2Ni2 | None | 0 | None | None | Ag30Ce10Cu60 | 0.1
Al96Mn2Ni2 | None | 0 | None | None | Ag30Ce6Cu64 | 0.1
Al96Mn4Ni0 | None | 0 | None | None | Ag30Cu30Fe40 | 0.1
Al96Mn4Ni0 | None | 0 | None | None | Ag30Mg30Y40 | 0.1
Al98Mn0Ni2 | None | 0 | None | None | Ag30Mg40Y30 | 0.1
Al98Mn0Ni2 | None | 0 | None | None | Ag30Mg50Y20 | 0.1
Al98Mn2Ni0 | None | 0 | None | None | Ag30Mg55Y15 | 0.1
Al98Mn2Ni0 | None | 0 | None | None | Ag30Mg60Y10 | 0.1
Al100Mn0Ni0 | None | 0 | None | None | Ag35Al10Mg55 | 0.1
Al80Mn6Ni14 | None | 0 | None | None | Ag35Al20Mg45 | 0.1
Al80Mn8Ni12 | None | 0 | None | None | Ag35Ce4Cu61 | 0.1
Al82Mn4Ni14 | None | 0 | None | None | Ag35Ce5Cu60 | 0.1
Al82Mn6Ni12 | None | 0 | None | None | Ag35Ce6Cu59 | 0.1
Al82Mn8Ni10 | None | 0 | None | None | Ag35Cu35Mg30 | 0.1
Al84Mn2Ni14 | None | 0 | None | None | Ag37.5Cu37.5Ge25 | 0.1
Al84Mn8Ni8 | None | 0 | None | None | Ag38.75Cu38.75Ge22.5 | 0.1
Al86Mn8Ni6 | None | 0 | None | None | Ag38Cu22Fe40 | 0.1
Al88Mn8Ni4 | None | 0 | None | None | Ag4.2Pd79.3Si16.5 | 0.1
Al90Mn8Ni2 | None | 0 | None | None | Ag4.5Pd75.5Si20 | 0.1
Al92Mn8Ni0 | None | 0 | None | None | Ag4.5Pd79Si16.5 | 0.1
Al80Mn15Ni5 | None | 0 | None | None | Ag40Ce10Cu50 | 0.1
Al45Mn20Si35 | Ribbon | 0.2 | None | None | Ag40Ce3Cu57 | 0.1
Al50Mn15Si35 | Ribbon | 0.2 | None | None | Ag40Ce4Cu56 | 0.1
Al50Mn20Si30 | Ribbon | 0.2 | None | None | Ag40Ce5Cu55 | 0.1
Al55Mn10Si35 | Ribbon | 0.2 | None | None | Ag40Ce8Cu52 | 0.1
Al55Mn15Si30 | Ribbon | 0.2 | None | None | Ag40Cu40Ge20 | 0.1
Al55Mn20Si25 | Ribbon | 0.2 | None | None | Ag40Mg30Y30 | 0.1
Al60Mn10Si30 | Ribbon | 0.2 | None | None | Ag40Mg40Y20 | 0.1
Al60Mn15Si25 | Ribbon | 0.2 | None | None | Ag40Mg50Y10 | 0.1
Al65Mn10Si25 | Ribbon | 0.2 | None | None | Ag41Cu23Fe36 | 0.1
Al65Mn15Si20 | Ribbon | 0.2 | None | None | Ag45Al20Mg35 | 0.1
Al40Mn25Si35 | None | 0 | None | None | Ag45Ce3Cu52 | 0.1
Al45Mn15Si40 | None | 0 | None | None | Ag45Ce4Cu51 | 0.1
Al50Mn25Si25 | None | 0 | None | None | Ag45Ce5Cu50 | 0.1
Al60Mn5Si35 | None | 0 | None | None | Ag46Cu12Fe42 | 0.1
Al70Mn5Si25 | None | 0 | None | None | Ag4Pd79.5Si16.5 | 0.1
Al60Mn20Si20 | None | 0 | None | None | Ag5.5Pd78Si16.5 | 0.1
Al65Mn20Si15 | None | 0 | None | None | Ag50Ce10Cu40 | 0.1
Al60Mn10Si30 | Ribbon | 0.2 | None | None | Ag50Ce3Cu47 | 0.1
Al66Mn14Si20 | Ribbon | 0.2 | None | None | Ag50Ce4Cu46 | 0.1
Al60Mn20Si20 | None | 0 | None | None | Ag50Ce5Cu45 | 0.1
Al76.6Mn17.4Si6 | None | 0 | None | None | Ag50Mg30Y20 | 0.1
Al78.6Mn17.4Si4 | None | 0 | None | None | Ag55Ce5Cu40 | 0.1
Al66.6Mn17.4Si16 | None | 0 | None | None | Ag55Ce6Cu39 | 0.1
Al68.6Mn17.4Si14 | None | 0 | None | None | Ag55Ce8Cu37 | 0.1
Al70.6Mn17.4Si12 | None | 0 | None | None | Ag5Mg80Y15 | 0.1
Al72.5Mn17.4Si10.1 | None | 0 | None | None | Ag5Pd77Si18 | 0.1
Al74.6Mn17.4Si8 | None | 0 | None | None | Ag5Pd79Si16 | 0.1
Al53Mn20Si27 | Ribbon | 0.2 | None | None | Ag6.7Pd76.8Si16.5 | 0.1
Al15Mn15Zr70 | Ribbon | 0.2 | None | None | Ag6Pd77.5Si16.5 | 0.1
Al65Mo5Ni30 | Ribbon | 0.2 | None | None | Ag7.1Cu85.2P7.7 | 0.1
Al70Mo5Ni25 | Ribbon | 0.2 | None | None | Ag7.5Cu85.5P7 | 0.1
Al70Mo10Ni20 | Ribbon | 0.2 | None | None | Ag8.5Pd75Si16.5 | 0.1
Al75Mo5Ni20 | Ribbon | 0.2 | None | None | Ag8.9Cu83.5P7.6 | 0.1
Al75Mo10Ni15 | Ribbon | 0.2 | None | None | Ag9Cu82.8P8.2 | 0.1
Al80Mo5Ni15 | Ribbon | 0.2 | None | None | Ag9Cu84P7 | 0.1
Al85Mo3Ni12 | Ribbon | 0.2 | None | None | Al0.018Fe89.982Zr10 | 0.1
Al85Mo5Ni10 | Ribbon | 0.2 | None | None | Al0.036Fe89.964Zr10 | 0.1
Al65Nd15Ni20 | Ribbon | 0.2 | None | None | Al0.054Fe89.946Zr10 | 0.1
Al70Nd10Ni20 | Ribbon | 0.2 | None | None | Al0.09Fe89.91Zr10 | 0.1
Al70Nd15Ni15 | Ribbon | 0.2 | None | None | Al10Ca60Ga30 | 0.1
Al74Nd10Ni16 | Ribbon | 0.2 | None | None | Al10Ce8Cu82 | 0.1
Al75Nd10Ni15 | Ribbon | 0.2 | None | None | Al10Cu25Hf65 | 0.1
Al75Nd15Ni10 | Ribbon | 0.2 | None | None | Al10Cu25Ti65 | 0.1
Al79Nd10Ni11 | Ribbon | 0.2 | None | None | Al10Cu25Zr65 | 0.1
Al80Nd5Ni15 | Ribbon | 0.2 | None | None | Al10Cu30La60 | 0.1
Al80Nd10Ni10 | Ribbon | 0.2 | None | None | Al10Cu30Ti60 | 0.1
Al81Nd9Ni10 | Ribbon | 0.2 | None | None | Al10Cu35Ti55 | 0.1
Al83Nd7Ni10 | Ribbon | 0.2 | None | None | Al10Cu36Y54 | 0.1
Al83Nd9Ni8 | Ribbon | 0.2 | None | None | Al10Cu50Ti40 | 0.1
Al84Nd10Ni6 | Ribbon | 0.2 | None | None | Al10Cu60Ti30 | 0.1
Al85Nd5Ni10 | Ribbon | 0.2 | None | None | Al10Cu82Nd8 | 0.1
Al85Nd7Ni8 | Ribbon | 0.2 | None | None | Al10Hf65Ni25 | 0.1
Al85Nd9Ni6 | Ribbon | 0.2 | None | None | Al10La30Ni60 | 0.1
Al85Nd10Ni5 | Ribbon | 0.2 | None | None | Al10La35Ni55 | 0.1
Al86Nd14Ni0 | Ribbon | 0.2 | None | None | Al10La40Ni50 | 0.1
Al87Nd5Ni8 | Ribbon | 0.2 | None | None | Al10La45Ni45 | 0.1
Al87Nd7Ni6 | Ribbon | 0.2 | None | None | Al10La50Ni40 | 0.1
Al88Nd10Ni2 | Ribbon | 0.2 | None | None | Al10La55Ni35 | 0.1
Al88Nd12Ni0 | Ribbon | 0.2 | None | None | Al10La60Ni30 | 0.1
Al90Nd5Ni5 | Ribbon | 0.2 | None | None | Al10La65Ni25 | 0.1
Al90Nd10Ni0 | Ribbon | 0.2 | None | None | Al10La70Ni20 | 0.1
Al92Nd8Ni0 | Ribbon | 0.2 | None | None | Al10La75Ni15 | 0.1
Al80Nd15Ni5 | None | 0 | None | None | Al10La80Ni10 | 0.1
Al65Nd20Ni15 | None | 0 | None | None | Al10La86Ni4 | 0.1
Al70Nd20Ni10 | None | 0 | None | None | Al10Mg65Zn25 | 0.1
Al75Nd5Ni20 | None | 0 | None | None | Al10Mg70Zn20 | 0.1
Al75Nd20Ni5 | None | 0 | None | None | Al10Mg75Zn15 | 0.1
Al94Nd6Ni0 | None | 0 | None | None | Al10Ni10Zr80 | 0.1
Al25Nd55Ni20 | Ribbon | 0.2 | None | None | Al10Ni15Zr75 | 0.1
Al80Nd2Ni18 | Ribbon | 0.2 | None | None | Al10Ni20Zr70 | 0.1
Al80Nd4Ni16 | Ribbon | 0.2 | None | None | Al10Ni25Ti65 | 0.1
Al80Nd8Ni12 | Ribbon | 0.2 | None | None | Al10Ni25Zr65 | 0.1
Al80Nd10Ni10 | Ribbon | 0.2 | None | None | Al10Ni30Ti60 | 0.1
Al80Nd12Ni8 | Ribbon | 0.2 | None | None | Al10Ni30Zr60 | 0.1
Al82Nd2Ni16 | Ribbon | 0.2 | None | None | Al10Ni32.4Zr57.6 | 0.1
Al82Nd4Ni14 | Ribbon | 0.2 | None | None | Al10Ni35Zr55 | 0.1
Al82Nd6Ni12 | Ribbon | 0.2 | None | None | Al10Ni36Ti54 | 0.1
Al82Nd8Ni10 | Ribbon | 0.2 | None | None | Al10Ni40Ti50 | 0.1
Al82Nd10Ni8 | Ribbon | 0.2 | None | None | Al10Ni40Zr50 | 0.1
Al84Nd1Ni15 | Ribbon | 0.2 | None | None | Al10Ni50Zr40 | 0.1
Al84Nd2Ni14 | Ribbon | 0.2 | None | None | Al10Ni55Zr35 | 0.1
Al84Nd4Ni12 | Ribbon | 0.2 | None | None | Al10Ni60Zr30 | 0.1
Al84Nd6Ni10 | Ribbon | 0.2 | None | None | Al11La27Ni62 | 0.1
Al84Nd8Ni8 | Ribbon | 0.2 | None | None | Al11La87Ni2 | 0.1
Al84Nd10Ni6 | Ribbon | 0.2 | None | None | Al11Ni60Zr29 | 0.1
Al84Nd12Ni4 | Ribbon | 0.2 | None | None | Al11Ni6Zr83 | 0.1
Al85Nd2Ni13 | Ribbon | 0.2 | None | None | Al12B14Fe74 | 0.1
Al86Nd1Ni13 | Ribbon | 0.2 | None | None | Al12B18Co70 | 0.1
Al86Nd2Ni12 | Ribbon | 0.2 | None | None | Al12B18Ni70 | 0.1
Al86Nd4Ni10 | Ribbon | 0.2 | None | None | Al12B22Co66 | 0.1
Al86Nd6Ni8 | Ribbon | 0.2 | None | None | Al12B22Fe66 | 0.1
Al86Nd8Ni6 | Ribbon | 0.2 | None | None | Al12B22Ni66 | 0.1
Al86Nd10Ni4 | Ribbon | 0.2 | None | None | Al12B26Co62 | 0.1
Al88Nd1Ni11 | Ribbon | 0.2 | None | None | Al12B26Ni62 | 0.1
Al88Nd2Ni10 | Ribbon | 0.2 | None | None | Al12B30Co58 | 0.1
Al88Nd4Ni8 | Ribbon | 0.2 | None | None | Al12B30Ni58 | 0.1
Al88Nd6Ni6 | Ribbon | 0.2 | None | None | Al12B34Co54 | 0.1
Al88Nd8Ni4 | Ribbon | 0.2 | None | None | Al12B34Ni54 | 0.1
Al88Nd10Ni2 | Ribbon | 0.2 | None | None | Al12B38Co50 | 0.1
Al88Nd12Ni0 | Ribbon | 0.2 | None | None | Al12Ce8Cu80 | 0.1
Al90Nd2Ni8 | Ribbon | 0.2 | None | None | Al12Cu80Nd8 | 0.1
Al90Nd3Ni7 | Ribbon | 0.2 | None | None | Al12Ga12Mg76 | 0.1
Al90Nd4Ni6 | Ribbon | 0.2 | None | None | Al13Ni58Zr29 | 0.1
Al90Nd6Ni4 | Ribbon | 0.2 | None | None | Al14Ni4Zr82 | 0.1
Al90Nd8Ni2 | Ribbon | 0.2 | None | None | Al15Ca70Mg15 | 0.1
Al90Nd10Ni0 | Ribbon | 0.2 | None | None | Al15Cu20Zr65 | 0.1
Al92Nd8Ni0 | Ribbon | 0.2 | None | None | Al15Cu25La60 | 0.1
Al86Nd14Ni0 | None | 0 | None | None | Al15Cu25Ti60 | 0.1
Al90Nd1Ni9 | None | 0 | None | None | Al15Cu25Zr60 | 0.1
Al92Nd2Ni6 | None | 0 | None | None | Al15Cu30Ti55 | 0.1
Al92Nd4Ni4 | None | 0 | None | None | Al15Cu34Ti51 | 0.1
Al92Nd6Ni2 | None | 0 | None | None | Al15Cu34Y51 | 0.1
Al94Nd4Ni2 | None | 0 | None | None | Al15Cu35Ti50 | 0.1
Al94Nd6Ni0 | None | 0 | None | None | Al15Cu40Ti45 | 0.1
Al96Nd4Ni0 | None | 0 | None | None | Al15Cu50Ti35 | 0.1
Al98Nd2Ni0 | None | 0 | None | None | Al15Cu60Ti25 | 0.1
Al94Nd2Ni4 | None | 0 | None | None | Al15Fe15Zr70 | 0.1
Al96Nd2Ni2 | None | 0 | None | None | Al15La26Ni59 | 0.1
Al52Ni23Si25 | Ribbon | 0.2 | None | None | Al15La30Ni55 | 0.1
Al66Ni10Si24 | Ribbon | 0.2 | None | None | Al15La40Ni45 | 0.1
Al71Ni4Si25 | Ribbon | 0.2 | None | None | Al15La50Ni35 | 0.1
Al79Ni10Si11 | Ribbon | 0.2 | None | None | Al15La55Ni30 | 0.1
Al65Ni15Si20 | Ribbon | 0.2 | None | None | Al15La60Ni25 | 0.1
Al65Ni16Si19 | Ribbon | 0.2 | None | None | Al15La65Ni20 | 0.1
Al65Ni17.5Si17.5 | Ribbon | 0.2 | None | None | Al15La70Ni15 | 0.1
Al66.5Ni15Si18.5 | Ribbon | 0.2 | None | None | Al15La75Ni10 | 0.1
Al67.5Ni15Si17.5 | Ribbon | 0.2 | None | None | Al15La80Ni5 | 0.1
Al70Ni13Si17 | Ribbon | 0.2 | None | None | Al15Mn15Zr70 | 0.1
Al70Ni15Si15 | Ribbon | 0.2 | None | None | Al15Ni10Zr75 | 0.1
Al65Ni15Sm20 | Ribbon | 0.2 | None | None | Al15Ni15Zr70 | 0.1
Al70Ni10Sm20 | Ribbon | 0.2 | None | None | Al15Ni20Zr65 | 0.1
Al70Ni15Sm15 | Ribbon | 0.2 | None | None | Al15Ni25Ti60 | 0.1
Al70Ni20Sm10 | Ribbon | 0.2 | None | None | Al15Ni30.6Zr54.4 | 0.1
Al75Ni10Sm15 | Ribbon | 0.2 | None | None | Al15Ni30Zr55 | 0.1
Al75Ni15Sm10 | Ribbon | 0.2 | None | None | Al15Ni35Zr50 | 0.1
Al78Ni10Sm12 | Ribbon | 0.2 | None | None | Al15Ni40Zr45 | 0.1
Al80Ni5Sm15 | Ribbon | 0.2 | None | None | Al15Ni45Zr40 | 0.1
Al80Ni10Sm10 | Ribbon | 0.2 | None | None | Al15Ni50Zr35 | 0.1
Al80Ni15Sm5 | Ribbon | 0.2 | None | None | Al15Ni55Zr30 | 0.1
Al81Ni10Sm9 | Ribbon | 0.2 | None | None | Al15Ni5Zr80 | 0.1
Al83Ni8Sm9 | Ribbon | 0.2 | None | None | Al16B14Co70 | 0.1
Al83Ni8Sm9 | Ribbon | 0.2 | None | None | Al16B14Fe70 | 0.1
Al83Ni10Sm7 | Ribbon | 0.2 | None | None | Al16B18Co66 | 0.1
Al84Ni0Sm16 | Ribbon | 0.2 | None | None | Al16B18Fe66 | 0.1
Al85Ni5Sm10 | Ribbon | 0.2 | None | None | Al16B18Ni66 | 0.1
Al85Ni6Sm9 | Ribbon | 0.2 | None | None | Al16B22Co62 | 0.1
Al85Ni8Sm7 | Ribbon | 0.2 | None | None | Al16B22Fe62 | 0.1
Al85Ni10Sm5 | Ribbon | 0.2 | None | None | Al16B22Ni62 | 0.1
Al86Ni0Sm14 | Ribbon | 0.2 | None | None | Al16B26Co58 | 0.1
Al87Ni6Sm7 | Ribbon | 0.2 | None | None | Al16B26Fe58 | 0.1
Al87Ni8Sm5 | Ribbon | 0.2 | None | None | Al16B26Ni58 | 0.1
Al88Ni0Sm12 | Ribbon | 0.2 | None | None | Al16B30Co54 | 0.1
Al89Ni1Sm10 | Ribbon | 0.2 | None | None | Al16B30Ni54 | 0.1
Al90Ni0Sm10 | Ribbon | 0.2 | None | None | Al16B34Co50 | 0.1
Al90Ni5Sm5 | Ribbon | 0.2 | None | None | Al16B34Ni50 | 0.1
Al92Ni0Sm8 | Ribbon | 0.2 | None | None | Al16B38Ni46 | 0.1
Al75Ni5Sm20 | None | 0 | None | None | Al16Ni56Zr28 | 0.1
Al75Ni20Sm5 | None | 0 | None | None | Al17La24Ni59 | 0.1
Al82Ni0Sm18 | None | 0 | None | None | Al18Ga36Mg46 | 0.1
Al94Ni0Sm6 | None | 0 | None | None | Al18Ni2Zr80 | 0.1
Al25Ni20Sm55 | Ribbon | 0.2 | None | None | Al18Ni54Zr28 | 0.1
Al0Ni30Ti70 | Ribbon | 0.2 | None | None | Al19La22Ni59 | 0.1
Al0Ni33Ti67 | Ribbon | 0.2 | None | None | Al1La49Ni50 | 0.1
Al0Ni40Ti60 | Ribbon | 0.2 | None | None | Al1La81Ni18 | 0.1
Al10Ni30Ti60 | Ribbon | 0.2 | None | None | Al1Ni16Zr83 | 0.1
Al10Ni40Ti50 | Ribbon | 0.2 | None | None | Al2.5Fe65Tb32.5 | 0.1
Al20Ni20Ti60 | Ribbon | 0.2 | None | None | Al20B14Fe66 | 0.1
Al20Ni30Ti50 | Ribbon | 0.2 | None | None | Al20B18Fe62 | 0.1
Al20Ni40Ti40 | Ribbon | 0.2 | None | None | Al20B18Ni62 | 0.1
Al25Ni25Ti50 | Ribbon | 0.2 | None | None | Al20B22Ni58 | 0.1
Al25Ni35Ti40 | Ribbon | 0.2 | None | None | Al20B26Co54 | 0.1
Al0Ni50Ti50 | None | 0 | None | None | Al20B26Fe54 | 0.1
Al0Ni55Ti45 | None | 0 | None | None | Al20B26Ni54 | 0.1
Al5Ni50Ti45 | None | 0 | None | None | Al20B30Co50 | 0.1
Al10Ni45Ti45 | None | 0 | None | None | Al20B30Fe50 | 0.1
Al0Ni75Ti25 | None | 0 | None | None | Al20B30Ni50 | 0.1
Al10Ni70Ti20 | None | 0 | None | None | Al20B34Co46 | 0.1
Al31Ni50Ti19 | None | 0 | None | None | Al20B34Fe46 | 0.1
Al40Ni50Ti10 | None | 0 | None | None | Al20B34Ni46 | 0.1
Al0Ni40Ti60 | Ribbon | 0.2 | None | None | Al20B38Co42 | 0.1
Al10Ni36Ti54 | Ribbon | 0.2 | None | None | Al20B40Ni40 | 0.1
Al20Ni32Ti48 | Ribbon | 0.2 | None | None | Al20Ca10Mg70 | 0.1
Al30Ni28Ti42 | Ribbon | 0.2 | None | None | Al20Ca60Ga20 | 0.1
Al10Ni25Ti65 | Ribbon | 0.2 | None | None | Al20Cr10Zr70 | 0.1
Al10Ni25Ti65 | Ribbon | 0.2 | None | None | Al20Cu15Zr65 | 0.1
Al15Ni25Ti60 | Ribbon | 0.2 | None | None | Al20Cu20La60 | 0.1
Al94.1Ni0Ti5.9 | None | 0 | None | None | Al20Cu25La55 | 0.1
Al95.8Ni0.7Ti3.5 | None | 0 | None | None | Al20Cu25Zr55 | 0.1
Al97.1Ni0Ti2.9 | None | 0 | None | None | Al20Cu30Ti50 | 0.1
Al98.9Ni0Ti1.1 | None | 0 | None | None | Al20Cu32Ti48 | 0.1
Al50Ni30Y20 | Ribbon | 0.2 | None | None | Al20Cu32Y48 | 0.1
Al55Ni25Y20 | Ribbon | 0.2 | None | None | Al20Cu35Ti45 | 0.1
Al60Ni20Y20 | Ribbon | 0.2 | None | None | Al20Cu40La40 | 0.1
Al60Ni25Y15 | Ribbon | 0.2 | None | None | Al20Cu50La30 | 0.1
Al65Ni20Y15 | Ribbon | 0.2 | None | None | Al20Cu50Ti30 | 0.1
Al70Ni20Y10 | Ribbon | 0.2 | None | None | Al20Cu60Ti20 | 0.1
Al75Ni10Y15 | Ribbon | 0.2 | None | None | Al20La30Ni50 | 0.1
Al80Ni10Y10 | Ribbon | 0.2 | None | None | Al20La35Ni45 | 0.1
Al80Ni15Y5 | Ribbon | 0.2 | None | None | Al20La40Ni40 | 0.1
Al82Ni5Y13 | Ribbon | 0.2 | None | None | Al20La45Ni35 | 0.1
Al82Ni8Y10 | Ribbon | 0.2 | None | None | Al20La50Ni30 | 0.1
Al85Ni0Y15 | Ribbon | 0.2 | None | None | Al20La55Ni25 | 0.1
Al85Ni5Y10 | Ribbon | 0.2 | None | None | Al20La60Ni20 | 0.1
Al85Ni10Y5 | Ribbon | 0.2 | None | None | Al20La65Ni15 | 0.1
Al86Ni0Y14 | Ribbon | 0.2 | None | None | Al20La70Ni10 | 0.1
Al87Ni0Y13 | Ribbon | 0.2 | None | None | Al20La75Ni5 | 0.1
Al87Ni3Y10 | Ribbon | 0.2 | None | None | Al20Ni10Zr70 | 0.1
Al87Ni5Y8 | Ribbon | 0.2 | None | None | Al20Ni15Zr65 | 0.1
Al87Ni10Y3 | Ribbon | 0.2 | None | None | Al20Ni20Ti60 | 0.1
Al88Ni0Y12 | Ribbon | 0.2 | None | None | Al20Ni20Zr60 | 0.1
Al89Ni0Y11 | Ribbon | 0.2 | None | None | Al20Ni25Zr55 | 0.1
Al90Ni0Y10 | Ribbon | 0.2 | None | None | Al20Ni28.8Zr51.2 | 0.1
Al90Ni5Y5 | Ribbon | 0.2 | None | None | Al20Ni2Zr78 | 0.1
Al91Ni0Y9 | Ribbon | 0.2 | None | None | Al20Ni30Ti50 | 0.1
Al92Ni0Y8 | Ribbon | 0.2 | None | None | Al20Ni30Zr50 | 0.1
Al80Ni5Y15 | None | 0 | None | None | Al20Ni32Ti48 | 0.1
Al90Ni5Y5 | None | 0 | None | None | Al20Ni35Zr45 | 0.1
Al70Ni10Y20 | None | 0 | None | None | Al20Ni40Ti40 | 0.1
Al86Ni0Y14 | None | 0 | None | None | Al20Ni40Zr40 | 0.1
Al90Ni10Y0 | None | 0 | None | None | Al20Ni45Zr35 | 0.1
Al92Ni0Y8 | None | 0 | None | None | Al20Ni50Zr30 | 0.1
Al60Ni20Y20 | Ribbon | 0.2 | None | None | Al20Ni52Zr28 | 0.1
Al65Ni20Y15 | Ribbon | 0.2 | None | None | Al21La20Ni59 | 0.1
Al70Ni15Y15 | Ribbon | 0.2 | None | None | Al22.5B10Tb67.5 | 0.1
Al75Ni10Y15 | Ribbon | 0.2 | None | None | Al22.5Ca70Mg7.5 | 0.1
Al75Ni15Y10 | Ribbon | 0.2 | None | None | Al22.5Fe67.5Zr10 | 0.1
Al78Ni15Y7 | Ribbon | 0.2 | None | None | Al22Ni2Zr76 | 0.1
Al80Ni10Y10 | Ribbon | 0.2 | None | None | Al22Ni50Zr28 | 0.1
Al80Ni15Y5 | Ribbon | 0.2 | None | None | Al24B26Co50 | 0.1
Al85Ni5Y10 | Ribbon | 0.2 | None | None | Al24B26Ni50 | 0.1
Al85Ni10Y5 | Ribbon | 0.2 | None | None | Al24B34Co42 | 0.1
Al87Ni5Y8 | Ribbon | 0.2 | None | None | Al24B40Co36 | 0.1
Al88Ni0Y12 | Ribbon | 0.2 | None | None | Al24La18Ni58 | 0.1
Al88Ni10Y2 | Ribbon | 0.2 | None | None | Al24Ni2Zr74 | 0.1
Al90Ni0Y10 | Ribbon | 0.2 | None | None | Al24Ni48Zr28 | 0.1
Al90Ni5Y5 | Ribbon | 0.2 | None | None | Al25Au20La55 | 0.1
Al65Ni15Y20 | None | 0 | None | None | Al25Ce55Ni20 | 0.1
Al80Ni5Y15 | None | 0 | None | None | Al25Cr20La55 | 0.1
Al70Ni10Y20 | None | 0 | None | None | Al25Cu10La65 | 0.1
Al70Ni20Y10 | None | 0 | None | None | Al25Cu15La60 | 0.1
Al75Ni5Y20 | None | 0 | None | None | Al25Cu25La50 | 0.1
Al75Ni20Y5 | None | 0 | None | None | Al25Cu35La40 | 0.1
Al86Ni0Y14 | None | 0 | None | None | Al25Cu35Ti40 | 0.1
Al92Ni0Y8 | None | 0 | None | None | Al25Cu50Ti25 | 0.1
Al87Ni5Y8 | Ribbon | 0.2 | None | None | Al25Cu55Ti20 | 0.1
Al88Ni9Y3 | Ribbon | 0.2 | None | None | Al25Fe20La55 | 0.1
Al25Ni20Y55 | Ribbon | 0.2 | None | None | Al25La20Ni55 | 0.1
Al85Ni5Y10 | Ribbon | 0.2 | None | None | Al25La30Ni45 | 0.1
Al85Ni10Y5 | Ribbon | 0.2 | None | None | Al25La40Ni35 | 0.1
Al60Ni30Zr10 | Ribbon | 0.2 | None | None | Al25La45Ni30 | 0.1
Al65Ni20Zr15 | Ribbon | 0.2 | None | None | Al25La50Ni25 | 0.1
Al70Ni20Zr10 | Ribbon | 0.2 | None | None | Al25La55Mn20 | 0.1
Al80Ni15Zr5 | Ribbon | 0.2 | None | None | Al25La55Pt20 | 0.1
Al82Ni13Zr5 | Ribbon | 0.2 | None | None | Al25La55Zn20 | 0.1
Al83Ni10Zr7 | Ribbon | 0.2 | None | None | Al25La60Ni15 | 0.1
Al84Ni10Zr6 | Ribbon | 0.2 | None | None | Al25La65Ni10 | 0.1
Al85Ni10Zr5 | Ribbon | 0.2 | None | None | Al25La70Ni5 | 0.1
Al86Ni9Zr5 | Ribbon | 0.2 | None | None | Al25Nd55Ni20 | 0.1
Al86Ni10Zr4 | Ribbon | 0.2 | None | None | Al25Ni10Zr65 | 0.1
Al87Ni10Zr3 | Ribbon | 0.2 | None | None | Al25Ni15Zr60 | 0.1
Al70Ni15Zr15 | None | 0 | None | None | Al25Ni20Sm55 | 0.1
Al70Ni25Zr5 | None | 0 | None | None | Al25Ni20Y55 | 0.1
Al82Ni10Zr8 | None | 0 | None | None | Al25Ni20Zr55 | 0.1
Al83Ni15Zr2 | None | 0 | None | None | Al25Ni25Ti50 | 0.1
Al87.5Ni7.5Zr5 | None | 0 | None | None | Al25Ni25Zr50 | 0.1
Al88Ni10Zr2 | None | 0 | None | None | Al25Ni27Zr48 | 0.1
Al55Ni30Zr15 | None | 0 | None | None | Al25Ni30Zr45 | 0.1
Al60Ni20Zr20 | None | 0 | None | None | Al25Ni35Ti40 | 0.1
Al0Ni36Zr64 | Ribbon | 0.2 | None | None | Al25Ni35Zr40 | 0.1
Al5Ni34.2Zr60.8 | Ribbon | 0.2 | None | None | Al25Ni40Zr35 | 0.1
Al10Ni32.4Zr57.6 | Ribbon | 0.2 | None | None | Al25Ni45Zr30 | 0.1
Al15Ni30.6Zr54.4 | Ribbon | 0.2 | None | None | Al25Ni5Zr70 | 0.1
Al20Ni28.8Zr51.2 | Ribbon | 0.2 | None | None | Al26La18Ni56 | 0.1
Al25Ni27Zr48 | Ribbon | 0.2 | None | None | Al26Ni46Zr28 | 0.1
Al0Ni20Zr80 | Ribbon | 0.2 | None | None | Al26Ni4Zr70 | 0.1
Al0Ni30Zr70 | Ribbon | 0.2 | None | None | Al26Ni8Zr66 | 0.1
Al0Ni40Zr60 | Ribbon | 0.2 | None | None | Al27Ni10Zr63 | 0.1
Al0Ni50Zr50 | Ribbon | 0.2 | None | None | Al27Ni6Zr67 | 0.1
Al0Ni60Zr40 | Ribbon | 0.2 | None | None | Al28La18Ni54 | 0.1
Al0Ni65Zr35 | Ribbon | 0.2 | None | None | Al28Ni12Zr60 | 0.1
Al5Ni15Zr80 | Ribbon | 0.2 | None | None | Al28Ni44Zr28 | 0.1
Al5Ni20Zr75 | Ribbon | 0.2 | None | None | Al2Co88Zr10 | 0.1
Al5Ni25Zr70 | Ribbon | 0.2 | None | None | Al2La39Ni59 | 0.1
Al5Ni30Zr65 | Ribbon | 0.2 | None | None | Al2La40Ni58 | 0.1
Al5Ni35Zr60 | Ribbon | 0.2 | None | None | Al2La42Ni56 | 0.1
Al5Ni40Zr55 | Ribbon | 0.2 | None | None | Al2La44Ni54 | 0.1
Al5Ni45Zr50 | Ribbon | 0.2 | None | None | Al2La82Ni16 | 0.1
Al5Ni50Zr45 | Ribbon | 0.2 | None | None | Al2Ni14Zr84 | 0.1
Al5Ni55Zr40 | Ribbon | 0.2 | None | None | Al2Ni66Zr32 | 0.1
Al5Ni60Zr35 | Ribbon | 0.2 | None | None | Al2Ni88Zr10 | 0.1
Al5Ni65Zr30 | Ribbon | 0.2 | None | None | Al30Ca60Ga10 | 0.1
Al10Ni10Zr80 | Ribbon | 0.2 | None | None | Al30Cu10La60 | 0.1
Al10Ni15Zr75 | Ribbon | 0.2 | None | None | Al30Cu15La55 | 0.1
Al10Ni20Zr70 | Ribbon | 0.2 | None | None | Al30Cu20La50 | 0.1
Al10Ni25Zr65 | Ribbon | 0.2 | None | None | Al30Cu28Y42 | 0.1
Al10Ni30Zr60 | Ribbon | 0.2 | None | None | Al30Cu35La35 | 0.1
Al10Ni35Zr55 | Ribbon | 0.2 | None | None | Al30Cu40La30 | 0.1
Al10Ni40Zr50 | Ribbon | 0.2 | None | None | Al30Cu50Ti20 | 0.1
Al10Ni50Zr40 | Ribbon | 0.2 | None | None | Al30La18Ni52 | 0.1
Al10Ni55Zr35 | Ribbon | 0.2 | None | None | Al30La20Ni50 | 0.1
Al10Ni60Zr30 | Ribbon | 0.2 | None | None | Al30La25Ni45 | 0.1
Al15Ni5Zr80 | Ribbon | 0.2 | None | None | Al30La30Ni40 | 0.1
Al15Ni10Zr75 | Ribbon | 0.2 | None | None | Al30La35Ni35 | 0.1
Al15Ni15Zr70 | Ribbon | 0.2 | None | None | Al30La40Ni30 | 0.1
Al15Ni20Zr65 | Ribbon | 0.2 | None | None | Al30La45Ni25 | 0.1
Al15Ni25Zr60 | Ribbon | 0.2 | None | None | Al30La50Ni20 | 0.1
Al15Ni30Zr55 | Ribbon | 0.2 | None | None | Al30La55Ni15 | 0.1
Al15Ni35Zr50 | Ribbon | 0.2 | None | None | Al30La60Ni10 | 0.1
Al15Ni40Zr45 | Ribbon | 0.2 | None | None | Al30La65Ni5 | 0.1
Al15Ni45Zr40 | Ribbon | 0.2 | None | None | Al30Ni14Zr56 | 0.1
Al15Ni50Zr35 | Ribbon | 0.2 | None | None | Al30Ni15Zr55 | 0.1
Al15Ni55Zr30 | Ribbon | 0.2 | None | None | Al30Ni20Zr50 | 0.1
Al20Ni10Zr70 | Ribbon | 0.2 | None | None | Al30Ni25Zr45 | 0.1
Al20Ni15Zr65 | Ribbon | 0.2 | None | None | Al30Ni28Ti42 | 0.1
Al20Ni20Zr60 | Ribbon | 0.2 | None | None | Al30Ni30Zr40 | 0.1
Al20Ni25Zr55 | Ribbon | 0.2 | None | None | Al30Ni35Zr35 | 0.1
Al20Ni30Zr50 | Ribbon | 0.2 | None | None | Al30Ni40Zr30 | 0.1
Al20Ni35Zr45 | Ribbon | 0.2 | None | None | Al30Ni42Zr28 | 0.1
Al20Ni40Zr40 | Ribbon | 0.2 | None | None | Al32La18Ni50 | 0.1
Al20Ni45Zr35 | Ribbon | 0.2 | None | None | Al32Ni16Zr52 | 0.1
Al20Ni50Zr30 | Ribbon | 0.2 | None | None | Al32Ni20Zr48 | 0.1
Al25Ni5Zr70 | Ribbon | 0.2 | None | None | Al32Ni40Zr28 | 0.1
Al25Ni10Zr65 | Ribbon | 0.2 | None | None | Al33.4Fe33.3Gd33.3 | 0.1
Al25Ni15Zr60 | Ribbon | 0.2 | None | None | Al33Ni22Zr45 | 0.1
Al25Ni20Zr55 | Ribbon | 0.2 | None | None | Al33Ni38Zr29 | 0.1
Al25Ni25Zr50 | Ribbon | 0.2 | None | None | Al34La18Ni48 | 0.1
Al25Ni30Zr45 | Ribbon | 0.2 | None | None | Al34Ni20Zr46 | 0.1
Al25Ni35Zr40 | Ribbon | 0.2 | None | None | Al34Ni24Zr42 | 0.1
Al25Ni40Zr35 | Ribbon | 0.2 | None | None | Al34Ni34Zr32 | 0.1
Al25Ni45Zr30 | Ribbon | 0.2 | None | None | Al34Ni36Zr30 | 0.1
Al30Ni15Zr55 | Ribbon | 0.2 | None | None | Al35Cu10La55 | 0.1
Al30Ni20Zr50 | Ribbon | 0.2 | None | None | Al35Cu15La50 | 0.1
Al30Ni25Zr45 | Ribbon | 0.2 | None | None | Al35Cu50Ti15 | 0.1
Al30Ni30Zr40 | Ribbon | 0.2 | None | None | Al35La30Ni35 | 0.1
Al30Ni35Zr35 | Ribbon | 0.2 | None | None | Al35La40Ni25 | 0.1
Al30Ni40Zr30 | Ribbon | 0.2 | None | None | Al35La50Ni15 | 0.1
Al35Ni20Zr45 | Ribbon | 0.2 | None | None | Al35La60Ni5 | 0.1
Al35Ni35Zr30 | Ribbon | 0.2 | None | None | Al35Ni26Zr39 | 0.1
Al45Ni10Zr45 | Ribbon | 0.2 | None | None | Al35Ni35Zr30 | 0.1
Al60Ni20Zr20 | Ribbon | 0.2 | None | None | Al36La18Ni46 | 0.1
Al65Ni20Zr15 | Ribbon | 0.2 | None | None | Al36Ni30Zr34 | 0.1
Al70Ni20Zr10 | Ribbon | 0.2 | None | None | Al38Cr10Ge52 | 0.1
Al5Ni85Zr10 | None | 0 | None | None | Al38La18Ni44 | 0.1
Al70Ni15Zr15 | None | 0 | None | None | Al3Fe80P17 | 0.1
Al70Ni25Zr5 | None | 0 | None | None | Al3La83Ni14 | 0.1
Al5Ni10Zr85 | None | 0 | None | None | Al40Cu50Ti10 | 0.1
Al10Ni5Zr85 | None | 0 | None | None | Al40La18Ni42 | 0.1
Al10Ni70Zr20 | None | 0 | None | None | Al40La20Ni40 | 0.1
Al10Ni80Zr10 | None | 0 | None | None | Al40La25Ni35 | 0.1
Al20Ni0Zr80 | None | 0 | None | None | Al40La30Ni30 | 0.1
Al20Ni60Zr20 | None | 0 | None | None | Al40La35Ni25 | 0.1
Al20Ni70Zr10 | None | 0 | None | None | Al40La40Ni20 | 0.1
Al25Ni0Zr75 | None | 0 | None | None | Al40La45Ni15 | 0.1
Al30Ni0Zr70 | None | 0 | None | None | Al40La50Ni10 | 0.1
Al30Ni10Zr60 | None | 0 | None | None | Al40La55Ni5 | 0.1
Al30Ni50Zr20 | None | 0 | None | None | Al42Co10Ge48 | 0.1
Al30Ni60Zr10 | None | 0 | None | None | Al42Fe10Ge48 | 0.1
Al35Ni5Zr60 | None | 0 | None | None | Al42Ge48Mn10 | 0.1
Al40Ni10Zr50 | None | 0 | None | None | Al42La18Ni40 | 0.1
Al40Ni20Zr40 | None | 0 | None | None | Al44La18Ni38 | 0.1
Al40Ni30Zr30 | None | 0 | None | None | Al45La40Ni15 | 0.1
Al40Ni40Zr20 | None | 0 | None | None | Al45Mn20Si35 | 0.1
Al40Ni50Zr10 | None | 0 | None | None | Al48La18Ni34 | 0.1
Al50Ni10Zr40 | None | 0 | None | None | Al4B14Fe82 | 0.1
Al50Ni20Zr30 | None | 0 | None | None | Al4B18Co78 | 0.1
Al50Ni30Zr20 | None | 0 | None | None | Al4B18Fe78 | 0.1
Al50Ni40Zr10 | None | 0 | None | None | Al4B18Ni78 | 0.1
Al60Ni10Zr30 | None | 0 | None | None | Al4B22Co74 | 0.1
Al60Ni20Zr20 | None | 0 | None | None | Al4B22Fe74 | 0.1
Al70Ni10Zr20 | None | 0 | None | None | Al4B22Ni74 | 0.1
Al70Ni30Zr0 | None | 0 | None | None | Al4B26Co70 | 0.1
Al80Ni10Zr10 | None | 0 | None | None | Al4B26Ni70 | 0.1
Al80Ni20Zr0 | None | 0 | None | None | Al4B30Co66 | 0.1
Al90Ni5Zr5 | None | 0 | None | None | Al4B30Ni66 | 0.1
Al90Ni10Zr0 | None | 0 | None | None | Al4B34Co62 | 0.1
Al0Ni36Zr64 | Ribbon | 0.2 | None | None | Al4B34Ni62 | 0.1
Al5Ni34.2Zr60.8 | Ribbon | 0.2 | None | None | Al4B38Ni58 | 0.1
Al10Ni32.4Zr57.6 | Ribbon | 0.2 | None | None | Al4B42Ni54 | 0.1
Al0Ni18Zr82 | Ribbon | 0.2 | None | None | Al4La36Ni60 | 0.1
Al0Ni20Zr80 | Ribbon | 0.2 | None | None | Al4Ni12Zr84 | 0.1
Al0Ni68Zr32 | Ribbon | 0.2 | None | None | Al50Cr15Si35 | 0.1
Al1Ni16Zr83 | Ribbon | 0.2 | None | None | Al50Cu40Ti10 | 0.1
Al2Ni14Zr84 | Ribbon | 0.2 | None | None | Al50Cu45Ti5 | 0.1
Al2Ni66Zr32 | Ribbon | 0.2 | None | None | Al50Ge40Mn10 | 0.1
Al4Ni12Zr84 | Ribbon | 0.2 | None | None | Al50La18Ni32 | 0.1
Al5Ni10Zr85 | Ribbon | 0.2 | None | None | Al50La20Ni30 | 0.1
Al6Ni64Zr30 | Ribbon | 0.2 | None | None | Al50La25Ni25 | 0.1
Al8Ni8Zr84 | Ribbon | 0.2 | None | None | Al50La35Ni15 | 0.1
Al9Ni62Zr29 | Ribbon | 0.2 | None | None | Al50La45Ni5 | 0.1
Al11Ni6Zr83 | Ribbon | 0.2 | None | None | Al50Mn20Si30 | 0.1
Al11Ni60Zr29 | Ribbon | 0.2 | None | None | Al50Ni30Y20 | 0.1
Al13Ni58Zr29 | Ribbon | 0.2 | None | None | Al52Cr10Si38 | 0.1
Al14Ni4Zr82 | Ribbon | 0.2 | None | None | Al52Fe23Ge25 | 0.1
Al16Ni56Zr28 | Ribbon | 0.2 | None | None | Al52Fe23Si25 | 0.1
Al18Ni2Zr80 | Ribbon | 0.2 | None | None | Al52Ge38V10 | 0.1
Al18Ni54Zr28 | Ribbon | 0.2 | None | None | Al52Ni23Si25 | 0.1
Al20Ni2Zr78 | Ribbon | 0.2 | None | None | Al53La30Ni17 | 0.1
Al20Ni52Zr28 | Ribbon | 0.2 | None | None | Al53La32Ni15 | 0.1
Al22Ni2Zr76 | Ribbon | 0.2 | None | None | Al53La34Ni13 | 0.1
Al22Ni50Zr28 | Ribbon | 0.2 | None | None | Al53La36Ni11 | 0.1
Al24Ni2Zr74 | Ribbon | 0.2 | None | None | Al53La37Ni10 | 0.1
Al24Ni48Zr28 | Ribbon | 0.2 | None | None | Al53Mg21Pd26 | 0.1
Al26Ni4Zr70 | Ribbon | 0.2 | None | None | Al53Mn20Si27 | 0.1
Al26Ni8Zr66 | Ribbon | 0.2 | None | None | Al54La16Ni30 | 0.1
Al26Ni46Zr28 | Ribbon | 0.2 | None | None | Al55Cr10Si35 | 0.1
Al27Ni6Zr67 | Ribbon | 0.2 | None | None | Al55Cr15Si30 | 0.1
Al27Ni10Zr63 | Ribbon | 0.2 | None | None | Al55Cu35V10 | 0.1
Al28Ni12Zr60 | Ribbon | 0.2 | None | None | Al55Cu40Ti5 | 0.1
Al28Ni44Zr28 | Ribbon | 0.2 | None | None | Al55Ge30V15 | 0.1
Al30Ni14Zr56 | Ribbon | 0.2 | None | None | Al55Ge35V10 | 0.1
Al30Ni42Zr28 | Ribbon | 0.2 | None | None | Al55La20Ni25 | 0.1
Al32Ni16Zr52 | Ribbon | 0.2 | None | None | Al55La28Ni17 | 0.1
Al32Ni20Zr48 | Ribbon | 0.2 | None | None | Al55La37Ni8 | 0.1
Al32Ni40Zr28 | Ribbon | 0.2 | None | None | Al55La40Ni5 | 0.1
Al33Ni22Zr45 | Ribbon | 0.2 | None | None | Al55Mn10Si35 | 0.1
Al33Ni38Zr29 | Ribbon | 0.2 | None | None | Al55Mn15Si30 | 0.1
Al34Ni20Zr46 | Ribbon | 0.2 | None | None | Al55Mn20Si25 | 0.1
Al34Ni24Zr42 | Ribbon | 0.2 | None | None | Al55Ni25Y20 | 0.1
Al34Ni34Zr32 | Ribbon | 0.2 | None | None | Al56La16Ni28 | 0.1
Al34Ni36Zr30 | Ribbon | 0.2 | None | None | Al56La40Ni4 | 0.1
Al35Ni26Zr39 | Ribbon | 0.2 | None | None | Al56La42Ni2 | 0.1
Al35Ni32Zr33 | Ribbon | 0.2 | None | None | Al57Co18Ge25 | 0.1
Al36Ni28Zr36 | Ribbon | 0.2 | None | None | Al57Ge25Mn18 | 0.1
Al36Ni30Zr34 | Ribbon | 0.2 | None | None | Al57Ge25V18 | 0.1
Al57Ni26Zr17 | Ribbon | 0.2 | None | None | Al57La26Ni17 | 0.1
Al57Ni28Zr15 | Ribbon | 0.2 | None | None | Al57La37Ni6 | 0.1
Al57Ni30Zr13 | Ribbon | 0.2 | None | None | Al57Ni26Zr17 | 0.1
Al57Ni32Zr11 | Ribbon | 0.2 | None | None | Al57Ni28Zr15 | 0.1
Al58Ni32Zr10 | Ribbon | 0.2 | None | None | Al57Ni30Zr13 | 0.1
Al59Ni24Zr17 | Ribbon | 0.2 | None | None | Al57Ni32Zr11 | 0.1
Al59Ni32Zr9 | Ribbon | 0.2 | None | None | Al58Cr17Si25 | 0.1
Al60Ni22Zr18 | Ribbon | 0.2 | None | None | Al58La14Ni28 | 0.1
Al62Ni20Zr18 | Ribbon | 0.2 | None | None | Al58Ni32Zr10 | 0.1
Al62Ni30Zr8 | Ribbon | 0.2 | None | None | Al59Ge31Ni10 | 0.1
Al64Ni28Zr8 | Ribbon | 0.2 | None | None | Al59La24Ni17 | 0.1
Al65Ni18Zr17 | Ribbon | 0.2 | None | None | Al59Ni24Zr17 | 0.1
Al66Ni26Zr8 | Ribbon | 0.2 | None | None | Al59Ni32Zr9 | 0.1
Al68Ni24Zr8 | Ribbon | 0.2 | None | None | Al5Co85Zr10 | 0.1
Al70Ni16Zr14 | Ribbon | 0.2 | None | None | Al5Cu30Zr65 | 0.1
Al70Ni22Zr8 | Ribbon | 0.2 | None | None | Al5Cu38Ti57 | 0.1
Al73Ni20Zr7 | Ribbon | 0.2 | None | None | Al5Cu38Y57 | 0.1
Al74Ni14Zr12 | Ribbon | 0.2 | None | None | Al5Cu50Ti45 | 0.1
Al76Ni18Zr6 | Ribbon | 0.2 | None | None | Al5Cu55Ti40 | 0.1
Al78Ni12Zr10 | Ribbon | 0.2 | None | None | Al5Cu60Ti35 | 0.1
Al79Ni16Zr5 | Ribbon | 0.2 | None | None | Al5Fe85Si10 | 0.1
Al81Ni10Zr9 | Ribbon | 0.2 | None | None | Al5La40Ni55 | 0.1
Al82Ni14Zr4 | Ribbon | 0.2 | None | None | Al5La65Ni30 | 0.1
Al84Ni8Zr8 | Ribbon | 0.2 | None | None | Al5La83Ni12 | 0.1
Al86Ni12Zr2 | Ribbon | 0.2 | None | None | Al5Mg50Zn45 | 0.1
Al88Ni7Zr5 | Ribbon | 0.2 | None | None | Al5Mg65Zn30 | 0.1
Al88Ni10Zr2 | Ribbon | 0.2 | None | None | Al5Mg70Zn25 | 0.1
Al89Ni9Zr2 | Ribbon | 0.2 | None | None | Al5Mg75Zn20 | 0.1
Al20Ni25Zr55 | Ribbon | 0.2 | None | None | Al5Ni10Zr85 | 0.1
Al10Ni25Zr65 | Ribbon | 0.2 | None | None | Al5Ni15Zr80 | 0.1
Al0Ni90Zr10 | Ribbon | 0.2 | None | None | Al5Ni20Zr75 | 0.1
Al2Ni88Zr10 | Ribbon | 0.2 | None | None | Al5Ni25Zr70 | 0.1
Al5Ni85Zr10 | Ribbon | 0.2 | None | None | Al5Ni30Zr65 | 0.1
Al0Ni90Zr10 | None | 0 | None | None | Al5Ni34.2Zr60.8 | 0.1
Al5Ni85Zr10 | None | 0 | None | None | Al5Ni35Zr60 | 0.1
Al10Ni80Zr10 | None | 0 | None | None | Al5Ni40Zr55 | 0.1
Al15Ni75Zr10 | None | 0 | None | None | Al5Ni45Zr50 | 0.1
Al15Ni25Zr60 | Ribbon | 0.2 | None | None | Al5Ni50Zr45 | 0.1
Al0Si13Zr87 | Ribbon | 0.2 | None | None | Al5Ni55Zr40 | 0.1
Al0Si15Zr85 | Ribbon | 0.2 | None | None | Al5Ni60Zr35 | 0.1
Al0Si17Zr83 | Ribbon | 0.2 | None | None | Al5Ni65Zr30 | 0.1
Al8Si7Zr85 | Ribbon | 0.2 | None | None | Al5Ni85Zr10 | 0.1
Au22.5B10Er67.5 | Ribbon | 0.2 | None | None | Al60Ce10Ni30 | 0.1
Au22.5B10Gd67.5 | Ribbon | 0.2 | None | None | Al60Cr10Ge30 | 0.1
Au25B0Gd75 | Ribbon | 0.2 | None | None | Al60Cr10Si30 | 0.1
Au18B10Pr72 | Ribbon | 0.2 | None | None | Al60Cr15Si25 | 0.1
Au22.5B10Pr67.5 | Ribbon | 0.2 | None | None | Al60Cu30V10 | 0.1
Al22.5B10Tb67.5 | Ribbon | 0.2 | None | None | Al60Ge25V15 | 0.1
Al25B0Tb75 | Ribbon | 0.2 | None | None | Al60Ge30Mn10 | 0.1
Au22.75Cu68.25La9 | Ribbon | 0.2 | None | None | Al60Ge30Ni10 | 0.1
Au44.5Cu44.5La11 | Ribbon | 0.2 | None | None | Al60Ge30V10 | 0.1
Au45Cu45La10 | Ribbon | 0.2 | None | None | Al60La20Ni20 | 0.1
Au45.5Cu45.5La9 | Ribbon | 0.2 | None | None | Al60Mn15Si25 | 0.1
Au54.6Cu36.4La9 | Ribbon | 0.2 | None | None | Al60Ni20Zr20 | 0.1
Au0Cu30Mg70 | Ribbon | 0.2 | None | None | Al60Ni25Y15 | 0.1
Au1Cu29Mg70 | Ribbon | 0.2 | None | None | Al60Ni30Zr10 | 0.1
Au3Cu27Mg70 | Ribbon | 0.2 | None | None | Al61Ce10Ni29 | 0.1
Au9Cu21Mg70 | Ribbon | 0.2 | None | None | Al62Ge25Ni13 | 0.1
Au76.89Ge13.66Si9.45 | Ribbon | 0.2 | None | None | Al62La10Ni28 | 0.1
Au77Ge14Si9 | Ribbon | 0.2 | None | None | Al62Ni20Zr18 | 0.1
Au53.2Pb27.5Sb19.3 | Ribbon | 0.2 | None | None | Al62Ni30Zr8 | 0.1
Au55Pb22.5Sb22.5 | Ribbon | 0.2 | None | None | Al63Fe12Si25 | 0.1
Au0Pd79Si21 | Ribbon | 0.2 | None | None | Al63La20Ni17 | 0.1
Au0Pd80Si20 | Ribbon | 0.2 | None | None | Al64Ge26Ni10 | 0.1
Au0Pd82Si18 | Ribbon | 0.2 | None | None | Al64La8Ni28 | 0.1
Au0Pd84Si16 | Ribbon | 0.2 | None | None | Al64Ni28Zr8 | 0.1
Au0Pd85Si15 | Ribbon | 0.2 | None | None | Al65Ce15Ni20 | 0.1
Au3.5Pd80Si16.5 | Ribbon | 0.2 | None | None | Al65Ce5Ni30 | 0.1
Au3.5Pd80.5Si16 | Ribbon | 0.2 | None | None | Al65Cr10Si25 | 0.1
Au4Pd75Si21 | Ribbon | 0.2 | None | None | Al65Cu20Gd15 | 0.1
Au4Pd76Si20 | Ribbon | 0.2 | None | None | Al65Cu25V10 | 0.1
Au4Pd78Si18 | Ribbon | 0.2 | None | None | Al65Cu30V5 | 0.1
Au4Pd79Si17 | Ribbon | 0.2 | None | None | Al65Gd15Ni20 | 0.1
Au4Pd81Si15 | Ribbon | 0.2 | None | None | Al65Ge25V10 | 0.1
Au6Pd78Si16 | Ribbon | 0.2 | None | None | Al65La15Ni20 | 0.1
Au7Pd73Si20 | Ribbon | 0.2 | None | None | Al65La18Ni17 | 0.1
Au9Pd75Si16 | Ribbon | 0.2 | None | None | Al65Mn10Si25 | 0.1
Au12Pd68Si20 | Ribbon | 0.2 | None | None | Al65Mn15Si20 | 0.1
Au12Pd71Si17 | Ribbon | 0.2 | None | None | Al65Mo5Ni30 | 0.1
Au66Pd16Si18 | Ribbon | 0.2 | None | None | Al65Nd15Ni20 | 0.1
Au7.5Pd76Si16.5 | Ribbon | 0.2 | None | None | Al65Ni15Si20 | 0.1
Au4Pd79.5Si16.5 | Ribbon | 0.2 | None | None | Al65Ni15Sm20 | 0.1
Au1.7Pd81.8Si16.5 | Ribbon | 0.2 | None | None | Al65Ni16Si19 | 0.1
Au4.2Pd79.3Si16.5 | Ribbon | 0.2 | None | None | Al65Ni17.5Si17.5 | 0.1
Au6.7Pd76.8Si16.5 | Ribbon | 0.2 | None | None | Al65Ni18Zr17 | 0.1
Au10Pd73.5Si16.5 | Ribbon | 0.2 | None | None | Al65Ni20Zr15 | 0.1
Au12.5Pd71Si16.5 | Ribbon | 0.2 | None | None | Al66La6Ni28 | 0.1
Au15Pd68.5Si16.5 | Ribbon | 0.2 | None | None | Al66Mn14Si20 | 0.1
Au20.9Pd62.6Si16.5 | None | 0 | None | None | Al66Ni10Si24 | 0.1
Au0Pd82Si18 | Ribbon | 0.2 | None | None | Al66Ni26Zr8 | 0.1
Au0Pd83.5Si16.5 | Ribbon | 0.2 | None | None | Al67.5Ni15Si17.5 | 0.1
Au1Pd81Si18 | Ribbon | 0.2 | None | None | Al67Cu20V13 | 0.1
Au2Pd80Si18 | Ribbon | 0.2 | None | None | Al67La16Ni17 | 0.1
Au2Pd81.5Si16.5 | Ribbon | 0.2 | None | None | Al68Cr10Si22 | 0.1
Au3Pd79Si18 | Ribbon | 0.2 | None | None | Al68Ge22V10 | 0.1
Au3Pd80.5Si16.5 | Ribbon | 0.2 | None | None | Al68La4Ni28 | 0.1
Au4Pd78Si18 | Ribbon | 0.2 | None | None | Al68Ni24Zr8 | 0.1
Au4Pd79.5Si16.5 | Ribbon | 0.2 | None | None | Al69Co6Ge25 | 0.1
Au5Pd78.5Si16.5 | Ribbon | 0.2 | None | None | Al69Fe6Ge25 | 0.1
Au6Pd76Si18 | Ribbon | 0.2 | None | None | Al69Ge25Mn6 | 0.1
Au6Pd77.5Si16.5 | Ribbon | 0.2 | None | None | Al69Ge25Ni6 | 0.1
Au7Pd76.5Si16.5 | Ribbon | 0.2 | None | None | Al69Ge25V6 | 0.1
Au10Pd72Si18 | Ribbon | 0.2 | None | None | Al69La14Ni17 | 0.1
Au10Pd73.5Si16.5 | Ribbon | 0.2 | None | None | Al6Ce10Cu84 | 0.1
Au2Pd80Si18 | Ribbon | 0.2 | None | None | Al6Cu84Nd10 | 0.1
Au4Pd78Si18 | Ribbon | 0.2 | None | None | Al6Cu86Nd8 | 0.1
Au6Pd76Si18 | Ribbon | 0.2 | None | None | Al6La30Ni64 | 0.1
Au8Pd74Si18 | Ribbon | 0.2 | None | None | Al6La32Ni62 | 0.1
Au0Pd82Si18 | Ribbon | 0.2 | None | None | Al6La86Ni8 | 0.1
Au1Pd81Si18 | Ribbon | 0.2 | None | None | Al6Ni64Zr30 | 0.1
Au2Pd80Si18 | Ribbon | 0.2 | None | None | Al7.5Cu27.5Zr65 | 0.1
Au3Pd79Si18 | Ribbon | 0.2 | None | None | Al7.5Fe61.7Tb30.8 | 0.1
Au4Pd78Si18 | Ribbon | 0.2 | None | None | Al70Ce10Ni20 | 0.1
Au5Pd77Si18 | Ribbon | 0.2 | None | None | Al70Ce15Ni15 | 0.1
Au6Pd76Si18 | Ribbon | 0.2 | None | None | Al70Cu20V10 | 0.1
Au7Pd75Si18 | Ribbon | 0.2 | None | None | Al70Gd10Ni20 | 0.1
Au8Pd74Si18 | Ribbon | 0.2 | None | None | Al70Gd15Ni15 | 0.1
B10Be20Fe70 | Ribbon | 0.2 | None | None | Al70La5Ni25 | 0.1
B20Be0Fe80 | Ribbon | 0.2 | None | None | Al70Mo10Ni20 | 0.1
B12C12Co76 | Ribbon | 0.2 | None | None | Al70Mo5Ni25 | 0.1
B16C4Co80 | Ribbon | 0.2 | None | None | Al70Nd10Ni20 | 0.1
B16C8Co76 | Ribbon | 0.2 | None | None | Al70Nd15Ni15 | 0.1
B16C12Co72 | Ribbon | 0.2 | None | None | Al70Ni10Sm20 | 0.1
B17C0Co83 | Ribbon | 0.2 | None | None | Al70Ni13Si17 | 0.1
B20C4Co76 | Ribbon | 0.2 | None | None | Al70Ni15Si15 | 0.1
B20C8Co72 | Ribbon | 0.2 | None | None | Al70Ni15Sm15 | 0.1
B20C12Co68 | Ribbon | 0.2 | None | None | Al70Ni15Y15 | 0.1
B20C16Co64 | Ribbon | 0.2 | None | None | Al70Ni16Zr14 | 0.1
B20C20Co60 | Ribbon | 0.2 | None | None | Al70Ni20Sm10 | 0.1
B24C4Co72 | Ribbon | 0.2 | None | None | Al70Ni20Zr10 | 0.1
B24C8Co68 | Ribbon | 0.2 | None | None | Al70Ni22Zr8 | 0.1
B24C12Co64 | Ribbon | 0.2 | None | None | Al71Co4Si25 | 0.1
B24C16Co60 | Ribbon | 0.2 | None | None | Al71Cr4Si25 | 0.1
B24C20Co56 | Ribbon | 0.2 | None | None | Al71La13Ni16 | 0.1
B28C4Co68 | Ribbon | 0.2 | None | None | Al71Mg17Pd12 | 0.1
B28C8Co64 | Ribbon | 0.2 | None | None | Al71Ni4Si25 | 0.1
B28C12Co60 | Ribbon | 0.2 | None | None | Al72La2Ni26 | 0.1
B28C16Co56 | Ribbon | 0.2 | None | None | Al73Ge17Mn10 | 0.1
B29C0Co71 | Ribbon | 0.2 | None | None | Al73La13Ni14 | 0.1
B32C2Co66 | Ribbon | 0.2 | None | None | Al73Ni20Zr7 | 0.1
B32C4Co64 | Ribbon | 0.2 | None | None | Al74Gd10Ni16 | 0.1
B32C8Co60 | Ribbon | 0.2 | None | None | Al74La2Ni24 | 0.1
B32C12Co56 | Ribbon | 0.2 | None | None | Al74Nd10Ni16 | 0.1
B32C16Co52 | Ribbon | 0.2 | None | None | Al74Ni14Zr12 | 0.1
B35C0Co65 | Ribbon | 0.2 | None | None | Al75Ce10Cu15 | 0.1
B36C2Co62 | Ribbon | 0.2 | None | None | Al75Ce10Ni15 | 0.1
B36C4Co60 | Ribbon | 0.2 | None | None | Al75Ce5Ni20 | 0.1
B41C0Co59 | Ribbon | 0.2 | None | None | Al75Co10Si15 | 0.1
B8C12Co80 | None | 0 | None | None | Al75Cu15V10 | 0.1
B12C4Co84 | None | 0 | None | None | Al75Cu20V5 | 0.1
B12C8Co80 | None | 0 | None | None | Al75Fe14Ni11 | 0.1
B12C16Co72 | None | 0 | None | None | Al75Gd10Ni15 | 0.1
B16C16Co68 | None | 0 | None | None | Al75La10Ni15 | 0.1
B16C20Co64 | None | 0 | None | None | Al75La13Ni12 | 0.1
B28C20Co52 | None | 0 | None | None | Al75La5Ni20 | 0.1
B40C2Co58 | None | 0 | None | None | Al75Mo10Ni15 | 0.1
B8C4Co88 | None | 0 | None | None | Al75Mo5Ni20 | 0.1
B8C8Co84 | None | 0 | None | None | Al75Nd10Ni15 | 0.1
B15C0Co85 | None | 0 | None | None | Al75Nd15Ni10 | 0.1
B30C0Co70 | None | 0 | None | None | Al75Ni10Sm15 | 0.1
B32C20Co48 | None | 0 | None | None | Al75Ni10Y15 | 0.1
B34C0Co66 | None | 0 | None | None | Al75Ni15Sm10 | 0.1
B36C8Co56 | None | 0 | None | None | Al75Ni15Y10 | 0.1
B36C12Co52 | None | 0 | None | None | Al76La2Ni22 | 0.1
B36C16Co48 | None | 0 | None | None | Al76Ni18Zr6 | 0.1
B12C12Co76 | Ribbon | 0.2 | None | None | Al77La13Ni10 | 0.1
B16C12Co72 | Ribbon | 0.2 | None | None | Al78Co10Ge12 | 0.1
B24C4Co72 | Ribbon | 0.2 | None | None | Al78Fe10Ge12 | 0.1
B24C12Co64 | Ribbon | 0.2 | None | None | Al78Gd12Ni10 | 0.1
B24C16Co60 | Ribbon | 0.2 | None | None | Al78La2Ni20 | 0.1
B24C20Co56 | Ribbon | 0.2 | None | None | Al78Ni10Sm12 | 0.1
B28C12Co60 | Ribbon | 0.2 | None | None | Al78Ni12Zr10 | 0.1
B7C7Fe86 | Ribbon | 0.2 | None | None | Al78Ni15Y7 | 0.1
B8C7Fe85 | Ribbon | 0.2 | None | None | Al79La13Ni8 | 0.1
B8C9Fe83 | Ribbon | 0.2 | None | None | Al79Nd10Ni11 | 0.1
B9C9Fe82 | Ribbon | 0.2 | None | None | Al79Ni10Si11 | 0.1
B10C5Fe85 | Ribbon | 0.2 | None | None | Al79Ni16Zr5 | 0.1
B10C7Fe83 | Ribbon | 0.2 | None | None | Al80Ce10Co10 | 0.1
B10C9Fe81 | Ribbon | 0.2 | None | None | Al80Ce10Cu10 | 0.1
B11C5Fe84 | Ribbon | 0.2 | None | None | Al80Ce10Fe10 | 0.1
B11C7Fe82 | Ribbon | 0.2 | None | None | Al80Ce10Nb10 | 0.1
B11C9Fe80 | Ribbon | 0.2 | None | None | Al80Ce10Ni10 | 0.1
B12C3Fe85 | Ribbon | 0.2 | None | None | Al80Ce5Co15 | 0.1
B12C5Fe83 | Ribbon | 0.2 | None | None | Al80Ce5Cu15 | 0.1
B12C7Fe81 | Ribbon | 0.2 | None | None | Al80Ce5Ni15 | 0.1
B12C9Fe79 | Ribbon | 0.2 | None | None | Al80Cu10V10 | 0.1
B14C3Fe83 | Ribbon | 0.2 | None | None | Al80Cu15V5 | 0.1
B14C5Fe81 | Ribbon | 0.2 | None | None | Al80Cu8Y12 | 0.1
B14C7Fe79 | Ribbon | 0.2 | None | None | Al80Gd10Ni10 | 0.1
B15C5Fe80 | Ribbon | 0.2 | None | None | Al80Gd5Ni15 | 0.1
B16C3Fe81 | Ribbon | 0.2 | None | None | Al80La10Ni10 | 0.1
B17C5Fe78 | Ribbon | 0.2 | None | None | Al80La2Ni18 | 0.1
B18C3Fe79 | Ribbon | 0.2 | None | None | Al80Mo5Ni15 | 0.1
B9C11Fe80 | Ribbon | 0.2 | None | None | Al80Nd10Ni10 | 0.1
B11C9Fe80 | Ribbon | 0.2 | None | None | Al80Nd12Ni8 | 0.1
B13C7Fe80 | Ribbon | 0.2 | None | None | Al80Nd2Ni18 | 0.1
B15C5Fe80 | Ribbon | 0.2 | None | None | Al80Nd4Ni16 | 0.1
B16C4Fe80 | Ribbon | 0.2 | None | None | Al80Nd5Ni15 | 0.1
B17C3Fe80 | Ribbon | 0.2 | None | None | Al80Nd8Ni12 | 0.1
B10C10Fe80 | Ribbon | 0.2 | None | None | Al80Ni10Sm10 | 0.1
B13C7Fe80 | Ribbon | 0.2 | None | None | Al80Ni10Y10 | 0.1
B20C0Fe80 | Ribbon | 0.2 | None | None | Al80Ni15Sm5 | 0.1
B18C2Fe80 | Ribbon | 0.2 | None | None | Al80Ni15Y5 | 0.1
B19C0Fe81 | Ribbon | 0.2 | None | None | Al80Ni15Zr5 | 0.1
B14C5Ni81 | Ribbon | 0.2 | None | None | Al80Ni5Sm15 | 0.1
B16C2Ni82 | Ribbon | 0.2 | None | None | Al81Gd9Ni10 | 0.1
B16C4Ni80 | Ribbon | 0.2 | None | None | Al81La13Ni6 | 0.1
B16C6Ni78 | Ribbon | 0.2 | None | None | Al81Nd9Ni10 | 0.1
B16C8Ni76 | Ribbon | 0.2 | None | None | Al81Ni10Sm9 | 0.1
B16C10Ni74 | Ribbon | 0.2 | None | None | Al81Ni10Zr9 | 0.1
B18C12Ni70 | Ribbon | 0.2 | None | None | Al82La2Ni16 | 0.1
B18C16Ni66 | Ribbon | 0.2 | None | None | Al82Nd10Ni8 | 0.1
B20C2Ni78 | Ribbon | 0.2 | None | None | Al82Nd2Ni16 | 0.1
B20C12Ni68 | Ribbon | 0.2 | None | None | Al82Nd4Ni14 | 0.1
B20C16Ni64 | Ribbon | 0.2 | None | None | Al82Nd6Ni12 | 0.1
B22C10Ni68 | Ribbon | 0.2 | None | None | Al82Nd8Ni10 | 0.1
B22C12Ni66 | Ribbon | 0.2 | None | None | Al82Ni13Zr5 | 0.1
B22C14Ni64 | Ribbon | 0.2 | None | None | Al82Ni14Zr4 | 0.1
B22C18Ni60 | Ribbon | 0.2 | None | None | Al82Ni5Y13 | 0.1
B24C8Ni68 | Ribbon | 0.2 | None | None | Al82Ni8Y10 | 0.1
B26C6Ni68 | Ribbon | 0.2 | None | None | Al83Ce5Co12 | 0.1
B26C12Ni62 | Ribbon | 0.2 | None | None | Al83Ce7Cu10 | 0.1
B26C14Ni60 | Ribbon | 0.2 | None | None | Al83Ce7Fe10 | 0.1
B28C0Ni72 | Ribbon | 0.2 | None | None | Al83Ce7Nb10 | 0.1
B28C2Ni70 | Ribbon | 0.2 | None | None | Al83Gd5Ni12 | 0.1
B28C4Ni68 | Ribbon | 0.2 | None | None | Al83Gd7Ni10 | 0.1
B28C6Ni66 | Ribbon | 0.2 | None | None | Al83Gd9Ni8 | 0.1
B28C8Ni64 | Ribbon | 0.2 | None | None | Al83La13Ni4 | 0.1
B28C10Ni62 | Ribbon | 0.2 | None | None | Al83Nd7Ni10 | 0.1
B28C16Ni56 | Ribbon | 0.2 | None | None | Al83Nd9Ni8 | 0.1
B30C12Ni58 | Ribbon | 0.2 | None | None | Al83Ni10Sm7 | 0.1
B34C0Ni66 | Ribbon | 0.2 | None | None | Al83Ni10Zr7 | 0.1
B34C6Ni60 | Ribbon | 0.2 | None | None | Al83Ni8Sm9 | 0.1
B34C10Ni56 | Ribbon | 0.2 | None | None | Al84Gd10Ni6 | 0.1
B34C12Ni54 | Ribbon | 0.2 | None | None | Al84La2Ni14 | 0.1
B34C14Ni52 | Ribbon | 0.2 | None | None | Al84Nd10Ni6 | 0.1
B38C0Ni62 | Ribbon | 0.2 | None | None | Al84Nd12Ni4 | 0.1
B38C6Ni56 | Ribbon | 0.2 | None | None | Al84Nd1Ni15 | 0.1
B38C10Ni52 | Ribbon | 0.2 | None | None | Al84Nd2Ni14 | 0.1
B38C12Ni50 | Ribbon | 0.2 | None | None | Al84Nd4Ni12 | 0.1
B38C14Ni48 | Ribbon | 0.2 | None | None | Al84Nd6Ni10 | 0.1
B40C2Ni58 | Ribbon | 0.2 | None | None | Al84Nd8Ni8 | 0.1
B40C8Ni52 | Ribbon | 0.2 | None | None | Al84Ni10Zr6 | 0.1
B42C0Ni58 | Ribbon | 0.2 | None | None | Al84Ni8Zr8 | 0.1
B42C2Ni56 | Ribbon | 0.2 | None | None | Al85Ca10Co5 | 0.1
B42C8Ni50 | Ribbon | 0.2 | None | None | Al85Ca10Cu5 | 0.1
B42C10Ni48 | Ribbon | 0.2 | None | None | Al85Ca10Fe5 | 0.1
B42C12Ni46 | Ribbon | 0.2 | None | None | Al85Ca10Mg5 | 0.1
B42C14Ni44 | Ribbon | 0.2 | None | None | Al85Ca10Ni5 | 0.1
B42C16Ni42 | Ribbon | 0.2 | None | None | Al85Ca10Zn5 | 0.1
B46C12Ni42 | Ribbon | 0.2 | None | None | Al85Ce10Co5 | 0.1
B46C20Ni34 | Ribbon | 0.2 | None | None | Al85Ce10Cr5 | 0.1
B50C12Ni38 | Ribbon | 0.2 | None | None | Al85Ce10Cu5 | 0.1
B50C20Ni30 | Ribbon | 0.2 | None | None | Al85Ce10Fe5 | 0.1
B55C8Ni37 | Ribbon | 0.2 | None | None | Al85Ce10Mn5 | 0.1
B55C12Ni33 | Ribbon | 0.2 | None | None | Al85Ce10Nb5 | 0.1
B55C16Ni29 | Ribbon | 0.2 | None | None | Al85Ce10Ni5 | 0.1
B59C4Ni37 | Ribbon | 0.2 | None | None | Al85Ce5Co10 | 0.1
B11.5C10Ni78.5 | None | 0 | None | None | Al85Ce5Cu10 | 0.1
B13C10Ni77 | None | 0 | None | None | Al85Ce5Fe10 | 0.1
B13C12Ni75 | None | 0 | None | None | Al85Cu5V10 | 0.1
B14C20Ni66 | None | 0 | None | None | Al85Cu6Y9 | 0.1
B15C12Ni73 | None | 0 | None | None | Al85Gd10Ni5 | 0.1
B17C8Ni75 | None | 0 | None | None | Al85Gd5Ni10 | 0.1
B17C16Ni67 | None | 0 | None | None | Al85Gd8Ni7 | 0.1
B22C8Ni70 | None | 0 | None | None | Al85Gd9Ni6 | 0.1
B26C4Ni70 | None | 0 | None | None | Al85La10Ni5 | 0.1
B40C6Ni54 | None | 0 | None | None | Al85La13Ni2 | 0.1
B50C8Ni42 | None | 0 | None | None | Al85La5Ni10 | 0.1
B0C5Ni95 | None | 0 | None | None | Al85La6Ni9 | 0.1
B0C10Ni90 | None | 0 | None | None | Al85La7.5Mo7.5 | 0.1
B0C15Ni85 | None | 0 | None | None | Al85La7.5Nb7.5 | 0.1
B0C20Ni80 | None | 0 | None | None | Al85La7.5Zr7.5 | 0.1
B5C0Ni95 | None | 0 | None | None | Al85Mo3Ni12 | 0.1
B5C5Ni90 | None | 0 | None | None | Al85Mo5Ni10 | 0.1
B5C15Ni80 | None | 0 | None | None | Al85Nd10Ni5 | 0.1
B5C20Ni75 | None | 0 | None | None | Al85Nd2Ni13 | 0.1
B10C5Ni85 | None | 0 | None | None | Al85Nd5Ni10 | 0.1
B10C8Ni82 | None | 0 | None | None | Al85Nd7Ni8 | 0.1
B10C10Ni80 | None | 0 | None | None | Al85Nd9Ni6 | 0.1
B10C15Ni75 | None | 0 | None | None | Al85Ni10Sm5 | 0.1
B10C20Ni70 | None | 0 | None | None | Al85Ni10Y5 | 0.1
B12C6Ni82 | None | 0 | None | None | Al85Ni10Zr5 | 0.1
B14C2Ni84 | None | 0 | None | None | Al85Ni5Sm10 | 0.1
B14C16Ni70 | None | 0 | None | None | Al85Ni5Y10 | 0.1
B16C0Ni84 | None | 0 | None | None | Al85Ni6Sm9 | 0.1
B18C0Ni82 | None | 0 | None | None | Al85Ni8Sm7 | 0.1
B18C6Ni76 | None | 0 | None | None | Al86.5Mn1Ni12.5 | 0.1
B20C0Ni80 | None | 0 | None | None | Al86.5Mn2Ni11.5 | 0.1
B20C6Ni74 | None | 0 | None | None | Al86.7Fe1Ni12.3 | 0.1
B20C8Ni72 | None | 0 | None | None | Al86Ce10Mn4 | 0.1
B22C0Ni78 | None | 0 | None | None | Al86Ce4Ni10 | 0.1
B22C2Ni76 | None | 0 | None | None | Al86Ce6Ni8 | 0.1
B22C5Ni73 | None | 0 | None | None | Al86Co12Fe2 | 0.1
B24C0Ni76 | None | 0 | None | None | Al86Fe2Ni12 | 0.1
B24C4Ni72 | None | 0 | None | None | Al86Fe3Ni11 | 0.1
B26C0Ni74 | None | 0 | None | None | Al86La2Ni12 | 0.1
B26C2Ni72 | None | 0 | None | None | Al86Nd10Ni4 | 0.1
B40C4Ni56 | None | 0 | None | None | Al86Nd1Ni13 | 0.1
B41C6Ni53 | None | 0 | None | None | Al86Nd2Ni12 | 0.1
B42C0Ni58 | None | 0 | None | None | Al86Nd4Ni10 | 0.1
B42.5C2.5Ni55 | None | 0 | None | None | Al86Nd6Ni8 | 0.1
B44C2.5Ni53.5 | None | 0 | None | None | Al86Nd8Ni6 | 0.1
B46C0Ni54 | None | 0 | None | None | Al86Ni10Zr4 | 0.1
B46C4Ni50 | None | 0 | None | None | Al86Ni12Zr2 | 0.1
B46C8Ni46 | None | 0 | None | None | Al86Ni9Zr5 | 0.1
B48C0Ni52 | None | 0 | None | None | Al87.5Ca7.5Fe5 | 0.1
B50C4Ni46 | None | 0 | None | None | Al87.5Ca7.5Ni5 | 0.1
B54C0Ni46 | None | 0 | None | None | Al87.5Fe0.5Ni12 | 0.1
B58C4Ni38 | None | 0 | None | None | Al87.5Fe2Ni10.5 | 0.1
B20Co30Cr50 | Ribbon | 0.2 | None | None | Al87.5Fe3.5Ni9 | 0.1
B20Co35Cr45 | Ribbon | 0.2 | None | None | Al87.5Mn0.5Ni12 | 0.1
B20Co40Cr40 | Ribbon | 0.2 | None | None | Al87Ce10Cr3 | 0.1
B20Co50Cr30 | Ribbon | 0.2 | None | None | Al87Ce5Ni8 | 0.1
B20Co55Cr25 | Ribbon | 0.2 | None | None | Al87Ce6Ni7 | 0.1
B20Co60Cr20 | Ribbon | 0.2 | None | None | Al87Ce8Co5 | 0.1
B20Co72Cr8 | Ribbon | 0.2 | None | None | Al87Ce8Cu5 | 0.1
B20Co80Cr0 | Ribbon | 0.2 | None | None | Al87Ce8Fe5 | 0.1
B20Co30Cr50 | Ribbon | 0.2 | None | None | Al87Ce8Nb5 | 0.1
B20Co35Cr45 | Ribbon | 0.2 | None | None | Al87Co11Fe2 | 0.1
B20Co40Cr40 | Ribbon | 0.2 | None | None | Al87Co1Ni12 | 0.1
B20Co50Cr30 | Ribbon | 0.2 | None | None | Al87Co2Ni11 | 0.1
B20Co55Cr25 | Ribbon | 0.2 | None | None | Al87Fe1Ni12 | 0.1
B20Co60Cr20 | Ribbon | 0.2 | None | None | Al87Fe3Ni10 | 0.1
B20Co65Cr15 | Ribbon | 0.2 | None | None | Al87La5Ni8 | 0.1
B20Co70Cr10 | Ribbon | 0.2 | None | None | Al87Mn1Ni12 | 0.1
B20Co72Cr8 | Ribbon | 0.2 | None | None | Al87Mn2.5Ni10.5 | 0.1
B20Co80Cr0 | Ribbon | 0.2 | None | None | Al87Nd5Ni8 | 0.1
B18.5Co81.5Cr0 | Ribbon | 0.2 | None | None | Al87Nd7Ni6 | 0.1
B20Co80Cr0 | Ribbon | 0.2 | None | None | Al87Ni10Y3 | 0.1
B25Co67.5Cr7.5 | Ribbon | 0.2 | None | None | Al87Ni10Zr3 | 0.1
B25Co75Cr0 | Ribbon | 0.2 | None | None | Al87Ni3Y10 | 0.1
B30Co70Cr0 | Ribbon | 0.2 | None | None | Al87Ni5Y8 | 0.1
B35Co65Cr0 | Ribbon | 0.2 | None | None | Al87Ni6Sm7 | 0.1
B40Co60Cr0 | Ribbon | 0.2 | None | None | Al87Ni8Sm5 | 0.1
B20Co0Fe80 | Ribbon | 0.2 | None | None | Al88.5Fe3Ni8.5 | 0.1
B20Co74Fe6 | Ribbon | 0.2 | None | None | Al88Ce10Co2 | 0.1
B20Co0Fe80 | Ribbon | 0.2 | None | None | Al88Ce10Cu2 | 0.1
B20Co10Fe70 | Ribbon | 0.2 | None | None | Al88Ce10Fe2 | 0.1
B20Co20Fe60 | Ribbon | 0.2 | None | None | Al88Ce10Mn2 | 0.1
B20Co30Fe50 | Ribbon | 0.2 | None | None | Al88Ce10Nb2 | 0.1
B20Co40Fe40 | Ribbon | 0.2 | None | None | Al88Ce10V2 | 0.1
B20Co50Fe30 | Ribbon | 0.2 | None | None | Al88Ce2Co10 | 0.1
B20Co60Fe20 | Ribbon | 0.2 | None | None | Al88Ce2Fe10 | 0.1
B20Co70Fe10 | Ribbon | 0.2 | None | None | Al88Ce2Ni10 | 0.1
B20Co80Fe0 | Ribbon | 0.2 | None | None | Al88Co4Ni8 | 0.1
B16Co0Fe84 | Ribbon | 0.2 | None | None | Al88Co5Ni7 | 0.1
B17Co10Fe73 | Ribbon | 0.2 | None | None | Al88Fe1Ni11 | 0.1
B20Co5Fe75 | Ribbon | 0.2 | None | None | Al88Fe3Ni9 | 0.1
B20Co10Fe70 | Ribbon | 0.2 | None | None | Al88La10Ni2 | 0.1
B20Co20Fe60 | Ribbon | 0.2 | None | None | Al88La2Ni10 | 0.1
B20Co30Fe50 | Ribbon | 0.2 | None | None | Al88La6Ni6 | 0.1
B20Co40Fe40 | Ribbon | 0.2 | None | None | Al88La7Ni5 | 0.1
B20Co60Fe20 | Ribbon | 0.2 | None | None | Al88Mn1Ni11 | 0.1
B20Co80Fe0 | Ribbon | 0.2 | None | None | Al88Mn2Ni10 | 0.1
B20Co75Fe5 | Ribbon | 0.2 | None | None | Al88Nd10Ni2 | 0.1
B17Co1Fe82 | Ribbon | 0.2 | None | None | Al88Nd1Ni11 | 0.1
B17Co2Fe81 | Ribbon | 0.2 | None | None | Al88Nd2Ni10 | 0.1
B17Co3Fe80 | Ribbon | 0.2 | None | None | Al88Nd4Ni8 | 0.1
B17Co4Fe79 | Ribbon | 0.2 | None | None | Al88Nd6Ni6 | 0.1
B17Co6Fe77 | Ribbon | 0.2 | None | None | Al88Nd8Ni4 | 0.1
B17Co7.5Fe75.5 | Ribbon | 0.2 | None | None | Al88Ni10Y2 | 0.1
B17Co11.5Fe71.5 | Ribbon | 0.2 | None | None | Al88Ni10Zr2 | 0.1
B17Co16.5Fe66.5 | Ribbon | 0.2 | None | None | Al88Ni7Zr5 | 0.1
B17Co19Fe64 | Ribbon | 0.2 | None | None | Al88Ni9Y3 | 0.1
B17Co22Fe61 | Ribbon | 0.2 | None | None | Al89Ce10Ni1 | 0.1
B17Co25Fe58 | Ribbon | 0.2 | None | None | Al89La7Ni4 | 0.1
B17Co33Fe50 | Ribbon | 0.2 | None | None | Al89Ni1Sm10 | 0.1
B17Co41.5Fe41.5 | Ribbon | 0.2 | None | None | Al89Ni9Zr2 | 0.1
B17Co54Fe29 | Ribbon | 0.2 | None | None | Al8B14Fe78 | 0.1
B17Co66.5Fe16.5 | Ribbon | 0.2 | None | None | Al8B18Co74 | 0.1
B20Co75Fe5 | Ribbon | 0.2 | None | None | Al8B18Fe74 | 0.1
B9Co0Fe91 | Ribbon | 0.2 | None | None | Al8B18Ni74 | 0.1
B9Co85Fe6 | Ribbon | 0.2 | None | None | Al8B22Co70 | 0.1
B17Co0Fe83 | Ribbon | 0.2 | None | None | Al8B22Fe70 | 0.1
B17Co41.5Fe41.5 | Ribbon | 0.2 | None | None | Al8B22Ni70 | 0.1
B17Co62Fe21 | Ribbon | 0.2 | None | None | Al8B26Co66 | 0.1
B17Co75Fe8 | Ribbon | 0.2 | None | None | Al8B26Ni66 | 0.1
B17Co77Fe6 | Ribbon | 0.2 | None | None | Al8B30Co62 | 0.1
B25Co0Fe75 | Ribbon | 0.2 | None | None | Al8B30Ni62 | 0.1
B25Co70Fe5 | Ribbon | 0.2 | None | None | Al8B34Co58 | 0.1
B19Co0Fe81 | Ribbon | 0.2 | None | None | Al8B34Ni58 | 0.1
B20Co5Fe75 | Ribbon | 0.2 | None | None | Al8B38Ni54 | 0.1
B19Co0Fe81 | Ribbon | 0.2 | None | None | Al8B42Ni50 | 0.1
B20Co4Fe76 | Ribbon | 0.2 | None | None | Al8Ce10Cu82 | 0.1
B11Co89Mn0 | Ribbon | 0.2 | None | None | Al8Ce8Cu84 | 0.1
B12Co52.8Mn35.2 | Ribbon | 0.2 | None | None | Al8Cu84Nd8 | 0.1
B12Co53Mn35 | Ribbon | 0.2 | None | None | Al8Ga16Mg76 | 0.1
B12Co57Mn31 | Ribbon | 0.2 | None | None | Al8La86Ni6 | 0.1
B12Co61.6Mn26.4 | Ribbon | 0.2 | None | None | Al8Ni8Zr84 | 0.1
B12Co62Mn26 | Ribbon | 0.2 | None | None | Al8Si7Zr85 | 0.1
B12Co70.4Mn17.6 | Ribbon | 0.2 | None | None | Al90Ca7.5Fe2.5 | 0.1
B12Co70.5Mn17.5 | Ribbon | 0.2 | None | None | Al90Ca7.5Ni2.5 | 0.1
B12Co79Mn9 | Ribbon | 0.2 | None | None | Al90Ce3Co7 | 0.1
B12Co88Mn0 | Ribbon | 0.2 | None | None | Al90Ce3Fe7 | 0.1
B16Co50.4Mn33.6 | Ribbon | 0.2 | None | None | Al90Ce5Co5 | 0.1
B16Co50.5Mn33.5 | Ribbon | 0.2 | None | None | Al90Ce5Fe5 | 0.1
B16Co54.5Mn29.5 | Ribbon | 0.2 | None | None | Al90Ce8Nb2 | 0.1
B16Co58.8Mn25.2 | Ribbon | 0.2 | None | None | Al90Cu5La5 | 0.1
B16Co59Mn25 | Ribbon | 0.2 | None | None | Al90Gd5Ni5 | 0.1
B16Co67Mn17 | Ribbon | 0.2 | None | None | Al90La8Ni2 | 0.1
B16Co67.2Mn16.8 | Ribbon | 0.2 | None | None | Al90Nd2Ni8 | 0.1
B16Co75Mn9 | Ribbon | 0.2 | None | None | Al90Nd3Ni7 | 0.1
B16Co75.6Mn8.4 | Ribbon | 0.2 | None | None | Al90Nd4Ni6 | 0.1
B16Co84Mn0 | Ribbon | 0.2 | None | None | Al90Nd5Ni5 | 0.1
B20Co48Mn32 | Ribbon | 0.2 | None | None | Al90Nd6Ni4 | 0.1
B20Co48Mn32 | Ribbon | 0.2 | None | None | Al90Nd8Ni2 | 0.1
B20Co52Mn28 | Ribbon | 0.2 | None | None | Al90Ni5Sm5 | 0.1
B20Co56Mn24 | Ribbon | 0.2 | None | None | Al90Ni5Y5 | 0.1
B20Co56Mn24 | Ribbon | 0.2 | None | None | Al91Ce5Ni4 | 0.1
B20Co64Mn16 | Ribbon | 0.2 | None | None | Al91La5Ni4 | 0.1
B20Co64Mn16 | Ribbon | 0.2 | None | None | Al91La7Ni2 | 0.1
B20Co72Mn8 | Ribbon | 0.2 | None | None | Al92Ce6Nb2 | 0.1
B20Co72Mn8 | Ribbon | 0.2 | None | None | Al9La27Ni64 | 0.1
B20Co80Mn0 | Ribbon | 0.2 | None | None | Al9Ni62Zr29 | 0.1
B24Co45.5Mn30.5 | Ribbon | 0.2 | None | None | Au1.7Pd81.8Si16.5 | 0.1
B24Co49.4Mn26.6 | Ribbon | 0.2 | None | None | Au10Pd72Si18 | 0.1
B24Co49.5Mn26.5 | Ribbon | 0.2 | None | None | Au10Pd73.5Si16.5 | 0.1
B24Co53Mn23 | Ribbon | 0.2 | None | None | Au12.5Pd71Si16.5 | 0.1
B24Co53.2Mn22.8 | Ribbon | 0.2 | None | None | Au12Pd68Si20 | 0.1
B24Co60.8Mn15.2 | Ribbon | 0.2 | None | None | Au12Pd71Si17 | 0.1
B24Co61Mn15 | Ribbon | 0.2 | None | None | Au15Pd68.5Si16.5 | 0.1
B24Co68Mn8 | Ribbon | 0.2 | None | None | Au18B10Pr72 | 0.1
B24Co68.4Mn7.6 | Ribbon | 0.2 | None | None | Au1Cu29Mg70 | 0.1
B24Co76Mn0 | Ribbon | 0.2 | None | None | Au1Pd81Si18 | 0.1
B28Co43Mn29 | Ribbon | 0.2 | None | None | Au22.5B10Er67.5 | 0.1
B28Co43.2Mn28.8 | Ribbon | 0.2 | None | None | Au22.5B10Gd67.5 | 0.1
B28Co47Mn25 | Ribbon | 0.2 | None | None | Au22.5B10Pr67.5 | 0.1
B28Co50Mn22 | Ribbon | 0.2 | None | None | Au22.75Cu68.25La9 | 0.1
B28Co50.4Mn21.6 | Ribbon | 0.2 | None | None | Au2Pd80Si18 | 0.1
B28Co57.6Mn14.4 | Ribbon | 0.2 | None | None | Au2Pd81.5Si16.5 | 0.1
B28Co58Mn14 | Ribbon | 0.2 | None | None | Au3.5Pd80.5Si16 | 0.1
B28Co64.8Mn7.2 | Ribbon | 0.2 | None | None | Au3.5Pd80Si16.5 | 0.1
B28Co65Mn7 | Ribbon | 0.2 | None | None | Au3Cu27Mg70 | 0.1
B28Co72Mn0 | Ribbon | 0.2 | None | None | Au3Pd79Si18 | 0.1
B32Co41Mn27 | Ribbon | 0.2 | None | None | Au3Pd80.5Si16.5 | 0.1
B32Co44Mn24 | Ribbon | 0.2 | None | None | Au4.2Pd79.3Si16.5 | 0.1
B32Co46.4Mn21.6 | Ribbon | 0.2 | None | None | Au44.5Cu44.5La11 | 0.1
B32Co47Mn21 | Ribbon | 0.2 | None | None | Au45.5Cu45.5La9 | 0.1
B32Co54.4Mn13.6 | Ribbon | 0.2 | None | None | Au45Cu45La10 | 0.1
B32Co54.5Mn13.5 | Ribbon | 0.2 | None | None | Au4Pd75Si21 | 0.1
B32Co61Mn7 | Ribbon | 0.2 | None | None | Au4Pd76Si20 | 0.1
B32Co68Mn0 | Ribbon | 0.2 | None | None | Au4Pd78Si18 | 0.1
B12Co48Mn40 | Ribbon | 0.2 | None | None | Au4Pd79.5Si16.5 | 0.1
B12Co53Mn35 | Ribbon | 0.2 | None | None | Au4Pd79Si17 | 0.1
B12Co61Mn27 | Ribbon | 0.2 | None | None | Au4Pd81Si15 | 0.1
B12Co68Mn20 | Ribbon | 0.2 | None | None | Au53.2Pb27.5Sb19.3 | 0.1
B12Co70Mn18 | Ribbon | 0.2 | None | None | Au54.6Cu36.4La9 | 0.1
B16Co50Mn34 | Ribbon | 0.2 | None | None | Au55Pb22.5Sb22.5 | 0.1
B16Co54.5Mn29.5 | Ribbon | 0.2 | None | None | Au5Pd77Si18 | 0.1
B16Co59Mn25 | Ribbon | 0.2 | None | None | Au5Pd78.5Si16.5 | 0.1
B16Co67Mn17 | Ribbon | 0.2 | None | None | Au6.7Pd76.8Si16.5 | 0.1
B16Co84Mn0 | Ribbon | 0.2 | None | None | Au66Pd16Si18 | 0.1
B20Co40Mn40 | Ribbon | 0.2 | None | None | Au6Pd77.5Si16.5 | 0.1
B20Co48Mn32 | Ribbon | 0.2 | None | None | Au6Pd78Si16 | 0.1
B20Co52Mn28 | Ribbon | 0.2 | None | None | Au7.5Pd76Si16.5 | 0.1
B20Co56Mn24 | Ribbon | 0.2 | None | None | Au76.89Ge13.66Si9.45 | 0.1
B20Co60Mn20 | Ribbon | 0.2 | None | None | Au77Ge14Si9 | 0.1
B20Co64Mn16 | Ribbon | 0.2 | None | None | Au7Pd73Si20 | 0.1
B20Co72Mn8 | Ribbon | 0.2 | None | None | Au7Pd75Si18 | 0.1
B20Co80Mn0 | Ribbon | 0.2 | None | None | Au7Pd76.5Si16.5 | 0.1
B24Co54Mn22 | Ribbon | 0.2 | None | None | Au8Pd74Si18 | 0.1
B24Co61Mn15 | Ribbon | 0.2 | None | None | Au9Cu21Mg70 | 0.1
B24Co76Mn0 | Ribbon | 0.2 | None | None | Au9Pd75Si16 | 0.1
B28Co32Mn40 | Ribbon | 0.2 | None | None | B1.5Fe92Zr6.5 | 0.1
B28Co51Mn21 | Ribbon | 0.2 | None | None | B1.8Ni81.5P16.7 | 0.1
B28Co52Mn20 | Ribbon | 0.2 | None | None | B10Be20Fe70 | 0.1
B28Co58Mn14 | Ribbon | 0.2 | None | None | B10C10Fe80 | 0.1
B28Co65Mn7 | Ribbon | 0.2 | None | None | B10C5Fe85 | 0.1
B28Co72Mn0 | Ribbon | 0.2 | None | None | B10C7Fe83 | 0.1
B32Co48Mn20 | Ribbon | 0.2 | None | None | B10C9Fe81 | 0.1
B32Co54Mn14 | Ribbon | 0.2 | None | None | B10Co20Ti70 | 0.1
B32Co68Mn0 | Ribbon | 0.2 | None | None | B10Co74Zr16 | 0.1
B24Co38Mn38 | Ribbon | 0.2 | None | None | B10Co77.5Si12.5 | 0.1
B24Co45.6Mn30.4 | Ribbon | 0.2 | None | None | B10Co77Nb13 | 0.1
B24Co53.2Mn22.8 | Ribbon | 0.2 | None | None | B10Co80Zr10 | 0.1
B24Co60.8Mn15.2 | Ribbon | 0.2 | None | None | B10Cr24Fe66 | 0.1
B24Co68.4Mn7.6 | Ribbon | 0.2 | None | None | B10Cr26Fe64 | 0.1
B12Co18Mn70 | Ribbon | 0.2 | None | None | B10Cu25Zr65 | 0.1
B12Co24Mn64 | Ribbon | 0.2 | None | None | B10Cu30Zr60 | 0.1
B12Co34Mn54 | Ribbon | 0.2 | None | None | B10Cu35Zr55 | 0.1
B12Co39Mn49 | Ribbon | 0.2 | None | None | B10Fe20Ti70 | 0.1
B12Co44Mn44 | Ribbon | 0.2 | None | None | B10Fe70Mo20 | 0.1
B12Co45Mn43 | Ribbon | 0.2 | None | None | B10Fe70Si20 | 0.1
B12Co49Mn39 | Ribbon | 0.2 | None | None | B10Fe72.5Si17.5 | 0.1
B12Co53Mn35 | Ribbon | 0.2 | None | None | B10Fe72Mo18 | 0.1
B12Co62Mn26 | Ribbon | 0.2 | None | None | B10Fe75Mo15 | 0.1
B12Co70Mn18 | Ribbon | 0.2 | None | None | B10Fe75Nb15 | 0.1
B16Co17Mn67 | Ribbon | 0.2 | None | None | B10Fe75Si15 | 0.1
B16Co17Mn67 | Ribbon | 0.2 | None | None | B10Fe75Zr15 | 0.1
B16Co20Mn64 | Ribbon | 0.2 | None | None | B10Fe77.5Si12.5 | 0.1
B16Co21Mn63 | Ribbon | 0.2 | None | None | B10Fe78Mo12 | 0.1
B16Co24.5Mn59.5 | Ribbon | 0.2 | None | None | B10Fe78Nb12 | 0.1
B16Co25Mn59 | Ribbon | 0.2 | None | None | B10Fe78Zr12 | 0.1
B16Co27Mn57 | Ribbon | 0.2 | None | None | B10Fe79P11 | 0.1
B16Co27Mn57 | Ribbon | 0.2 | None | None | B10Fe80Ge10 | 0.1
B16Co33Mn51 | Ribbon | 0.2 | None | None | B10Fe80Mo10 | 0.1
B16Co33Mn51 | Ribbon | 0.2 | None | None | B10Fe80Ni10 | 0.1
B16Co35Mn49 | Ribbon | 0.2 | None | None | B10Fe80P10 | 0.1
B16Co42Mn42 | Ribbon | 0.2 | None | None | B10Fe80Si10 | 0.1
B16Co42Mn42 | Ribbon | 0.2 | None | None | B10Fe80Zr10 | 0.1
B16Co43.5Mn40.5 | Ribbon | 0.2 | None | None | B10Fe81P9 | 0.1
B16Co49Mn35 | Ribbon | 0.2 | None | None | B10Fe82Mo8 | 0.1
B16Co50Mn34 | Ribbon | 0.2 | None | None | B10Fe82Zr8 | 0.1
B16Co50Mn34 | Ribbon | 0.2 | None | None | B10Fe83Nb7 | 0.1
B16Co59Mn25 | Ribbon | 0.2 | None | None | B10Fe83P7 | 0.1
B16Co59Mn25 | Ribbon | 0.2 | None | None | B10Fe83Ta7 | 0.1
B16Co65Mn19 | Ribbon | 0.2 | None | None | B10Fe83Ti7 | 0.1
B16Co65.5Mn18.5 | Ribbon | 0.2 | None | None | B10Fe85Nb5 | 0.1
B16Co67Mn17 | Ribbon | 0.2 | None | None | B10Fe85Ni5 | 0.1
B16Co67Mn17 | Ribbon | 0.2 | None | None | B10Fe85Zr5 | 0.1
B16Co75Mn9 | Ribbon | 0.2 | None | None | B10Fe87Zr3 | 0.1
B16Co76Mn8 | Ribbon | 0.2 | None | None | B10Mo70Si20 | 0.1
B20Co20Mn60 | Ribbon | 0.2 | None | None | B10Mo75Si15 | 0.1
B20Co28.5Mn51.5 | Ribbon | 0.2 | None | None | B10Mo80P10 | 0.1
B20Co32Mn48 | Ribbon | 0.2 | None | None | B10Ni20Ti70 | 0.1
B20Co36.5Mn43.5 | Ribbon | 0.2 | None | None | B10Ni30Zr60 | 0.1
B20Co37Mn43 | Ribbon | 0.2 | None | None | B10Ni75Si15 | 0.1
B20Co40Mn40 | Ribbon | 0.2 | None | None | B10Ni76P14 | 0.1
B20Co41.5Mn38.5 | Ribbon | 0.2 | None | None | B10Ni76Si14 | 0.1
B20Co44Mn36 | Ribbon | 0.2 | None | None | B10Ni80P10 | 0.1
B20Co47.5Mn32.5 | Ribbon | 0.2 | None | None | B10Ni80Si10 | 0.1
B20Co52Mn28 | Ribbon | 0.2 | None | None | B10Si20W70 | 0.1
B20Co57Mn23 | Ribbon | 0.2 | None | None | B11.1Ni81.5P7.4 | 0.1
B24Co24Mn52 | Ribbon | 0.2 | None | None | B11.25Co63.75V25 | 0.1
B24Co27Mn49 | Ribbon | 0.2 | None | None | B11C5Fe84 | 0.1
B24Co28Mn48 | Ribbon | 0.2 | None | None | B11C7Fe82 | 0.1
B24Co33Mn43 | Ribbon | 0.2 | None | None | B11C9Fe80 | 0.1
B24Co34Mn42 | Ribbon | 0.2 | None | None | B11Co53.4Mn35.6 | 0.1
B24Co38Mn38 | Ribbon | 0.2 | None | None | B11Co71.2Mn17.8 | 0.1
B24Co39Mn37 | Ribbon | 0.2 | None | None | B11Co78Si11 | 0.1
B24Co42Mn34 | Ribbon | 0.2 | None | None | B11Cr27Fe62 | 0.1
B24Co46.5Mn29.5 | Ribbon | 0.2 | None | None | B11Fe79P10 | 0.1
B24Co48Mn28 | Ribbon | 0.2 | None | None | B11Fe80P9 | 0.1
B24Co52Mn24 | Ribbon | 0.2 | None | None | B11Fe82Ti7 | 0.1
B28Co25Mn47 | Ribbon | 0.2 | None | None | B11Fe84Zr5 | 0.1
B28Co25Mn47 | Ribbon | 0.2 | None | None | B11Ni78Si11 | 0.1
B28Co30Mn42 | Ribbon | 0.2 | None | None | B12.2Fe74.8Si13 | 0.1
B28Co36Mn36 | Ribbon | 0.2 | None | None | B12.5Co75Si12.5 | 0.1
B28Co37Mn35 | Ribbon | 0.2 | None | None | B12.5Co77.5Si10 | 0.1
B28Co41Mn31 | Ribbon | 0.2 | None | None | B12.5Co80Si7.5 | 0.1
B28Co41.5Mn30.5 | Ribbon | 0.2 | None | None | B12.5Fe70Si17.5 | 0.1
B28Co45Mn27 | Ribbon | 0.2 | None | None | B12.5Fe72.5Si15 | 0.1
B28Co45.5Mn26.5 | Ribbon | 0.2 | None | None | B12.5Fe75Si12.5 | 0.1
B31Co41Mn28 | Ribbon | 0.2 | None | None | B12.5Fe77.5Si10 | 0.1
B18.5Co81.5Mn0 | Ribbon | 0.2 | None | None | B12.5Fe78.5Si9 | 0.1
B20Co80Mn0 | Ribbon | 0.2 | None | None | B12.5Fe80Si7.5 | 0.1
B25Co67.5Mn7.5 | Ribbon | 0.2 | None | None | B12.5Fe82.5Si5 | 0.1
B25Co75Mn0 | Ribbon | 0.2 | None | None | B12.5Ni75Si12.5 | 0.1
B30Co70Mn0 | Ribbon | 0.2 | None | None | B12.75Co72.25Ti15 | 0.1
B35Co65Mn0 | Ribbon | 0.2 | None | None | B12.75Co72.25V15 | 0.1
B40Co60Mn0 | Ribbon | 0.2 | None | None | B12C12Co76 | 0.1
B11Co53.4Mn35.6 | Ribbon | 0.2 | None | None | B12C3Fe85 | 0.1
B11Co71.2Mn17.8 | Ribbon | 0.2 | None | None | B12C5Fe83 | 0.1
B20Co64Mn16 | Ribbon | 0.2 | None | None | B12C7Fe81 | 0.1
B24Co38Mn38 | Ribbon | 0.2 | None | None | B12C9Fe79 | 0.1
B24Co45.6Mn30.4 | Ribbon | 0.2 | None | None | B12Co18Mn70 | 0.1
B24Co53.2Mn22.8 | Ribbon | 0.2 | None | None | B12Co24Mn64 | 0.1
B24Co60.8Mn15.2 | Ribbon | 0.2 | None | None | B12Co34Mn54 | 0.1
B24Co68.4Mn7.6 | Ribbon | 0.2 | None | None | B12Co39Mn49 | 0.1
B24Co76Mn0 | Ribbon | 0.2 | None | None | B12Co44Mn44 | 0.1
B33Co40.2Mn26.8 | Ribbon | 0.2 | None | None | B12Co45Mn43 | 0.1
B33Co53.6Mn13.4 | Ribbon | 0.2 | None | None | B12Co48Mn40 | 0.1
B2Co84Nb14 | Ribbon | 0.2 | None | None | B12Co49Mn39 | 0.1
B5Co81Nb14 | Ribbon | 0.2 | None | None | B12Co52.8Mn35.2 | 0.1
B10Co77Nb13 | Ribbon | 0.2 | None | None | B12Co53Mn35 | 0.1
B6Co80Nb14 | Ribbon | 0.2 | None | None | B12Co57Mn31 | 0.1
B6Co84Nb10 | None | 0 | None | None | B12Co61.6Mn26.4 | 0.1
B6Co80Nb14 | Ribbon | 0.2 | None | None | B12Co61Mn27 | 0.1
B12Co80Nb8 | Ribbon | 0.2 | None | None | B12Co62Mn26 | 0.1
B34Co33Ni33 | Ribbon | 0.2 | None | None | B12Co68Mn20 | 0.1
B34Co66Ni0 | Ribbon | 0.2 | None | None | B12Co68Ti20 | 0.1
B7Co80P13 | Ribbon | 0.2 | None | None | B12Co68V20 | 0.1
B7.5Co77.5Si15 | Ribbon | 0.2 | None | None | B12Co70.4Mn17.6 | 0.1
B10Co75Si15 | Ribbon | 0.2 | None | None | B12Co70.5Mn17.5 | 0.1
B10Co77.5Si12.5 | Ribbon | 0.2 | None | None | B12Co70Mn18 | 0.1
B12.5Co77.5Si10 | Ribbon | 0.2 | None | None | B12Co78Si10 | 0.1
B12.5Co80Si7.5 | Ribbon | 0.2 | None | None | B12Co79Mn9 | 0.1
B15Co70Si15 | Ribbon | 0.2 | None | None | B12Co80Nb8 | 0.1
B15Co72.5Si12.5 | Ribbon | 0.2 | None | None | B12Cr10Fe78 | 0.1
B15Co75Si10 | Ribbon | 0.2 | None | None | B12Cr14Fe74 | 0.1
B15Co77.5Si7.5 | Ribbon | 0.2 | None | None | B12Cr15Fe73 | 0.1
B15Co80Si5 | Ribbon | 0.2 | None | None | B12Cr18Fe70 | 0.1
B20Co65Si15 | Ribbon | 0.2 | None | None | B12Cr20Fe68 | 0.1
B20Co67.5Si12.5 | Ribbon | 0.2 | None | None | B12Cr22Fe66 | 0.1
B20Co70Si10 | Ribbon | 0.2 | None | None | B12Cr24Fe64 | 0.1
B20Co72.5Si7.5 | Ribbon | 0.2 | None | None | B12Cr26Fe62 | 0.1
B20Co75Si5 | Ribbon | 0.2 | None | None | B12Cr5Fe83 | 0.1
B25Co62.5Si12.5 | Ribbon | 0.2 | None | None | B12Fe21Zr67 | 0.1
B25Co65Si10 | Ribbon | 0.2 | None | None | B12Fe68Mo20 | 0.1
B25Co67.5Si7.5 | Ribbon | 0.2 | None | None | B12Fe68Ni20 | 0.1
B25Co70Si5 | Ribbon | 0.2 | None | None | B12Fe70Mo18 | 0.1
B27.5Co65Si7.5 | Ribbon | 0.2 | None | None | B12Fe70Si18 | 0.1
B30Co65Si5 | Ribbon | 0.2 | None | None | B12Fe72Si16 | 0.1
B20Co62.5Si17.5 | None | 0 | None | None | B12Fe73Mo15 | 0.1
B20Co80Si0 | None | 0 | None | None | B12Fe73Ni15 | 0.1
B25Co75Si0 | None | 0 | None | None | B12Fe75Si13 | 0.1
B30Co70Si0 | None | 0 | None | None | B12Fe76Mo12 | 0.1
B5Co75Si20 | None | 0 | None | None | B12Fe77Si11 | 0.1
B10Co70Si20 | None | 0 | None | None | B12Fe78Mo10 | 0.1
B10Co80Si10 | None | 0 | None | None | B12Fe78Ni10 | 0.1
B10Co82Si8 | None | 0 | None | None | B12Fe78Si10 | 0.1
B10Co85Si5 | None | 0 | None | None | B12Fe78V10 | 0.1
B12.5Co80.5Si7 | None | 0 | None | None | B12Fe78Zr10 | 0.1
B14Co82Si4 | None | 0 | None | None | B12Fe79P9 | 0.1
B15Co65Si20 | None | 0 | None | None | B12Fe80Ge8 | 0.1
B15Co85Si0 | None | 0 | None | None | B12Fe80Mo8 | 0.1
B20Co60Si20 | None | 0 | None | None | B12Fe80P8 | 0.1
B22.5Co60Si17.5 | None | 0 | None | None | B12Fe80Si8 | 0.1
B12Co78Si10 | Ribbon | 0.2 | None | None | B12Fe80Zr8 | 0.1
B15Co72.5Si12.5 | Ribbon | 0.2 | None | None | B12Fe81Hf7 | 0.1
B10Co75Si15 | Ribbon | 0.2 | None | None | B12Fe81Mo7 | 0.1
B12.5Co75Si12.5 | Ribbon | 0.2 | None | None | B12Fe81Nb7 | 0.1
B17.5Co75Si7.5 | Ribbon | 0.2 | None | None | B12Fe81P7 | 0.1
B20Co75Si5 | Ribbon | 0.2 | None | None | B12Fe81W7 | 0.1
B11Co78Si11 | Ribbon | 0.2 | None | None | B12Fe81Zr7 | 0.1
B13.5Co73Si13.5 | Ribbon | 0.2 | None | None | B12Fe82Nd6 | 0.1
B14.75Co70.5Si14.75 | Ribbon | 0.2 | None | None | B12Fe82P6 | 0.1
B16Co68Si16 | Ribbon | 0.2 | None | None | B12Fe82Si6 | 0.1
B14Co80Si6 | Ribbon | 0.2 | None | None | B12Fe83Mo5 | 0.1
B10Co20Ti70 | Ribbon | 0.2 | None | None | B12Fe83Nb5 | 0.1
B18Co66Ti16 | Ribbon | 0.2 | None | None | B12Fe83P5 | 0.1
B18Co70Ti12 | Ribbon | 0.2 | None | None | B12Fe83Si5 | 0.1
B18Co74Ti8 | Ribbon | 0.2 | None | None | B12Fe83V5 | 0.1
B18Co78Ti4 | Ribbon | 0.2 | None | None | B12Fe84Si4 | 0.1
B20Co64Ti16 | Ribbon | 0.2 | None | None | B12Mo71Si17 | 0.1
B20Co68Ti12 | Ribbon | 0.2 | None | None | B12Mo78Si10 | 0.1
B20Co72Ti8 | Ribbon | 0.2 | None | None | B12Ni72Si16 | 0.1
B20Co76Ti4 | Ribbon | 0.2 | None | None | B12Ni74P14 | 0.1
B20Co80Ti0 | Ribbon | 0.2 | None | None | B12Ni76Si12 | 0.1
B22Co62Ti16 | Ribbon | 0.2 | None | None | B12Ni78Si10 | 0.1
B22Co66Ti12 | Ribbon | 0.2 | None | None | B12Ni81.5P6.5 | 0.1
B22Co70Ti8 | Ribbon | 0.2 | None | None | B13.5Co73Si13.5 | 0.1
B22Co74Ti4 | Ribbon | 0.2 | None | None | B13.5Co76.5Ti10 | 0.1
B24Co64Ti12 | Ribbon | 0.2 | None | None | B13.5Co76.5V10 | 0.1
B24Co68Ti8 | Ribbon | 0.2 | None | None | B13C7Fe80 | 0.1
B24Co72Ti4 | Ribbon | 0.2 | None | None | B13Co71Zr16 | 0.1
B12Co68Ti20 | Ribbon | 0.2 | None | None | B13Cu0.5Fe86.5 | 0.1
B12.75Co72.25Ti15 | Ribbon | 0.2 | None | None | B13Fe72Zr15 | 0.1
B13.5Co76.5Ti10 | Ribbon | 0.2 | None | None | B13Fe75Si12 | 0.1
B11.25Co63.75V25 | Ribbon | 0.2 | None | None | B13Fe75Zr12 | 0.1
B12Co68V20 | Ribbon | 0.2 | None | None | B13Fe77P10 | 0.1
B12.75Co72.25V15 | Ribbon | 0.2 | None | None | B13Fe79P8 | 0.1
B13.5Co76.5V10 | Ribbon | 0.2 | None | None | B13Fe80P7 | 0.1
B14.25Co80.75V5 | Ribbon | 0.2 | None | None | B13Fe82Si5 | 0.1
B40Co40Y20 | Ribbon | 0.2 | None | None | B13Fe82Zr5 | 0.1
B0Co90Zr10 | Ribbon | 0.2 | None | None | B13Fe83Si4 | 0.1
B2Co88Zr10 | Ribbon | 0.2 | None | None | B13Fe84Si3 | 0.1
B5Co85Zr10 | Ribbon | 0.2 | None | None | B13Ni72Si15 | 0.1
B0Co90Zr10 | Ribbon | 0.2 | None | None | B14.25Co80.75V5 | 0.1
B2Co82Zr16 | Ribbon | 0.2 | None | None | B14.4Cr6.6Fe79 | 0.1
B4Co86Zr10 | Ribbon | 0.2 | None | None | B14.5Fe78Si7.5 | 0.1
B7Co77Zr16 | Ribbon | 0.2 | None | None | B14.5Fe81.5Si4 | 0.1
B10Co74Zr16 | Ribbon | 0.2 | None | None | B14.75Co70.5Si14.75 | 0.1
B10Co80Zr10 | Ribbon | 0.2 | None | None | B14.8Ni81.5P3.7 | 0.1
B13Co71Zr16 | Ribbon | 0.2 | None | None | B14C3Fe83 | 0.1
B16Co68Zr16 | Ribbon | 0.2 | None | None | B14C5Fe81 | 0.1
B16Co74Zr10 | Ribbon | 0.2 | None | None | B14C5Ni81 | 0.1
B20Co70Zr10 | Ribbon | 0.2 | None | None | B14C7Fe79 | 0.1
B25Co65Zr10 | Ribbon | 0.2 | None | None | B14Co80Si6 | 0.1
B2Co82Zr16 | None | 0 | None | None | B14Cr10Fe76 | 0.1
B0Co91Zr9 | Ribbon | 0.2 | None | None | B14Cr14Fe72 | 0.1
B2Co91Zr7 | Ribbon | 0.2 | None | None | B14Cr15Fe71 | 0.1
B20Cr5Fe75 | Ribbon | 0.2 | None | None | B14Cr20Fe66 | 0.1
B20Cr10Fe70 | Ribbon | 0.2 | None | None | B14Cr24Fe62 | 0.1
B15Cr0Fe85 | Ribbon | 0.2 | None | None | B14Cr26Fe60 | 0.1
B15Cr2.5Fe82.5 | Ribbon | 0.2 | None | None | B14Cr5Fe81 | 0.1
B15Cr4Fe81 | Ribbon | 0.2 | None | None | B14Cr7Fe79 | 0.1
B15Cr7Fe78 | Ribbon | 0.2 | None | None | B14Cu0.5Fe85.5 | 0.1
B15Cr9Fe76 | Ribbon | 0.2 | None | None | B14Fe20Mn66 | 0.1
B15Cr10Fe75 | Ribbon | 0.2 | None | None | B14Fe43Ni43 | 0.1
B15Cr12Fe73 | Ribbon | 0.2 | None | None | B14Fe61Ni25 | 0.1
B20Cr0Fe80 | Ribbon | 0.2 | None | None | B14Fe66Mo20 | 0.1
B20Cr8Fe72 | Ribbon | 0.2 | None | None | B14Fe66Ni20 | 0.1
B20Cr10Fe70 | Ribbon | 0.2 | None | None | B14Fe71Mn15 | 0.1
B20Cr20Fe60 | Ribbon | 0.2 | None | None | B14Fe71Mo15 | 0.1
B20Cr25Fe55 | Ribbon | 0.2 | None | None | B14Fe71Ni15 | 0.1
B20Cr30Fe50 | Ribbon | 0.2 | None | None | B14Fe71V15 | 0.1
B20Cr35Fe45 | Ribbon | 0.2 | None | None | B14Fe74Mo12 | 0.1
B20Cr40Fe40 | Ribbon | 0.2 | None | None | B14Fe76Mn10 | 0.1
B20Cr0Fe80 | Ribbon | 0.2 | None | None | B14Fe76Mo10 | 0.1
B20Cr5Fe75 | Ribbon | 0.2 | None | None | B14Fe76Ni10 | 0.1
B15Cr11Fe74 | Ribbon | 0.2 | None | None | B14Fe76V10 | 0.1
B15Cr25Fe60 | Ribbon | 0.2 | None | None | B14Fe78Mo8 | 0.1
B20Cr5Fe75 | Ribbon | 0.2 | None | None | B14Fe78Si8 | 0.1
B20Cr10Fe70 | Ribbon | 0.2 | None | None | B14Fe78Zr8 | 0.1
B9Cr0Fe91 | Ribbon | 0.2 | None | None | B14Fe79P7 | 0.1
B9Cr85Fe6 | Ribbon | 0.2 | None | None | B14Fe79Si7 | 0.1
B17Cr2.5Fe80.5 | Ribbon | 0.2 | None | None | B14Fe79V7 | 0.1
B25Cr0Fe75 | Ribbon | 0.2 | None | None | B14Fe79W7 | 0.1
B25Cr70Fe5 | Ribbon | 0.2 | None | None | B14Fe80P6 | 0.1
B2Cr8Fe90 | Ribbon | 0.2 | None | None | B14Fe80Zr6 | 0.1
B2Cr10Fe88 | Ribbon | 0.2 | None | None | B14Fe81Mn5 | 0.1
B4Cr8Fe88 | Ribbon | 0.2 | None | None | B14Fe81Mo5 | 0.1
B4Cr10Fe86 | Ribbon | 0.2 | None | None | B14Fe81Ni5 | 0.1
B6Cr8Fe86 | Ribbon | 0.2 | None | None | B14Fe81P5 | 0.1
B6Cr10Fe84 | Ribbon | 0.2 | None | None | B14Fe81V5 | 0.1
B8Cr8Fe84 | Ribbon | 0.2 | None | None | B14Fe82Si4 | 0.1
B8Cr10Fe82 | Ribbon | 0.2 | None | None | B14Fe83Mn3 | 0.1
B10Cr24Fe66 | Ribbon | 0.2 | None | None | B14Fe83Ni3 | 0.1
B10Cr26Fe64 | Ribbon | 0.2 | None | None | B14Fe83P3 | 0.1
B12Cr5Fe83 | Ribbon | 0.2 | None | None | B14Fe83Si3 | 0.1
B12Cr10Fe78 | Ribbon | 0.2 | None | None | B14Fe84Si2 | 0.1
B12Cr14Fe74 | Ribbon | 0.2 | None | None | B14Fe85Mn1 | 0.1
B12Cr15Fe73 | Ribbon | 0.2 | None | None | B14Fe85Ni1 | 0.1
B12Cr18Fe70 | Ribbon | 0.2 | None | None | B14Ni70Si16 | 0.1
B12Cr20Fe68 | Ribbon | 0.2 | None | None | B14Ni72Si14 | 0.1
B12Cr22Fe66 | Ribbon | 0.2 | None | None | B14Ni76Si10 | 0.1
B12Cr24Fe64 | Ribbon | 0.2 | None | None | B14Ni78Si8 | 0.1
B14Cr5Fe81 | Ribbon | 0.2 | None | None | B15C5Fe80 | 0.1
B14Cr10Fe76 | Ribbon | 0.2 | None | None | B15Co70Si15 | 0.1
B14Cr14Fe72 | Ribbon | 0.2 | None | None | B15Co72.5Si12.5 | 0.1
B14Cr15Fe71 | Ribbon | 0.2 | None | None | B15Co75Si10 | 0.1
B14Cr20Fe66 | Ribbon | 0.2 | None | None | B15Co77.5Si7.5 | 0.1
B14Cr24Fe62 | Ribbon | 0.2 | None | None | B15Co80Si5 | 0.1
B16Cr5Fe79 | Ribbon | 0.2 | None | None | B15Cr10Fe75 | 0.1
B16Cr10Fe74 | Ribbon | 0.2 | None | None | B15Cr11Fe74 | 0.1
B16Cr14Fe70 | Ribbon | 0.2 | None | None | B15Cr12Fe73 | 0.1
B16Cr20Fe64 | Ribbon | 0.2 | None | None | B15Cr15Fe70 | 0.1
B18Cr5Fe77 | Ribbon | 0.2 | None | None | B15Cr2.5Fe82.5 | 0.1
B18Cr10Fe72 | Ribbon | 0.2 | None | None | B15Cr20Fe65 | 0.1
B18Cr14Fe68 | Ribbon | 0.2 | None | None | B15Cr25Fe60 | 0.1
B18Cr20Fe62 | Ribbon | 0.2 | None | None | B15Cr30Fe55 | 0.1
B20Cr5Fe75 | Ribbon | 0.2 | None | None | B15Cr4Fe81 | 0.1
B20Cr10Fe70 | Ribbon | 0.2 | None | None | B15Cr5Fe80 | 0.1
B20Cr20Fe60 | Ribbon | 0.2 | None | None | B15Cr7Fe78 | 0.1
B8Cr18Fe74 | None | 0 | None | None | B15Cr9Fe76 | 0.1
B8Cr20Fe72 | None | 0 | None | None | B15Fe67.5Si17.5 | 0.1
B8Cr22Fe70 | None | 0 | None | None | B15Fe70Si15 | 0.1
B8Cr24Fe68 | None | 0 | None | None | B15Fe72.5Si12.5 | 0.1
B8Cr26Fe66 | None | 0 | None | None | B15Fe72Si13 | 0.1
B10Cr5Fe85 | None | 0 | None | None | B15Fe74.5Si10.5 | 0.1
B10Cr8Fe82 | None | 0 | None | None | B15Fe75.3Si9.7 | 0.1
B10Cr10Fe80 | None | 0 | None | None | B15Fe75Si10 | 0.1
B10Cr12Fe78 | None | 0 | None | None | B15Fe75Zr10 | 0.1
B10Cr14Fe76 | None | 0 | None | None | B15Fe77.5Si7.5 | 0.1
B10Cr15Fe75 | None | 0 | None | None | B15Fe77P8 | 0.1
B10Cr18Fe72 | None | 0 | None | None | B15Fe78Si7 | 0.1
B10Cr20Fe70 | None | 0 | None | None | B15Fe78Zr7 | 0.1
B10Cr22Fe68 | None | 0 | None | None | B15Fe79P6 | 0.1
B2Cr12Fe86 | None | 0 | None | None | B15Fe79Zr6 | 0.1
B2Cr14Fe84 | None | 0 | None | None | B15Fe80Ge5 | 0.1
B2Cr16Fe82 | None | 0 | None | None | B15Fe80P5 | 0.1
B2Cr20Fe78 | None | 0 | None | None | B15Fe80Si5 | 0.1
B4Cr5Fe91 | None | 0 | None | None | B15Fe80Zr5 | 0.1
B4Cr12Fe84 | None | 0 | None | None | B15Fe81Si4 | 0.1
B4Cr14Fe82 | None | 0 | None | None | B15Fe82Nd3 | 0.1
B4Cr15Fe81 | None | 0 | None | None | B15Fe82Si3 | 0.1
B4Cr16Fe80 | None | 0 | None | None | B15Fe82Zr3 | 0.1
B4Cr20Fe76 | None | 0 | None | None | B15Fe83Si2 | 0.1
B6Cr5Fe89 | None | 0 | None | None | B15Fe83Zr2 | 0.1
B6Cr12Fe82 | None | 0 | None | None | B15Fe84Si1 | 0.1
B6Cr14Fe80 | None | 0 | None | None | B15Mo70Si15 | 0.1
B6Cr15Fe79 | None | 0 | None | None | B15Mo75Si10 | 0.1
B6Cr16Fe78 | None | 0 | None | None | B15Ni75Si10 | 0.1
B6Cr18Fe76 | None | 0 | None | None | B16.5Fe61.5Ni22 | 0.1
B6Cr20Fe74 | None | 0 | None | None | B16.5Fe82Sn1.5 | 0.1
B6Cr22Fe72 | None | 0 | None | None | B16.7Ni81.5P1.8 | 0.1
B6Cr24Fe70 | None | 0 | None | None | B16C10Ni74 | 0.1
B6Cr26Fe68 | None | 0 | None | None | B16C12Co72 | 0.1
B8Cr5Fe87 | None | 0 | None | None | B16C2Ni82 | 0.1
B8Cr12Fe80 | None | 0 | None | None | B16C3Fe81 | 0.1
B8Cr14Fe78 | None | 0 | None | None | B16C4Co80 | 0.1
B8Cr15Fe77 | None | 0 | None | None | B16C4Fe80 | 0.1
B8Cr16Fe76 | None | 0 | None | None | B16C4Ni80 | 0.1
B19Cr0Fe81 | Ribbon | 0.2 | None | None | B16C6Ni78 | 0.1
B20Cr5Fe75 | Ribbon | 0.2 | None | None | B16C8Co76 | 0.1
B15Cr5Fe80 | Ribbon | 0.2 | None | None | B16C8Ni76 | 0.1
B15Cr10Fe75 | Ribbon | 0.2 | None | None | B16Co17Mn67 | 0.1
B15Cr15Fe70 | Ribbon | 0.2 | None | None | B16Co20Mn64 | 0.1
B15Cr20Fe65 | Ribbon | 0.2 | None | None | B16Co21Mn63 | 0.1
B15Cr25Fe60 | Ribbon | 0.2 | None | None | B16Co24.5Mn59.5 | 0.1
B15Cr30Fe55 | Ribbon | 0.2 | None | None | B16Co25Mn59 | 0.1
B20Cr1Fe79 | Ribbon | 0.2 | None | None | B16Co27Mn57 | 0.1
B20Cr2.5Fe77.5 | Ribbon | 0.2 | None | None | B16Co33Mn51 | 0.1
B20Cr4Fe76 | Ribbon | 0.2 | None | None | B16Co35Mn49 | 0.1
B20Cr8Fe72 | Ribbon | 0.2 | None | None | B16Co42Mn42 | 0.1
B18Cr5Fe77 | Ribbon | 0.2 | None | None | B16Co43.5Mn40.5 | 0.1
B19Cr0Fe81 | Ribbon | 0.2 | None | None | B16Co49Mn35 | 0.1
B14.4Cr6.6Fe79 | Ribbon | 0.2 | None | None | B16Co50.4Mn33.6 | 0.1
B11Cr27Fe62 | Ribbon | 0.2 | None | None | B16Co50.5Mn33.5 | 0.1
B12Cr26Fe62 | Ribbon | 0.2 | None | None | B16Co50Mn34 | 0.1
B14Cr26Fe60 | Ribbon | 0.2 | None | None | B16Co54.5Mn29.5 | 0.1
B17.5Cr25Fe57.5 | Ribbon | 0.2 | None | None | B16Co58.8Mn25.2 | 0.1
B19.5Cr24.5Fe56 | Ribbon | 0.2 | None | None | B16Co59Mn25 | 0.1
B21Cr24Fe55 | Ribbon | 0.2 | None | None | B16Co65.5Mn18.5 | 0.1
B20Cr4Fe76 | Ribbon | 0.2 | None | None | B16Co65Mn19 | 0.1
B20Cr6Fe74 | Ribbon | 0.2 | None | None | B16Co67.2Mn16.8 | 0.1
B20Cr8Fe72 | Ribbon | 0.2 | None | None | B16Co67Mn17 | 0.1
B20Cr10Fe70 | Ribbon | 0.2 | None | None | B16Co68Si16 | 0.1
B20Cr15Fe65 | Ribbon | 0.2 | None | None | B16Co68Zr16 | 0.1
B14Cr0Fe86 | Ribbon | 0.2 | None | None | B16Co74Zr10 | 0.1
B14Cr7Fe79 | Ribbon | 0.2 | None | None | B16Co75.6Mn8.4 | 0.1
B15Cr7Fe78 | Ribbon | 0.2 | None | None | B16Co75Mn9 | 0.1
B16Cr7Fe77 | Ribbon | 0.2 | None | None | B16Co76Mn8 | 0.1
B20Cr10Ni70 | Ribbon | 0.2 | None | None | B16Cr10Fe74 | 0.1
B20Cr20Ni60 | Ribbon | 0.2 | None | None | B16Cr14Fe70 | 0.1
B20Cr25Ni55 | Ribbon | 0.2 | None | None | B16Cr20Fe64 | 0.1
B20Cr30Ni50 | Ribbon | 0.2 | None | None | B16Cr5Fe79 | 0.1
B13Cu0Fe87 | Ribbon | 0.2 | None | None | B16Cr7Fe77 | 0.1
B13Cu0.5Fe86.5 | Ribbon | 0.2 | None | None | B16Cu0.5Fe83.5 | 0.1
B14Cu0Fe86 | Ribbon | 0.2 | None | None | B16Fe25Ni59 | 0.1
B14Cu0.5Fe85.5 | Ribbon | 0.2 | None | None | B16Fe33.5Ni50.5 | 0.1
B16Cu0Fe84 | Ribbon | 0.2 | None | None | B16Fe33.6Nd50.4 | 0.1
B16Cu0.5Fe83.5 | Ribbon | 0.2 | None | None | B16Fe42Nd42 | 0.1
B18Cu0Fe82 | Ribbon | 0.2 | None | None | B16Fe42Ni42 | 0.1
B18Cu0.5Fe81.5 | Ribbon | 0.2 | None | None | B16Fe50.4Nd33.6 | 0.1
B20Cu0Fe80 | Ribbon | 0.2 | None | None | B16Fe56.3Nd27.7 | 0.1
B20Cu0.5Fe79.5 | Ribbon | 0.2 | None | None | B16Fe59Ni25 | 0.1
B14Cu1Fe85 | None | 0 | None | None | B16Fe64Mo20 | 0.1
B14Cu3Fe83 | None | 0 | None | None | B16Fe64Ni20 | 0.1
B14Cu5Fe81 | None | 0 | None | None | B16Fe67.2Nd16.8 | 0.1
B14Cu10Fe76 | None | 0 | None | None | B16Fe69Mo15 | 0.1
B16Cu1Fe83 | None | 0 | None | None | B16Fe69Ni15 | 0.1
B16Cu3Fe81 | None | 0 | None | None | B16Fe69V15 | 0.1
B16Cu5Fe79 | None | 0 | None | None | B16Fe74.8Nd9.2 | 0.1
B16Cu10Fe74 | None | 0 | None | None | B16Fe74Mn10 | 0.1
B16Cu15Fe69 | None | 0 | None | None | B16Fe74Ni10 | 0.1
B18Cu1Fe81 | None | 0 | None | None | B16Fe74Si10 | 0.1
B18Cu5Fe77 | None | 0 | None | None | B16Fe74V10 | 0.1
B18Cu10Fe72 | None | 0 | None | None | B16Fe76Ho8 | 0.1
B18Cu15Fe67 | None | 0 | None | None | B16Fe76Mo8 | 0.1
B18Cu20Fe62 | None | 0 | None | None | B16Fe77Hf7 | 0.1
B20Cu1Fe79 | None | 0 | None | None | B16Fe77Nb7 | 0.1
B20Cu5Fe75 | None | 0 | None | None | B16Fe77Zr7 | 0.1
B20Cu10Fe70 | None | 0 | None | None | B16Fe78Zr6 | 0.1
B4Cu1Fe95 | None | 0 | None | None | B16Fe79Mo5 | 0.1
B4Cu5Fe91 | None | 0 | None | None | B16Fe79Ni5 | 0.1
B4Cu10Fe86 | None | 0 | None | None | B16Fe79P5 | 0.1
B6Cu1Fe93 | None | 0 | None | None | B16Fe79V5 | 0.1
B6Cu3Fe91 | None | 0 | None | None | B16Fe80.64Ti3.36 | 0.1
B6Cu5Fe89 | None | 0 | None | None | B16Fe80Ho4 | 0.1
B6Cu10Fe84 | None | 0 | None | None | B16Fe80P4 | 0.1
B6Cu15Fe79 | None | 0 | None | None | B16Fe80Zr4 | 0.1
B8Cu1Fe91 | None | 0 | None | None | B16Fe81La3 | 0.1
B8Cu3Fe89 | None | 0 | None | None | B16Fe81Mn3 | 0.1
B8Cu5Fe87 | None | 0 | None | None | B16Fe81Ni3 | 0.1
B8Cu10Fe82 | None | 0 | None | None | B16Fe81P3 | 0.1
B8Cu15Fe77 | None | 0 | None | None | B16Fe82Ho2 | 0.1
B10Cu1Fe89 | None | 0 | None | None | B16Fe82Si2 | 0.1
B10Cu3Fe87 | None | 0 | None | None | B16Fe83.2Ti0.8 | 0.1
B10Cu5Fe85 | None | 0 | None | None | B16Fe83Mn1 | 0.1
B10Cu10Fe80 | None | 0 | None | None | B16Fe83Ni1 | 0.1
B10Cu15Fe75 | None | 0 | None | None | B16Fe83Si1 | 0.1
B12Cu1Fe87 | None | 0 | None | None | B16Ni24Zr60 | 0.1
B12Cu3Fe85 | None | 0 | None | None | B16Ni28Zr56 | 0.1
B12Cu5Fe83 | None | 0 | None | None | B16Ni72Si12 | 0.1
B12Cu10Fe78 | None | 0 | None | None | B17.5Co75Si7.5 | 0.1
B12Cu15Fe73 | None | 0 | None | None | B17.5Cr25Fe57.5 | 0.1
B12Cu20Fe68 | None | 0 | None | None | B17.5Fe21Ni61.5 | 0.1
B14Cu15Fe71 | None | 0 | None | None | B17.5Fe41.5Ni41 | 0.1
B14Cu20Fe66 | None | 0 | None | None | B17.5Fe61.875Nd20.625 | 0.1
B16Cu20Fe64 | None | 0 | None | None | B17.5Fe66Nd16.5 | 0.1
B17Cu1.5Fe81.5 | Ribbon | 0.2 | None | None | B17.5Fe67.5Si15 | 0.1
B19Cu0Fe81 | Ribbon | 0.2 | None | None | B17.5Fe70.125Nd12.375 | 0.1
B17Cu3Ni80 | Ribbon | 0.2 | None | None | B17.5Fe70Si12.5 | 0.1
B1Cu30Zr69 | Ribbon | 0.2 | None | None | B17.5Fe72.5Si10 | 0.1
B1Cu40Zr59 | Ribbon | 0.2 | None | None | B17.5Fe73Si9.5 | 0.1
B1Cu50Zr49 | Ribbon | 0.2 | None | None | B17.5Fe74.25Nd8.25 | 0.1
B1Cu60Zr39 | Ribbon | 0.2 | None | None | B17.5Fe75Si7.5 | 0.1
B1Cu70Zr29 | Ribbon | 0.2 | None | None | B17.5Fe77.5Si5 | 0.1
B2.5Cu20Zr77.5 | Ribbon | 0.2 | None | None | B17.5Fe78.375Nd4.125 | 0.1
B2.5Cu25Zr72.5 | Ribbon | 0.2 | None | None | B17.5Fe80Si2.5 | 0.1
B2.5Cu30Zr67.5 | Ribbon | 0.2 | None | None | B17.5Mo70Si12.5 | 0.1
B2.5Cu35Zr62.5 | Ribbon | 0.2 | None | None | B17.5Ni75Si7.5 | 0.1
B2.5Cu40Zr57.5 | Ribbon | 0.2 | None | None | B17.8Fe74.9Si7.3 | 0.1
B2.5Cu45Zr52.5 | Ribbon | 0.2 | None | None | B17C3Fe80 | 0.1
B2.5Cu50Zr47.5 | Ribbon | 0.2 | None | None | B17C5Fe78 | 0.1
B2.5Cu55Zr42.5 | Ribbon | 0.2 | None | None | B17Co10Fe73 | 0.1
B2.5Cu60Zr37.5 | Ribbon | 0.2 | None | None | B17Co11.5Fe71.5 | 0.1
B2.5Cu65Zr32.5 | Ribbon | 0.2 | None | None | B17Co16.5Fe66.5 | 0.1
B2.5Cu70Zr27.5 | Ribbon | 0.2 | None | None | B17Co19Fe64 | 0.1
B2.5Cu80Zr17.5 | Ribbon | 0.2 | None | None | B17Co1Fe82 | 0.1
B5Cu15Zr80 | Ribbon | 0.2 | None | None | B17Co22Fe61 | 0.1
B5Cu20Zr75 | Ribbon | 0.2 | None | None | B17Co25Fe58 | 0.1
B5Cu25Zr70 | Ribbon | 0.2 | None | None | B17Co2Fe81 | 0.1
B5Cu30Zr65 | Ribbon | 0.2 | None | None | B17Co33Fe50 | 0.1
B5Cu35Zr60 | Ribbon | 0.2 | None | None | B17Co3Fe80 | 0.1
B5Cu40Zr55 | Ribbon | 0.2 | None | None | B17Co41.5Fe41.5 | 0.1
B5Cu45Zr50 | Ribbon | 0.2 | None | None | B17Co4Fe79 | 0.1
B5Cu50Zr45 | Ribbon | 0.2 | None | None | B17Co54Fe29 | 0.1
B5Cu55Zr40 | Ribbon | 0.2 | None | None | B17Co62Fe21 | 0.1
B5Cu60Zr35 | Ribbon | 0.2 | None | None | B17Co66.5Fe16.5 | 0.1
B5Cu65Zr30 | Ribbon | 0.2 | None | None | B17Co6Fe77 | 0.1
B5Cu70Zr25 | Ribbon | 0.2 | None | None | B17Co7.5Fe75.5 | 0.1
B7.5Cu25Zr67.5 | Ribbon | 0.2 | None | None | B17Co75Fe8 | 0.1
B7.5Cu30Zr62.5 | Ribbon | 0.2 | None | None | B17Co77Fe6 | 0.1
B7.5Cu35Zr57.5 | Ribbon | 0.2 | None | None | B17Cr2.5Fe80.5 | 0.1
B7.5Cu50Zr42.5 | Ribbon | 0.2 | None | None | B17Cu1.5Fe81.5 | 0.1
B7.5Cu55Zr37.5 | Ribbon | 0.2 | None | None | B17Cu3Ni80 | 0.1
B10Cu25Zr65 | Ribbon | 0.2 | None | None | B17Fe20Zr63 | 0.1
B10Cu30Zr60 | Ribbon | 0.2 | None | None | B17Fe21Ni62 | 0.1
B10Cu35Zr55 | Ribbon | 0.2 | None | None | B17Fe23Ni60 | 0.1
B1Cu75Zr24 | None | 0 | None | None | B17Fe24Ni59 | 0.1
B2.5Cu75Zr22.5 | None | 0 | None | None | B17Fe32.5Ni50.5 | 0.1
B7.5Cu15Zr77.5 | None | 0 | None | None | B17Fe33Ni50 | 0.1
B1Cu20Zr79 | None | 0 | None | None | B17Fe41Ni42 | 0.1
B17Fe73Ga10 | Ribbon | 0.2 | None | None | B17Fe43Ni40 | 0.1
B17Fe75Ga8 | Ribbon | 0.2 | None | None | B17Fe48Ni35 | 0.1
B17Fe77Ga6 | Ribbon | 0.2 | None | None | B17Fe50Ni33 | 0.1
B17Fe79Ga4 | Ribbon | 0.2 | None | None | B17Fe53Ni30 | 0.1
B17Fe81Ga2 | Ribbon | 0.2 | None | None | B17Fe54Ni29 | 0.1
B10Fe80Ge10 | Ribbon | 0.2 | None | None | B17Fe63Ni20 | 0.1
B12Fe80Ge8 | Ribbon | 0.2 | None | None | B17Fe66.4Ni16.6 | 0.1
B15Fe80Ge5 | Ribbon | 0.2 | None | None | B17Fe70Si13 | 0.1
B18Fe80Ge2 | Ribbon | 0.2 | None | None | B17Fe73Ga10 | 0.1
B18Fe80Ge2 | Ribbon | 0.2 | None | None | B17Fe73Ni10 | 0.1
B19Fe81Ge0 | Ribbon | 0.2 | None | None | B17Fe75Ga8 | 0.1
B4Fe89Hf7 | Ribbon | 0.2 | None | None | B17Fe75Zr8 | 0.1
B2Fe91Hf7 | Ribbon | 0.2 | None | None | B17Fe77Ga6 | 0.1
B4Fe89Hf7 | Ribbon | 0.2 | None | None | B17Fe77P6 | 0.1
B6Fe87Hf7 | Ribbon | 0.2 | None | None | B17Fe78Zr5 | 0.1
B8Fe85Hf7 | Ribbon | 0.2 | None | None | B17Fe79.5Si3.5 | 0.1
B12Fe81Hf7 | Ribbon | 0.2 | None | None | B17Fe79Ga4 | 0.1
B14Fe86Hf0 | Ribbon | 0.2 | None | None | B17Fe79P4 | 0.1
B16Fe77Hf7 | Ribbon | 0.2 | None | None | B17Fe7Ni76 | 0.1
B4Fe89Hf7 | Ribbon | 0.2 | None | None | B17Fe80.5Mn2.5 | 0.1
B16Fe76Ho8 | Ribbon | 0.2 | None | None | B17Fe80.5Mo2.5 | 0.1
B16Fe80Ho4 | Ribbon | 0.2 | None | None | B17Fe80.5Ni2.5 | 0.1
B16Fe82Ho2 | Ribbon | 0.2 | None | None | B17Fe80.5W2.5 | 0.1
B16Fe84Ho0 | Ribbon | 0.2 | None | None | B17Fe80Nb3 | 0.1
B16Fe81La3 | Ribbon | 0.2 | None | None | B17Fe80Ni3 | 0.1
B20Fe60Mn20 | Ribbon | 0.2 | None | None | B17Fe80Si3 | 0.1
B20Fe62Mn18 | Ribbon | 0.2 | None | None | B17Fe80Zr3 | 0.1
B20Fe64Mn16 | Ribbon | 0.2 | None | None | B17Fe81Ga2 | 0.1
B20Fe66Mn14 | Ribbon | 0.2 | None | None | B17Fe82Si1 | 0.1
B20Fe70Mn10 | Ribbon | 0.2 | None | None | B17Mo12.5Ni70.5 | 0.1
B20Fe72Mn8 | Ribbon | 0.2 | None | None | B17Mo14.5Ni68.5 | 0.1
B20Fe74Mn6 | Ribbon | 0.2 | None | None | B17Mo16.5Ni66.5 | 0.1
B20Fe76Mn4 | Ribbon | 0.2 | None | None | B17Mo73Si10 | 0.1
B20Fe78Mn2 | Ribbon | 0.2 | None | None | B17Mo75Si8 | 0.1
B20Fe80Mn0 | Ribbon | 0.2 | None | None | B17Nb10Ni73 | 0.1
B9Fe6Mn85 | Ribbon | 0.2 | None | None | B17Nb11.5Ni71.5 | 0.1
B9Fe91Mn0 | Ribbon | 0.2 | None | None | B17Nb16.5Ni66.5 | 0.1
B17Fe80.5Mn2.5 | Ribbon | 0.2 | None | None | B17Nb5Ni78 | 0.1
B25Fe5Mn70 | Ribbon | 0.2 | None | None | B17Nb8Ni75 | 0.1
B25Fe75Mn0 | Ribbon | 0.2 | None | None | B17Ni66.5W16.5 | 0.1
B14Fe20Mn66 | Ribbon | 0.2 | None | None | B17Ni68.5W14.5 | 0.1
B14Fe71Mn15 | Ribbon | 0.2 | None | None | B17Ni68Si15 | 0.1
B14Fe76Mn10 | Ribbon | 0.2 | None | None | B17Ni69Si14 | 0.1
B14Fe81Mn5 | Ribbon | 0.2 | None | None | B17Ni70.5W12.5 | 0.1
B14Fe83Mn3 | Ribbon | 0.2 | None | None | B17Ni70Ta13 | 0.1
B14Fe85Mn1 | Ribbon | 0.2 | None | None | B17Ni71Ta12 | 0.1
B16Fe74Mn10 | Ribbon | 0.2 | None | None | B17Ni73Si10 | 0.1
B16Fe81Mn3 | Ribbon | 0.2 | None | None | B17Ni73Ta10 | 0.1
B16Fe83Mn1 | Ribbon | 0.2 | None | None | B17Ni73Zr10 | 0.1
B10Fe20Mn70 | None | 0 | None | None | B17Ni75W8 | 0.1
B10Fe75Mn15 | None | 0 | None | None | B17Ni76Si7 | 0.1
B10Fe80Mn10 | None | 0 | None | None | B17Ni78Zr5 | 0.1
B10Fe85Mn5 | None | 0 | None | None | B17Ni80Si3 | 0.1
B10Fe87Mn3 | None | 0 | None | None | B17Ni81.5P1.5 | 0.1
B10Fe89Mn1 | None | 0 | None | None | B18.2Ni78Ti3.8 | 0.1
B12Fe20Mn68 | None | 0 | None | None | B18.5Fe31.5Nd50 | 0.1
B12Fe73Mn15 | None | 0 | None | None | B18.5Fe51.5Nd30 | 0.1
B12Fe78Mn10 | None | 0 | None | None | B18.5Fe61.5Nd20 | 0.1
B12Fe83Mn5 | None | 0 | None | None | B18.5Fe69.5Nd12 | 0.1
B12Fe85Mn3 | None | 0 | None | None | B18.5Fe75.5Nd6 | 0.1
B12Fe87Mn1 | None | 0 | None | None | B18.5Fe77Nd4.5 | 0.1
B4Fe91Mn5 | None | 0 | None | None | B18.5Fe78.5Nd3 | 0.1
B4Fe93Mn3 | None | 0 | None | None | B18C12Ni70 | 0.1
B4Fe95Mn1 | None | 0 | None | None | B18C16Ni66 | 0.1
B6Fe79Mn15 | None | 0 | None | None | B18C2Fe80 | 0.1
B6Fe84Mn10 | None | 0 | None | None | B18C3Fe79 | 0.1
B6Fe89Mn5 | None | 0 | None | None | B18Co66Ti16 | 0.1
B6Fe91Mn3 | None | 0 | None | None | B18Co70Ti12 | 0.1
B6Fe93Mn1 | None | 0 | None | None | B18Co74Ti8 | 0.1
B8Fe20Mn72 | None | 0 | None | None | B18Co78Ti4 | 0.1
B8Fe77Mn15 | None | 0 | None | None | B18Cr10Fe72 | 0.1
B8Fe82Mn10 | None | 0 | None | None | B18Cr14Fe68 | 0.1
B8Fe87Mn5 | None | 0 | None | None | B18Cr20Fe62 | 0.1
B8Fe89Mn3 | None | 0 | None | None | B18Cr5Fe77 | 0.1
B8Fe91Mn1 | None | 0 | None | None | B18Cu0.5Fe81.5 | 0.1
B19Fe81Mn0 | Ribbon | 0.2 | None | None | B18Fe23Ni59 | 0.1
B20Fe75Mn5 | Ribbon | 0.2 | None | None | B18Fe31.5Ni50.5 | 0.1
B19Fe77Mn4 | Ribbon | 0.2 | None | None | B18Fe40Ni42 | 0.1
B19Fe81Mn0 | Ribbon | 0.2 | None | None | B18Fe41Ni41 | 0.1
B20Fe78Mo2 | Ribbon | 0.2 | None | None | B18Fe57Ni25 | 0.1
B20Fe78Mo2 | Ribbon | 0.2 | None | None | B18Fe62Ni20 | 0.1
B20Fe78Mo2 | Ribbon | 0.2 | None | None | B18Fe67Ni15 | 0.1
B20Fe72Mo8 | Ribbon | 0.2 | None | None | B18Fe72Ni10 | 0.1
B20Fe73Mo7 | Ribbon | 0.2 | None | None | B18Fe72Si10 | 0.1
B20Fe74Mo6 | Ribbon | 0.2 | None | None | B18Fe77Ni5 | 0.1
B20Fe70Mo10 | Ribbon | 0.2 | None | None | B18Fe78Si4 | 0.1
B20Fe73Mo7 | Ribbon | 0.2 | None | None | B18Fe80Ge2 | 0.1
B20Fe75Mo5 | Ribbon | 0.2 | None | None | B18Fe80P2 | 0.1
B20Fe76Mo4 | Ribbon | 0.2 | None | None | B18Fe80Pd2 | 0.1
B20Fe77Mo3 | Ribbon | 0.2 | None | None | B18Fe80Si2 | 0.1
B20Fe78Mo2 | Ribbon | 0.2 | None | None | B18Fe80Zr2 | 0.1
B20Fe79Mo1 | Ribbon | 0.2 | None | None | B18Ni76Si6 | 0.1
B20Fe80Mo0 | Ribbon | 0.2 | None | None | B18Ni80P2 | 0.1
B9Fe6Mo85 | Ribbon | 0.2 | None | None | B19.1Ni78.8Ti2.1 | 0.1
B9Fe91Mo0 | Ribbon | 0.2 | None | None | B19.5Cr24.5Fe56 | 0.1
B17Fe80.5Mo2.5 | Ribbon | 0.2 | None | None | B19.5Fe40.5Ni40 | 0.1
B25Fe5Mo70 | Ribbon | 0.2 | None | None | B19Fe20.5Ni60.5 | 0.1
B25Fe75Mo0 | Ribbon | 0.2 | None | None | B19Fe22Ni59 | 0.1
B10Fe70Mo20 | Ribbon | 0.2 | None | None | B19Fe30.5Ni50.5 | 0.1
B10Fe72Mo18 | Ribbon | 0.2 | None | None | B19Fe39Ni42 | 0.1
B10Fe75Mo15 | Ribbon | 0.2 | None | None | B19Fe61Ni20 | 0.1
B10Fe78Mo12 | Ribbon | 0.2 | None | None | B19Fe76Ni5 | 0.1
B10Fe80Mo10 | Ribbon | 0.2 | None | None | B19Fe77Mn4 | 0.1
B10Fe82Mo8 | Ribbon | 0.2 | None | None | B19Fe77Nd4 | 0.1
B12Fe68Mo20 | Ribbon | 0.2 | None | None | B19Fe78Zr3 | 0.1
B12Fe70Mo18 | Ribbon | 0.2 | None | None | B1Cu30Zr69 | 0.1
B12Fe73Mo15 | Ribbon | 0.2 | None | None | B1Cu40Zr59 | 0.1
B12Fe76Mo12 | Ribbon | 0.2 | None | None | B1Cu50Zr49 | 0.1
B12Fe78Mo10 | Ribbon | 0.2 | None | None | B1Cu60Zr39 | 0.1
B12Fe80Mo8 | Ribbon | 0.2 | None | None | B1Cu70Zr29 | 0.1
B12Fe83Mo5 | Ribbon | 0.2 | None | None | B1Fe90Zr9 | 0.1
B14Fe66Mo20 | Ribbon | 0.2 | None | None | B1Fe92Zr7 | 0.1
B14Fe71Mo15 | Ribbon | 0.2 | None | None | B2.3Fe83P14.7 | 0.1
B14Fe74Mo12 | Ribbon | 0.2 | None | None | B2.5Cu20Zr77.5 | 0.1
B14Fe76Mo10 | Ribbon | 0.2 | None | None | B2.5Cu25Zr72.5 | 0.1
B14Fe78Mo8 | Ribbon | 0.2 | None | None | B2.5Cu30Zr67.5 | 0.1
B14Fe81Mo5 | Ribbon | 0.2 | None | None | B2.5Cu35Zr62.5 | 0.1
B16Fe64Mo20 | Ribbon | 0.2 | None | None | B2.5Cu40Zr57.5 | 0.1
B16Fe69Mo15 | Ribbon | 0.2 | None | None | B2.5Cu45Zr52.5 | 0.1
B16Fe76Mo8 | Ribbon | 0.2 | None | None | B2.5Cu50Zr47.5 | 0.1
B16Fe79Mo5 | Ribbon | 0.2 | None | None | B2.5Cu55Zr42.5 | 0.1
B6Fe74Mo20 | None | 0 | None | None | B2.5Cu60Zr37.5 | 0.1
B6Fe76Mo18 | None | 0 | None | None | B2.5Cu65Zr32.5 | 0.1
B6Fe79Mo15 | None | 0 | None | None | B2.5Cu70Zr27.5 | 0.1
B6Fe82Mo12 | None | 0 | None | None | B2.5Cu80Zr17.5 | 0.1
B6Fe84Mo10 | None | 0 | None | None | B2.5Fe92Zr5.5 | 0.1
B7Fe85Mo8 | None | 0 | None | None | B20.5Fe59.5Ni20 | 0.1
B8Fe72Mo20 | None | 0 | None | None | B20C12Co68 | 0.1
B8Fe74Mo18 | None | 0 | None | None | B20C12Ni68 | 0.1
B8Fe77Mo15 | None | 0 | None | None | B20C16Co64 | 0.1
B8Fe80Mo12 | None | 0 | None | None | B20C16Ni64 | 0.1
B8Fe82Mo10 | None | 0 | None | None | B20C20Co60 | 0.1
B8Fe87Mo5 | None | 0 | None | None | B20C2Ni78 | 0.1
B9Fe83Mo8 | None | 0 | None | None | B20C4Co76 | 0.1
B10Fe85Mo5 | None | 0 | None | None | B20C8Co72 | 0.1
B2Fe78Mo20 | None | 0 | None | None | B20Co10Fe70 | 0.1
B2Fe80Mo18 | None | 0 | None | None | B20Co20Fe60 | 0.1
B2Fe83Mo15 | None | 0 | None | None | B20Co20Mn60 | 0.1
B2Fe86Mo12 | None | 0 | None | None | B20Co28.5Mn51.5 | 0.1
B2Fe88Mo10 | None | 0 | None | None | B20Co30Cr50 | 0.1
B2Fe90Mo8 | None | 0 | None | None | B20Co30Fe50 | 0.1
B2Fe93Mo5 | None | 0 | None | None | B20Co32Mn48 | 0.1
B4Fe76Mo20 | None | 0 | None | None | B20Co35Cr45 | 0.1
B4Fe78Mo18 | None | 0 | None | None | B20Co36.5Mn43.5 | 0.1
B4Fe81Mo15 | None | 0 | None | None | B20Co37Mn43 | 0.1
B4Fe84Mo12 | None | 0 | None | None | B20Co40Cr40 | 0.1
B4Fe86Mo10 | None | 0 | None | None | B20Co40Fe40 | 0.1
B4Fe88Mo8 | None | 0 | None | None | B20Co40Mn40 | 0.1
B4Fe91Mo5 | None | 0 | None | None | B20Co41.5Mn38.5 | 0.1
B6Fe86Mo8 | None | 0 | None | None | B20Co44Mn36 | 0.1
B6Fe89Mo5 | None | 0 | None | None | B20Co47.5Mn32.5 | 0.1
B12Fe81Mo7 | Ribbon | 0.2 | None | None | B20Co48Mn32 | 0.1
B14Fe86Mo0 | Ribbon | 0.2 | None | None | B20Co4Fe76 | 0.1
B6Fe82Nb12 | Ribbon | 0.2 | None | None | B20Co50Cr30 | 0.1
B8Fe77Nb15 | Ribbon | 0.2 | None | None | B20Co50Fe30 | 0.1
B8Fe80Nb12 | Ribbon | 0.2 | None | None | B20Co52Mn28 | 0.1
B10Fe75Nb15 | Ribbon | 0.2 | None | None | B20Co55Cr25 | 0.1
B10Fe78Nb12 | Ribbon | 0.2 | None | None | B20Co56Mn24 | 0.1
B10Fe85Nb5 | Ribbon | 0.2 | None | None | B20Co57Mn23 | 0.1
B12Fe83Nb5 | Ribbon | 0.2 | None | None | B20Co5Fe75 | 0.1
B5Fe80Nb15 | None | 0 | None | None | B20Co60Cr20 | 0.1
B5Fe83Nb12 | None | 0 | None | None | B20Co60Fe20 | 0.1
B6Fe79Nb15 | None | 0 | None | None | B20Co60Mn20 | 0.1
B8Fe87Nb5 | None | 0 | None | None | B20Co64Mn16 | 0.1
B3Fe85Nb12 | None | 0 | None | None | B20Co64Ti16 | 0.1
B3Fe92Nb5 | None | 0 | None | None | B20Co65Cr15 | 0.1
B6Fe89Nb5 | None | 0 | None | None | B20Co65Si15 | 0.1
B17Fe80Nb3 | Ribbon | 0.2 | None | None | B20Co67.5Si12.5 | 0.1
B17Fe83Nb0 | Ribbon | 0.2 | None | None | B20Co68Ti12 | 0.1
B9Fe84Nb7 | Ribbon | 0.2 | None | None | B20Co70Cr10 | 0.1
B9Fe84Nb7 | Ribbon | 0.2 | None | None | B20Co70Fe10 | 0.1
B8Fe85Nb7 | Ribbon | 0.2 | None | None | B20Co70Si10 | 0.1
B10Fe83Nb7 | Ribbon | 0.2 | None | None | B20Co70Zr10 | 0.1
B12Fe81Nb7 | Ribbon | 0.2 | None | None | B20Co72.5Si7.5 | 0.1
B14Fe86Nb0 | Ribbon | 0.2 | None | None | B20Co72Cr8 | 0.1
B16Fe77Nb7 | Ribbon | 0.2 | None | None | B20Co72Mn8 | 0.1
B17.5Fe61.875Nd20.625 | Ribbon | 0.2 | None | None | B20Co72Ti8 | 0.1
B17.5Fe66Nd16.5 | Ribbon | 0.2 | None | None | B20Co74Fe6 | 0.1
B17.5Fe70.125Nd12.375 | Ribbon | 0.2 | None | None | B20Co75Fe5 | 0.1
B17.5Fe74.25Nd8.25 | Ribbon | 0.2 | None | None | B20Co75Si5 | 0.1
B17.5Fe78.375Nd4.125 | Ribbon | 0.2 | None | None | B20Co76Ti4 | 0.1
B17.5Fe82.5Nd0 | Ribbon | 0.2 | None | None | B20Cr10Fe70 | 0.1
B8Fe77Nd15 | Ribbon | 0.2 | None | None | B20Cr10Ni70 | 0.1
B4.8Fe82.2Nd14 | Ribbon | 0.2 | None | None | B20Cr15Fe65 | 0.1
B6.1Fe82.1Nd11.8 | Ribbon | 0.2 | None | None | B20Cr1Fe79 | 0.1
B7.8Fe78.2Nd14 | Ribbon | 0.2 | None | None | B20Cr2.5Fe77.5 | 0.1
B19Fe77Nd4 | Ribbon | 0.2 | None | None | B20Cr20Fe60 | 0.1
B5Fe81Nd14 | None | 0 | None | None | B20Cr20Ni60 | 0.1
B6Fe78Nd16 | None | 0 | None | None | B20Cr25Fe55 | 0.1
B18.5Fe31.5Nd50 | Ribbon | 0.2 | None | None | B20Cr25Ni55 | 0.1
B18.5Fe51.5Nd30 | Ribbon | 0.2 | None | None | B20Cr30Fe50 | 0.1
B18.5Fe61.5Nd20 | Ribbon | 0.2 | None | None | B20Cr30Ni50 | 0.1
B18.5Fe69.5Nd12 | Ribbon | 0.2 | None | None | B20Cr35Fe45 | 0.1
B18.5Fe75.5Nd6 | Ribbon | 0.2 | None | None | B20Cr40Fe40 | 0.1
B18.5Fe78.5Nd3 | Ribbon | 0.2 | None | None | B20Cr4Fe76 | 0.1
B18.5Fe81.5Nd0 | Ribbon | 0.2 | None | None | B20Cr5Fe75 | 0.1
B8Fe77Nd15 | Ribbon | 0.2 | None | None | B20Cr6Fe74 | 0.1
B0Fe75Nd25 | Ribbon | 0.2 | None | None | B20Cr8Fe72 | 0.1
B0Fe79Nd21 | Ribbon | 0.2 | None | None | B20Cu0.5Fe79.5 | 0.1
B0Fe82Nd18 | Ribbon | 0.2 | None | None | B20Fe15Ni65 | 0.1
B0Fe85Nd15 | Ribbon | 0.2 | None | None | B20Fe19Zr61 | 0.1
B3Fe82Nd15 | Ribbon | 0.2 | None | None | B20Fe20Ni60 | 0.1
B6Fe82Nd12 | Ribbon | 0.2 | None | None | B20Fe21Ni59 | 0.1
B9Fe82Nd9 | Ribbon | 0.2 | None | None | B20Fe29.5Ni50.5 | 0.1
B12Fe82Nd6 | Ribbon | 0.2 | None | None | B20Fe30Ni50 | 0.1
B15Fe82Nd3 | Ribbon | 0.2 | None | None | B20Fe35Ni45 | 0.1
B18Fe82Nd0 | Ribbon | 0.2 | None | None | B20Fe38Ni42 | 0.1
B8Fe76Nd16 | Ribbon | 0.2 | None | None | B20Fe40Ni40 | 0.1
B8Fe79Nd13 | Ribbon | 0.2 | None | None | B20Fe50Ni30 | 0.1
B18.5Fe77Nd4.5 | Ribbon | 0.2 | None | None | B20Fe60Mn20 | 0.1
B8Fe77Nd15 | Ribbon | 0.2 | None | None | B20Fe60Ni20 | 0.1
B0Fe40Nd60 | Ribbon | 0.2 | None | None | B20Fe62Mn18 | 0.1
B0Fe50Nd50 | Ribbon | 0.2 | None | None | B20Fe64Mn16 | 0.1
B0Fe60Nd40 | Ribbon | 0.2 | None | None | B20Fe65Si15 | 0.1
B0Fe67Nd33 | Ribbon | 0.2 | None | None | B20Fe66Mn14 | 0.1
B0Fe80Nd20 | Ribbon | 0.2 | None | None | B20Fe67.5Si12.5 | 0.1
B0Fe89Nd11 | Ribbon | 0.2 | None | None | B20Fe67Si13 | 0.1
B16Fe33.6Nd50.4 | Ribbon | 0.2 | None | None | B20Fe70Mn10 | 0.1
B16Fe42Nd42 | Ribbon | 0.2 | None | None | B20Fe70Mo10 | 0.1
B16Fe50.4Nd33.6 | Ribbon | 0.2 | None | None | B20Fe70Ni10 | 0.1
B16Fe56.3Nd27.7 | Ribbon | 0.2 | None | None | B20Fe70Si10 | 0.1
B16Fe67.2Nd16.8 | Ribbon | 0.2 | None | None | B20Fe70Zr10 | 0.1
B16Fe74.8Nd9.2 | Ribbon | 0.2 | None | None | B20Fe72.5Si7.5 | 0.1
B16Fe84Nd0 | Ribbon | 0.2 | None | None | B20Fe72Mn8 | 0.1
B7.5Fe77.5Nd15 | Ribbon | 0.2 | None | None | B20Fe72Mo8 | 0.1
B20Fe40Ni40 | Ribbon | 0.2 | None | None | B20Fe72W8 | 0.1
B20Fe80Ni0 | Ribbon | 0.2 | None | None | B20Fe72Zr8 | 0.1
B20Fe20Ni60 | Ribbon | 0.2 | None | None | B20Fe73.5W6.5 | 0.1
B20Fe30Ni50 | Ribbon | 0.2 | None | None | B20Fe73Mo7 | 0.1
B20Fe40Ni40 | Ribbon | 0.2 | None | None | B20Fe74Mn6 | 0.1
B20Fe50Ni30 | Ribbon | 0.2 | None | None | B20Fe74Mo6 | 0.1
B20Fe60Ni20 | Ribbon | 0.2 | None | None | B20Fe75Mn5 | 0.1
B20Fe70Ni10 | Ribbon | 0.2 | None | None | B20Fe75Mo5 | 0.1
B20Fe80Ni0 | Ribbon | 0.2 | None | None | B20Fe75Ni5 | 0.1
B0Fe50Ni50 | Ribbon | 0.2 | None | None | B20Fe75Si5 | 0.1
B20Fe40Ni40 | Ribbon | 0.2 | None | None | B20Fe75Ti5 | 0.1
B16Fe42Ni42 | Ribbon | 0.2 | None | None | B20Fe75V5 | 0.1
B18Fe41Ni41 | Ribbon | 0.2 | None | None | B20Fe75Zr5 | 0.1
B20Fe40Ni40 | Ribbon | 0.2 | None | None | B20Fe76Mn4 | 0.1
B26Fe37Ni37 | Ribbon | 0.2 | None | None | B20Fe76Mo4 | 0.1
B30Fe35Ni35 | Ribbon | 0.2 | None | None | B20Fe76P4 | 0.1
B20Fe30Ni50 | Ribbon | 0.2 | None | None | B20Fe76Ti4 | 0.1
B20Fe40Ni40 | Ribbon | 0.2 | None | None | B20Fe76W4 | 0.1
B20Fe50Ni30 | Ribbon | 0.2 | None | None | B20Fe77.5Si2.5 | 0.1
B20Fe60Ni20 | Ribbon | 0.2 | None | None | B20Fe77.5W2.5 | 0.1
B20Fe70Ni10 | Ribbon | 0.2 | None | None | B20Fe77Mo3 | 0.1
B20Fe80Ni0 | Ribbon | 0.2 | None | None | B20Fe78Mn2 | 0.1
B17Fe54Ni29 | Ribbon | 0.2 | None | None | B20Fe78Mo2 | 0.1
B17Fe66.4Ni16.6 | Ribbon | 0.2 | None | None | B20Fe78Si2 | 0.1
B17Fe83Ni0 | Ribbon | 0.2 | None | None | B20Fe78V2 | 0.1
B20Fe40Ni40 | Ribbon | 0.2 | None | None | B20Fe79Mo1 | 0.1
B20Fe80Ni0 | Ribbon | 0.2 | None | None | B20Fe79W1 | 0.1
B16Fe84Ni0 | Ribbon | 0.2 | None | None | B20Mo24Rh56 | 0.1
B20Fe50Ni30 | Ribbon | 0.2 | None | None | B20Mo67.5Si12.5 | 0.1
B17Fe23Ni60 | Ribbon | 0.2 | None | None | B20Mo70Si10 | 0.1
B17Fe33Ni50 | Ribbon | 0.2 | None | None | B20Mo72.5Si7.5 | 0.1
B17Fe43Ni40 | Ribbon | 0.2 | None | None | B20Mo75Si5 | 0.1
B17Fe48Ni35 | Ribbon | 0.2 | None | None | B20Ni65Si15 | 0.1
B17Fe53Ni30 | Ribbon | 0.2 | None | None | B20Ni68Si12 | 0.1
B17Fe63Ni20 | Ribbon | 0.2 | None | None | B20Ni72Si8 | 0.1
B17Fe73Ni10 | Ribbon | 0.2 | None | None | B20Ni75Si5 | 0.1
B17Fe83Ni0 | Ribbon | 0.2 | None | None | B20Ni76Si4 | 0.1
B16Fe25Ni59 | Ribbon | 0.2 | None | None | B21.5Fe58.5Ni20 | 0.1
B16Fe33.5Ni50.5 | Ribbon | 0.2 | None | None | B21Cr24Fe55 | 0.1
B16Fe42Ni42 | Ribbon | 0.2 | None | None | B21Fe70Si9 | 0.1
B17Fe7Ni76 | Ribbon | 0.2 | None | None | B21Fe72Si7 | 0.1
B17Fe21Ni62 | Ribbon | 0.2 | None | None | B21Fe75P4 | 0.1
B17Fe24Ni59 | Ribbon | 0.2 | None | None | B21Fe75Si4 | 0.1
B17Fe32.5Ni50.5 | Ribbon | 0.2 | None | None | B21Fe75V4 | 0.1
B17Fe41Ni42 | Ribbon | 0.2 | None | None | B21Ni67Si12 | 0.1
B17Fe50Ni33 | Ribbon | 0.2 | None | None | B21Ni72Si7 | 0.1
B18Fe23Ni59 | Ribbon | 0.2 | None | None | B22.5Fe67.5Si10 | 0.1
B18Fe31.5Ni50.5 | Ribbon | 0.2 | None | None | B22.5Fe70Si7.5 | 0.1
B18Fe40Ni42 | Ribbon | 0.2 | None | None | B22.5Fe72.5Si5 | 0.1
B19Fe22Ni59 | Ribbon | 0.2 | None | None | B22.5Ni70Si7.5 | 0.1
B19Fe30.5Ni50.5 | Ribbon | 0.2 | None | None | B22C10Ni68 | 0.1
B19Fe39Ni42 | Ribbon | 0.2 | None | None | B22C12Ni66 | 0.1
B20Fe21Ni59 | Ribbon | 0.2 | None | None | B22C14Ni64 | 0.1
B20Fe29.5Ni50.5 | Ribbon | 0.2 | None | None | B22C18Ni60 | 0.1
B20Fe38Ni42 | Ribbon | 0.2 | None | None | B22Co62Ti16 | 0.1
B9Fe6Ni85 | Ribbon | 0.2 | None | None | B22Co66Ti12 | 0.1
B9Fe91Ni0 | Ribbon | 0.2 | None | None | B22Co70Ti8 | 0.1
B17Fe80.5Ni2.5 | Ribbon | 0.2 | None | None | B22Co74Ti4 | 0.1
B20Fe40Ni40 | Ribbon | 0.2 | None | None | B22Fe19.5Ni58.5 | 0.1
B25Fe5Ni70 | Ribbon | 0.2 | None | None | B22Fe39Ni39 | 0.1
B25Fe75Ni0 | Ribbon | 0.2 | None | None | B22Fe68Zr10 | 0.1
B16Fe42Ni42 | Ribbon | 0.2 | None | None | B22Fe70Zr8 | 0.1
B20Fe30Ni50 | Ribbon | 0.2 | None | None | B22Fe71Si7 | 0.1
B20Fe40Ni40 | Ribbon | 0.2 | None | None | B22Fe73Zr5 | 0.1
B22Fe39Ni39 | Ribbon | 0.2 | None | None | B22Fe75Si3 | 0.1
B25Fe65Ni10 | Ribbon | 0.2 | None | None | B22Fe75Zr3 | 0.1
B16Fe42Ni42 | Ribbon | 0.2 | None | None | B22Mo68Si10 | 0.1
B22Fe39Ni39 | Ribbon | 0.2 | None | None | B22Mo70Si8 | 0.1
B27Fe36.5Ni36.5 | Ribbon | 0.2 | None | None | B22Ni72Si6 | 0.1
B10Fe80Ni10 | Ribbon | 0.2 | None | None | B23Fe12.3Ni64.7 | 0.1
B10Fe85Ni5 | Ribbon | 0.2 | None | None | B23Fe38.5Ni38.5 | 0.1
B12Fe68Ni20 | Ribbon | 0.2 | None | None | B23Fe46.2Ni30.8 | 0.1
B12Fe73Ni15 | Ribbon | 0.2 | None | None | B23Fe60.1Ni16.9 | 0.1
B12Fe78Ni10 | Ribbon | 0.2 | None | None | B24C12Co64 | 0.1
B14Fe61Ni25 | Ribbon | 0.2 | None | None | B24C16Co60 | 0.1
B14Fe66Ni20 | Ribbon | 0.2 | None | None | B24C20Co56 | 0.1
B14Fe71Ni15 | Ribbon | 0.2 | None | None | B24C4Co72 | 0.1
B14Fe76Ni10 | Ribbon | 0.2 | None | None | B24C8Co68 | 0.1
B14Fe81Ni5 | Ribbon | 0.2 | None | None | B24C8Ni68 | 0.1
B14Fe83Ni3 | Ribbon | 0.2 | None | None | B24Co24Mn52 | 0.1
B14Fe85Ni1 | Ribbon | 0.2 | None | None | B24Co27Mn49 | 0.1
B16Fe59Ni25 | Ribbon | 0.2 | None | None | B24Co28Mn48 | 0.1
B16Fe64Ni20 | Ribbon | 0.2 | None | None | B24Co33Mn43 | 0.1
B16Fe69Ni15 | Ribbon | 0.2 | None | None | B24Co34Mn42 | 0.1
B16Fe74Ni10 | Ribbon | 0.2 | None | None | B24Co38Mn38 | 0.1
B16Fe79Ni5 | Ribbon | 0.2 | None | None | B24Co39Mn37 | 0.1
B16Fe81Ni3 | Ribbon | 0.2 | None | None | B24Co42Mn34 | 0.1
B16Fe83Ni1 | Ribbon | 0.2 | None | None | B24Co45.5Mn30.5 | 0.1
B18Fe57Ni25 | Ribbon | 0.2 | None | None | B24Co45.6Mn30.4 | 0.1
B18Fe62Ni20 | Ribbon | 0.2 | None | None | B24Co46.5Mn29.5 | 0.1
B18Fe67Ni15 | Ribbon | 0.2 | None | None | B24Co48Mn28 | 0.1
B18Fe72Ni10 | Ribbon | 0.2 | None | None | B24Co49.4Mn26.6 | 0.1
B18Fe77Ni5 | Ribbon | 0.2 | None | None | B24Co49.5Mn26.5 | 0.1
B10Fe89Ni1 | None | 0 | None | None | B24Co52Mn24 | 0.1
B12Fe83Ni5 | None | 0 | None | None | B24Co53.2Mn22.8 | 0.1
B12Fe85Ni3 | None | 0 | None | None | B24Co53Mn23 | 0.1
B12Fe87Ni1 | None | 0 | None | None | B24Co54Mn22 | 0.1
B2Fe73Ni25 | None | 0 | None | None | B24Co60.8Mn15.2 | 0.1
B2Fe78Ni20 | None | 0 | None | None | B24Co61Mn15 | 0.1
B2Fe83Ni15 | None | 0 | None | None | B24Co64Ti12 | 0.1
B2Fe88Ni10 | None | 0 | None | None | B24Co68.4Mn7.6 | 0.1
B4Fe71Ni25 | None | 0 | None | None | B24Co68Mn8 | 0.1
B4Fe76Ni20 | None | 0 | None | None | B24Co68Ti8 | 0.1
B4Fe81Ni15 | None | 0 | None | None | B24Co72Ti4 | 0.1
B4Fe86Ni10 | None | 0 | None | None | B24Fe38Ni38 | 0.1
B4Fe91Ni5 | None | 0 | None | None | B24Fe57Ni19 | 0.1
B4Fe93Ni3 | None | 0 | None | None | B24Fe66Ni10 | 0.1
B4Fe95Ni1 | None | 0 | None | None | B24Fe69Si7 | 0.1
B6Fe69Ni25 | None | 0 | None | None | B24Ni66Si10 | 0.1
B6Fe74Ni20 | None | 0 | None | None | B24Ni68Si8 | 0.1
B6Fe79Ni15 | None | 0 | None | None | B24Ni72Si4 | 0.1
B6Fe84Ni10 | None | 0 | None | None | B25.5Ni66Si8.5 | 0.1
B6Fe89Ni5 | None | 0 | None | None | B25Co62.5Si12.5 | 0.1
B6Fe93Ni1 | None | 0 | None | None | B25Co65Si10 | 0.1
B8Fe67Ni25 | None | 0 | None | None | B25Co65Zr10 | 0.1
B8Fe72Ni20 | None | 0 | None | None | B25Co67.5Cr7.5 | 0.1
B8Fe77Ni15 | None | 0 | None | None | B25Co67.5Mn7.5 | 0.1
B8Fe82Ni10 | None | 0 | None | None | B25Co67.5Si7.5 | 0.1
B8Fe87Ni5 | None | 0 | None | None | B25Co70Fe5 | 0.1
B8Fe89Ni3 | None | 0 | None | None | B25Co70Si5 | 0.1
B8Fe91Ni1 | None | 0 | None | None | B25Cr70Fe5 | 0.1
B10Fe65Ni25 | None | 0 | None | None | B25Fe18Zr57 | 0.1
B10Fe70Ni20 | None | 0 | None | None | B25Fe56Ni19 | 0.1
B10Fe75Ni15 | None | 0 | None | None | B25Fe5Mn70 | 0.1
B12Fe63Ni25 | None | 0 | None | None | B25Fe5Mo70 | 0.1
B19Fe81Ni0 | Ribbon | 0.2 | None | None | B25Fe5Ni70 | 0.1
B20Fe75Ni5 | Ribbon | 0.2 | None | None | B25Fe5W70 | 0.1
B20Fe35Ni45 | Ribbon | 0.2 | None | None | B25Fe65Ni10 | 0.1
B14Fe43Ni43 | Ribbon | 0.2 | None | None | B25Fe70Zr5 | 0.1
B23Fe12.3Ni64.7 | Ribbon | 0.2 | None | None | B25Mo65Si10 | 0.1
B23Fe38.5Ni38.5 | Ribbon | 0.2 | None | None | B26C12Ni62 | 0.1
B23Fe46.2Ni30.8 | Ribbon | 0.2 | None | None | B26C14Ni60 | 0.1
B23Fe60.1Ni16.9 | Ribbon | 0.2 | None | None | B26C6Ni68 | 0.1
B16Fe42Ni42 | Ribbon | 0.2 | None | None | B26Fe37Ni37 | 0.1
B16.5Fe21Ni62.5 | Ribbon | 0.2 | None | None | B26Ni72Si2 | 0.1
B16.5Fe61.5Ni22 | Ribbon | 0.2 | None | None | B27.5Co65Si7.5 | 0.1
B17.5Fe21Ni61.5 | Ribbon | 0.2 | None | None | B27Fe18.5Ni54.5 | 0.1
B17.5Fe41.5Ni41 | Ribbon | 0.2 | None | None | B27Fe36.5Ni36.5 | 0.1
B19Fe20.5Ni60.5 | Ribbon | 0.2 | None | None | B27Fe54.5Ni18.5 | 0.1
B19Fe61Ni20 | Ribbon | 0.2 | None | None | B27Ni70Si3 | 0.1
B19.5Fe40.5Ni40 | Ribbon | 0.2 | None | None | B28.5Fe53.5Ni18 | 0.1
B20.5Fe59.5Ni20 | Ribbon | 0.2 | None | None | B28C10Ni62 | 0.1
B21.5Fe58.5Ni20 | Ribbon | 0.2 | None | None | B28C12Co60 | 0.1
B22Fe19.5Ni58.5 | Ribbon | 0.2 | None | None | B28C16Co56 | 0.1
B22Fe39Ni39 | Ribbon | 0.2 | None | None | B28C16Ni56 | 0.1
B24Fe38Ni38 | Ribbon | 0.2 | None | None | B28C2Ni70 | 0.1
B24Fe57Ni19 | Ribbon | 0.2 | None | None | B28C4Co68 | 0.1
B25Fe56Ni19 | Ribbon | 0.2 | None | None | B28C4Ni68 | 0.1
B26Fe37Ni37 | Ribbon | 0.2 | None | None | B28C6Ni66 | 0.1
B27Fe18.5Ni54.5 | Ribbon | 0.2 | None | None | B28C8Co64 | 0.1
B27Fe54.5Ni18.5 | Ribbon | 0.2 | None | None | B28C8Ni64 | 0.1
B28.5Fe53.5Ni18 | Ribbon | 0.2 | None | None | B28Co25Mn47 | 0.1
B29Fe18Ni53 | Ribbon | 0.2 | None | None | B28Co30Mn42 | 0.1
B19Fe76Ni5 | Ribbon | 0.2 | None | None | B28Co32Mn40 | 0.1
B19Fe81Ni0 | Ribbon | 0.2 | None | None | B28Co36Mn36 | 0.1
B20Fe15Ni65 | Ribbon | 0.2 | None | None | B28Co37Mn35 | 0.1
B20Fe20Ni60 | Ribbon | 0.2 | None | None | B28Co41.5Mn30.5 | 0.1
B20Fe40Ni40 | Ribbon | 0.2 | None | None | B28Co41Mn31 | 0.1
B17Fe80Ni3 | Ribbon | 0.2 | None | None | B28Co43.2Mn28.8 | 0.1
B17Fe83Ni0 | Ribbon | 0.2 | None | None | B28Co43Mn29 | 0.1
B24Fe66Ni10 | Ribbon | 0.2 | None | None | B28Co45.5Mn26.5 | 0.1
B7Fe80P13 | Ribbon | 0.2 | None | None | B28Co45Mn27 | 0.1
B0Fe80P20 | Ribbon | 0.2 | None | None | B28Co47Mn25 | 0.1
B2.3Fe83P14.7 | Ribbon | 0.2 | None | None | B28Co50.4Mn21.6 | 0.1
B3Fe79P18 | Ribbon | 0.2 | None | None | B28Co50Mn22 | 0.1
B5Fe83P12 | Ribbon | 0.2 | None | None | B28Co51Mn21 | 0.1
B6Fe79P15 | Ribbon | 0.2 | None | None | B28Co52Mn20 | 0.1
B6Fe80P14 | Ribbon | 0.2 | None | None | B28Co57.6Mn14.4 | 0.1
B6Fe81P13 | Ribbon | 0.2 | None | None | B28Co58Mn14 | 0.1
B6Fe82P12 | Ribbon | 0.2 | None | None | B28Co64.8Mn7.2 | 0.1
B6Fe83P11 | Ribbon | 0.2 | None | None | B28Co65Mn7 | 0.1
B7Fe79P14 | Ribbon | 0.2 | None | None | B28Ni66Si6 | 0.1
B7Fe80P13 | Ribbon | 0.2 | None | None | B28Ni68Si4 | 0.1
B7Fe81P12 | Ribbon | 0.2 | None | None | B29Fe18Ni53 | 0.1
B7Fe82P11 | Ribbon | 0.2 | None | None | B2Co84Nb14 | 0.1
B7Fe83P10 | Ribbon | 0.2 | None | None | B2Co88Zr10 | 0.1
B8Fe79P13 | Ribbon | 0.2 | None | None | B2Co91Zr7 | 0.1
B8Fe80P12 | Ribbon | 0.2 | None | None | B2Cr10Fe88 | 0.1
B8Fe81P11 | Ribbon | 0.2 | None | None | B2Cr8Fe90 | 0.1
B8Fe82P10 | Ribbon | 0.2 | None | None | B2Fe85Zr13 | 0.1
B8Fe83P9 | Ribbon | 0.2 | None | None | B2Fe88Zr10 | 0.1
B9Fe78P13 | Ribbon | 0.2 | None | None | B2Fe90Zr8 | 0.1
B9Fe79P12 | Ribbon | 0.2 | None | None | B2Fe91Hf7 | 0.1
B9Fe80P11 | Ribbon | 0.2 | None | None | B2Fe91Zr7 | 0.1
B9Fe81P10 | Ribbon | 0.2 | None | None | B2Ni38Zr60 | 0.1
B9Fe82P9 | Ribbon | 0.2 | None | None | B2Ni81.5P16.5 | 0.1
B10Fe79P11 | Ribbon | 0.2 | None | None | B3.5Fe92Zr4.5 | 0.1
B10Fe80P10 | Ribbon | 0.2 | None | None | B30C12Ni58 | 0.1
B10Fe81P9 | Ribbon | 0.2 | None | None | B30Co65Si5 | 0.1
B10Fe83P7 | Ribbon | 0.2 | None | None | B30Fe16.8Zr53.2 | 0.1
B11Fe79P10 | Ribbon | 0.2 | None | None | B30Fe35Ni35 | 0.1
B11Fe80P9 | Ribbon | 0.2 | None | None | B31Co41Mn28 | 0.1
B12Fe79P9 | Ribbon | 0.2 | None | None | B32C12Co56 | 0.1
B12Fe80P8 | Ribbon | 0.2 | None | None | B32C16Co52 | 0.1
B12Fe81P7 | Ribbon | 0.2 | None | None | B32C2Co66 | 0.1
B12Fe82P6 | Ribbon | 0.2 | None | None | B32C4Co64 | 0.1
B12Fe83P5 | Ribbon | 0.2 | None | None | B32C8Co60 | 0.1
B13Fe77P10 | Ribbon | 0.2 | None | None | B32Co41Mn27 | 0.1
B13Fe79P8 | Ribbon | 0.2 | None | None | B32Co44Mn24 | 0.1
B13Fe80P7 | Ribbon | 0.2 | None | None | B32Co46.4Mn21.6 | 0.1
B14Fe79P7 | Ribbon | 0.2 | None | None | B32Co47Mn21 | 0.1
B14Fe81P5 | Ribbon | 0.2 | None | None | B32Co48Mn20 | 0.1
B14Fe83P3 | Ribbon | 0.2 | None | None | B32Co54.4Mn13.6 | 0.1
B15Fe77P8 | Ribbon | 0.2 | None | None | B32Co54.5Mn13.5 | 0.1
B15Fe79P6 | Ribbon | 0.2 | None | None | B32Co54Mn14 | 0.1
B15Fe80P5 | Ribbon | 0.2 | None | None | B32Co61Mn7 | 0.1
B16Fe79P5 | Ribbon | 0.2 | None | None | B33Co40.2Mn26.8 | 0.1
B16Fe81P3 | Ribbon | 0.2 | None | None | B33Co53.6Mn13.4 | 0.1
B17Fe77P6 | Ribbon | 0.2 | None | None | B34C10Ni56 | 0.1
B17Fe79P4 | Ribbon | 0.2 | None | None | B34C12Ni54 | 0.1
B20Fe76P4 | Ribbon | 0.2 | None | None | B34C14Ni52 | 0.1
B20Fe80P0 | Ribbon | 0.2 | None | None | B34C6Ni60 | 0.1
B21Fe75P4 | Ribbon | 0.2 | None | None | B34Co33Ni33 | 0.1
B3Fe83P14 | None | 0 | None | None | B36C2Co62 | 0.1
B4Fe84P12 | None | 0 | None | None | B36C4Co60 | 0.1
B5Fe84P11 | None | 0 | None | None | B38C10Ni52 | 0.1
B6Fe84P10 | None | 0 | None | None | B38C12Ni50 | 0.1
B7Fe84P9 | None | 0 | None | None | B38C14Ni48 | 0.1
B11Fe75P14 | None | 0 | None | None | B38C6Ni56 | 0.1
B11Fe85P4 | None | 0 | None | None | B3Fe79P18 | 0.1
B17Fe80P3 | None | 0 | None | None | B3Fe82Nd15 | 0.1
B18Fe79P3 | None | 0 | None | None | B3Fe85Zr12 | 0.1
B18Fe80P2 | None | 0 | None | None | B3Fe90Zr7 | 0.1
B18Fe82P0 | None | 0 | None | None | B4.8Fe82.2Nd13 | 0.1
B19Fe75P6 | None | 0 | None | None | B40C2Ni58 | 0.1
B19Fe77P4 | None | 0 | None | None | B40C8Ni52 | 0.1
B19Fe81P0 | None | 0 | None | None | B40Co40Y20 | 0.1
B21Fe79P0 | None | 0 | None | None | B42C10Ni48 | 0.1
B4Fe80P16 | Ribbon | 0.2 | None | None | B42C12Ni46 | 0.1
B6Fe80P14 | Ribbon | 0.2 | None | None | B42C14Ni44 | 0.1
B7Fe80P13 | Ribbon | 0.2 | None | None | B42C16Ni42 | 0.1
B8Fe80P12 | Ribbon | 0.2 | None | None | B42C2Ni56 | 0.1
B10Fe80P10 | Ribbon | 0.2 | None | None | B42C8Ni50 | 0.1
B12Fe80P8 | Ribbon | 0.2 | None | None | B46C12Ni42 | 0.1
B14Fe80P6 | Ribbon | 0.2 | None | None | B46C20Ni34 | 0.1
B16Fe80P4 | Ribbon | 0.2 | None | None | B4Co86Zr10 | 0.1
B18Fe80P2 | Ribbon | 0.2 | None | None | B4Cr10Fe86 | 0.1
B20Fe80P0 | Ribbon | 0.2 | None | None | B4Cr8Fe88 | 0.1
B18Fe80Pd2 | Ribbon | 0.2 | None | None | B4Fe23Zr73 | 0.1
B19Fe81Pd0 | Ribbon | 0.2 | None | None | B4Fe80P16 | 0.1
B17Fe80Si3 | Ribbon | 0.2 | None | None | B4Fe86Zr10 | 0.1
B20Fe80Si0 | Ribbon | 0.2 | None | None | B4Fe88Zr8 | 0.1
B12Fe78Si10 | Ribbon | 0.2 | None | None | B4Fe89Hf7 | 0.1
B9Fe77.5Si13.5 | Ribbon | 0.2 | None | None | B4Fe89Zr7 | 0.1
B12Fe72Si16 | Ribbon | 0.2 | None | None | B4Fe90Zr6 | 0.1
B12Fe75Si13 | Ribbon | 0.2 | None | None | B4Ni36Zr60 | 0.1
B12Fe77Si11 | Ribbon | 0.2 | None | None | B4Pd80Si16 | 0.1
B12Fe80Si8 | Ribbon | 0.2 | None | None | B5.5Ni81.5P13 | 0.1
B15Fe72.5Si12.5 | Ribbon | 0.2 | None | None | B50C20Ni30 | 0.1
B15Fe75Si10 | Ribbon | 0.2 | None | None | B55C12Ni33 | 0.1
B15Fe77.5Si7.5 | Ribbon | 0.2 | None | None | B55C16Ni29 | 0.1
B15Fe81Si4 | Ribbon | 0.2 | None | None | B55C8Ni37 | 0.1
B15Fe83Si2 | Ribbon | 0.2 | None | None | B59C4Ni37 | 0.1
B16Fe82Si2 | Ribbon | 0.2 | None | None | B5Co81Nb14 | 0.1
B18Fe72Si10 | Ribbon | 0.2 | None | None | B5Co85Zr10 | 0.1
B18Fe78Si4 | Ribbon | 0.2 | None | None | B5Cu15Zr80 | 0.1
B18Fe80Si2 | Ribbon | 0.2 | None | None | B5Cu20Zr75 | 0.1
B18Fe82Si0 | Ribbon | 0.2 | None | None | B5Cu25Zr70 | 0.1
B20Fe78Si2 | Ribbon | 0.2 | None | None | B5Cu30Zr65 | 0.1
B21Fe70Si9 | Ribbon | 0.2 | None | None | B5Cu35Zr60 | 0.1
B21Fe72Si7 | Ribbon | 0.2 | None | None | B5Cu40Zr55 | 0.1
B21Fe75Si4 | Ribbon | 0.2 | None | None | B5Cu45Zr50 | 0.1
B22Fe71Si7 | Ribbon | 0.2 | None | None | B5Cu50Zr45 | 0.1
B24Fe69Si7 | Ribbon | 0.2 | None | None | B5Cu55Zr40 | 0.1
B9Fe80Si11 | None | 0 | None | None | B5Cu60Zr35 | 0.1
B12Fe84Si4 | None | 0 | None | None | B5Cu65Zr30 | 0.1
B13Fe85Si2 | None | 0 | None | None | B5Cu70Zr25 | 0.1
B24Fe73Si3 | None | 0 | None | None | B5Fe80Si15 | 0.1
B6Fe83Si11 | None | 0 | None | None | B5Fe80Zr15 | 0.1
B9Fe83Si8 | None | 0 | None | None | B5Fe83P12 | 0.1
B22Fe76Si2 | None | 0 | None | None | B5Fe83Zr12 | 0.1
B24Fe74Si2 | None | 0 | None | None | B5Fe85Zr10 | 0.1
B12Fe78Si10 | Ribbon | 0.2 | None | None | B5Ni80P15 | 0.1
B5Fe80Si15 | Ribbon | 0.2 | None | None | B6.1Fe82.1Nd11.8 | 0.1
B7.5Fe77.5Si15 | Ribbon | 0.2 | None | None | B6Co80Nb14 | 0.1
B7.5Fe80Si12.5 | Ribbon | 0.2 | None | None | B6Cr10Fe84 | 0.1
B10Fe72.5Si17.5 | Ribbon | 0.2 | None | None | B6Cr8Fe86 | 0.1
B10Fe75Si15 | Ribbon | 0.2 | None | None | B6Fe22.6Zr71.4 | 0.1
B10Fe77.5Si12.5 | Ribbon | 0.2 | None | None | B6Fe79P15 | 0.1
B10Fe80Si10 | Ribbon | 0.2 | None | None | B6Fe80P14 | 0.1
B12.5Fe70Si17.5 | Ribbon | 0.2 | None | None | B6Fe81P13 | 0.1
B12.5Fe72.5Si15 | Ribbon | 0.2 | None | None | B6Fe82Nb12 | 0.1
B12.5Fe75Si12.5 | Ribbon | 0.2 | None | None | B6Fe82Nd12 | 0.1
B12.5Fe77.5Si10 | Ribbon | 0.2 | None | None | B6Fe82P12 | 0.1
B12.5Fe80Si7.5 | Ribbon | 0.2 | None | None | B6Fe83P11 | 0.1
B12.5Fe82.5Si5 | Ribbon | 0.2 | None | None | B6Fe84Zr10 | 0.1
B15Fe67.5Si17.5 | Ribbon | 0.2 | None | None | B6Fe87Hf7 | 0.1
B15Fe70Si15 | Ribbon | 0.2 | None | None | B6Fe87Zr7 | 0.1
B15Fe72.5Si12.5 | Ribbon | 0.2 | None | None | B6Ni34Zr60 | 0.1
B15Fe75Si10 | Ribbon | 0.2 | None | None | B6Ni80P14 | 0.1
B15Fe77.5Si7.5 | Ribbon | 0.2 | None | None | B7.5Co77.5Si15 | 0.1
B15Fe80Si5 | Ribbon | 0.2 | None | None | B7.5Cu25Zr67.5 | 0.1
B17.5Fe67.5Si15 | Ribbon | 0.2 | None | None | B7.5Cu30Zr62.5 | 0.1
B17.5Fe70Si12.5 | Ribbon | 0.2 | None | None | B7.5Cu35Zr57.5 | 0.1
B17.5Fe72.5Si10 | Ribbon | 0.2 | None | None | B7.5Cu50Zr42.5 | 0.1
B17.5Fe75Si7.5 | Ribbon | 0.2 | None | None | B7.5Cu55Zr37.5 | 0.1
B17.5Fe77.5Si5 | Ribbon | 0.2 | None | None | B7.5Fe75Si17.5 | 0.1
B20Fe65Si15 | Ribbon | 0.2 | None | None | B7.5Fe77.5Nd15 | 0.1
B20Fe67.5Si12.5 | Ribbon | 0.2 | None | None | B7.5Fe77.5Si15 | 0.1
B20Fe70Si10 | Ribbon | 0.2 | None | None | B7.5Fe80Si12.5 | 0.1
B20Fe72.5Si7.5 | Ribbon | 0.2 | None | None | B7.5Mo70Si22.5 | 0.1
B20Fe75Si5 | Ribbon | 0.2 | None | None | B7.8Fe78.2Nd14 | 0.1
B20Fe77.5Si2.5 | Ribbon | 0.2 | None | None | B7C7Fe86 | 0.1
B20Fe80Si0 | Ribbon | 0.2 | None | None | B7Co77Zr16 | 0.1
B22.5Fe67.5Si10 | Ribbon | 0.2 | None | None | B7Co80P13 | 0.1
B22.5Fe70Si7.5 | Ribbon | 0.2 | None | None | B7Fe78Si15 | 0.1
B22.5Fe72.5Si5 | Ribbon | 0.2 | None | None | B7Fe79P14 | 0.1
B22.5Fe77.5Si0 | Ribbon | 0.2 | None | None | B7Fe80P13 | 0.1
B81.5Fe12.5Si6 | None | 0 | None | None | B7Fe81P12 | 0.1
B7.5Fe74.5Si18 | None | 0 | None | None | B7Fe82P11 | 0.1
B7.5Fe82.5Si10 | None | 0 | None | None | B7Fe83P10 | 0.1
B10Fe83.5Si6.5 | None | 0 | None | None | B7Fe85Zr8 | 0.1
B12Fe78Si10 | Ribbon | 0.2 | None | None | B8C7Fe85 | 0.1
B5Fe80Si15 | Ribbon | 0.2 | None | None | B8C9Fe83 | 0.1
B7.5Fe77.5Si15 | Ribbon | 0.2 | None | None | B8Cr10Fe82 | 0.1
B7.5Fe80Si12.5 | Ribbon | 0.2 | None | None | B8Cr8Fe84 | 0.1
B10Fe72.5Si17.5 | Ribbon | 0.2 | None | None | B8Fe22Zr70 | 0.1
B10Fe75Si15 | Ribbon | 0.2 | None | None | B8Fe76Nd16 | 0.1
B10Fe77.5Si12.5 | Ribbon | 0.2 | None | None | B8Fe77Nb15 | 0.1
B10Fe80Si10 | Ribbon | 0.2 | None | None | B8Fe77Nd15 | 0.1
B12.5Fe70Si17.5 | Ribbon | 0.2 | None | None | B8Fe79Nd13 | 0.1
B12.5Fe72.5Si15 | Ribbon | 0.2 | None | None | B8Fe79P13 | 0.1
B12.5Fe75Si12.5 | Ribbon | 0.2 | None | None | B8Fe80Nb12 | 0.1
B12.5Fe77.5Si10 | Ribbon | 0.2 | None | None | B8Fe80P12 | 0.1
B12.5Fe80Si7.5 | Ribbon | 0.2 | None | None | B8Fe80Zr12 | 0.1
B12.5Fe82.5Si5 | Ribbon | 0.2 | None | None | B8Fe81P11 | 0.1
B15Fe67.5Si17.5 | Ribbon | 0.2 | None | None | B8Fe82P10 | 0.1
B15Fe70Si15 | Ribbon | 0.2 | None | None | B8Fe82Zr10 | 0.1
B15Fe72.5Si12.5 | Ribbon | 0.2 | None | None | B8Fe83P9 | 0.1
B15Fe75Si10 | Ribbon | 0.2 | None | None | B8Fe85Hf7 | 0.1
B15Fe77.5Si7.5 | Ribbon | 0.2 | None | None | B8Fe85Nb7 | 0.1
B15Fe80Si5 | Ribbon | 0.2 | None | None | B8Fe85Zr7 | 0.1
B17.5Fe67.5Si15 | Ribbon | 0.2 | None | None | B8Ni30Ti62 | 0.1
B17.5Fe70Si12.5 | Ribbon | 0.2 | None | None | B8Ni32Zr60 | 0.1
B17.5Fe72.5Si10 | Ribbon | 0.2 | None | None | B9C11Fe80 | 0.1
B17.5Fe75Si7.5 | Ribbon | 0.2 | None | None | B9C9Fe82 | 0.1
B17.5Fe77.5Si5 | Ribbon | 0.2 | None | None | B9Co85Fe6 | 0.1
B20Fe65Si15 | Ribbon | 0.2 | None | None | B9Cr85Fe6 | 0.1
B20Fe67.5Si12.5 | Ribbon | 0.2 | None | None | B9Fe6Mn85 | 0.1
B20Fe70Si10 | Ribbon | 0.2 | None | None | B9Fe6Mo85 | 0.1
B20Fe70Si10 | Ribbon | 0.2 | None | None | B9Fe6Ni85 | 0.1
B20Fe72.5Si7.5 | Ribbon | 0.2 | None | None | B9Fe6W85 | 0.1
B20Fe75Si5 | Ribbon | 0.2 | None | None | B9Fe77.5Si13.5 | 0.1
B20Fe77.5Si2.5 | Ribbon | 0.2 | None | None | B9Fe78P13 | 0.1
B20Fe80Si0 | Ribbon | 0.2 | None | None | B9Fe79P12 | 0.1
B22.5Fe67.5Si10 | Ribbon | 0.2 | None | None | B9Fe80P11 | 0.1
B22.5Fe70Si7.5 | Ribbon | 0.2 | None | None | B9Fe81P10 | 0.1
B22.5Fe72.5Si5 | Ribbon | 0.2 | None | None | B9Fe82Nd9 | 0.1
B22.5Fe77.5Si0 | Ribbon | 0.2 | None | None | B9Fe82P9 | 0.1
B6Fe81.5Si12.5 | None | 0 | None | None | B9Fe84Nb7 | 0.1
B7.5Fe75Si17.5 | None | 0 | None | None | B9Fe86Zr5 | 0.1
B7.5Fe82.5Si10 | None | 0 | None | None | Ba10Cu32La58 | 0.1
B10Fe83Si7 | None | 0 | None | None | Ba10Cu33.5La56.5 | 0.1
B10Fe75Si15 | Ribbon | 0.2 | None | None | Ba10Cu35La55 | 0.1
B13Fe75Si12 | Ribbon | 0.2 | None | None | Ba10Cu36.5La53.5 | 0.1
B14.5Fe81.5Si4 | Ribbon | 0.2 | None | None | Ba1Cu38La61 | 0.1
B14Fe83Si3 | Ribbon | 0.2 | None | None | Ba2Cu27La71 | 0.1
B12Fe80Si8 | Ribbon | 0.2 | None | None | Ba2Cu39La59 | 0.1
B14Fe78Si8 | Ribbon | 0.2 | None | None | Ba3Cu40La57 | 0.1
B17Fe79.5Si3.5 | Ribbon | 0.2 | None | None | Ba3Cu41La56 | 0.1
B19Fe81Si0 | Ribbon | 0.2 | None | None | Ba4.5Cu27.5La68 | 0.1
B5Fe80Si15 | Ribbon | 0.2 | None | None | Ba4Cu27La69 | 0.1
B7.5Fe75Si17.5 | Ribbon | 0.2 | None | None | Ba4Cu42La54 | 0.1
B7.5Fe80Si12.5 | Ribbon | 0.2 | None | None | Ba5Cu42La53 | 0.1
B10Fe70Si20 | Ribbon | 0.2 | None | None | Ba67Cu5La28 | 0.1
B10Fe75Si15 | Ribbon | 0.2 | None | None | Ba7.5Cu29La63.5 | 0.1
B10Fe80Si10 | Ribbon | 0.2 | None | None | Ba7Cu28La65 | 0.1
B12Fe70Si18 | Ribbon | 0.2 | None | None | Ba7Cu41.5La51.5 | 0.1
B12Fe75Si13 | Ribbon | 0.2 | None | None | Ba8Cu30La62 | 0.1
B12Fe80Si8 | Ribbon | 0.2 | None | None | Ba8Cu40La52 | 0.1
B15Fe70Si15 | Ribbon | 0.2 | None | None | Ba9.5Cu38La52.5 | 0.1
B15Fe72Si13 | Ribbon | 0.2 | None | None | Ba9Cu31La60 | 0.1
B15Fe75Si10 | Ribbon | 0.2 | None | None | Ba9Cu39La52 | 0.1
B15Fe78Si7 | Ribbon | 0.2 | None | None | Be20Si10Ti70 | 0.1
B15Fe80Si5 | Ribbon | 0.2 | None | None | Be25Si5Ti70 | 0.1
B15Fe82Si3 | Ribbon | 0.2 | None | None | Be30Nb5Zr65 | 0.1
B15Fe85Si0 | Ribbon | 0.2 | None | None | Be30Si5Ti65 | 0.1
B17Fe70Si13 | Ribbon | 0.2 | None | None | Be32.5Nb2.5Zr65 | 0.1
B17Fe80Si3 | Ribbon | 0.2 | None | None | Be32.5Nb4Zr63.5 | 0.1
B17Fe83Si0 | Ribbon | 0.2 | None | None | Be32.5Nb5Zr62.5 | 0.1
B17.5Fe80Si2.5 | Ribbon | 0.2 | None | None | Be35Nb10Zr55 | 0.1
B20Fe70Si10 | Ribbon | 0.2 | None | None | Be35Nb2.5Zr62.5 | 0.1
B20Fe75Si5 | Ribbon | 0.2 | None | None | Be35Nb5Zr60 | 0.1
B20Fe80Si0 | Ribbon | 0.2 | None | None | Be35Si5Ti60 | 0.1
B22Fe75Si3 | Ribbon | 0.2 | None | None | Be40Ti30Zr30 | 0.1
B22Fe78Si0 | Ribbon | 0.2 | None | None | Be40Ti50Zr10 | 0.1
B22.5Fe70Si7.5 | Ribbon | 0.2 | None | None | Be43Hf25Zr32 | 0.1
B25Fe75Si0 | Ribbon | 0.2 | None | None | Be43Hf54Zr3 | 0.1
B10Fe75Si15 | Ribbon | 0.2 | None | None | Be43Hf5Zr52 | 0.1
B10Fe80Si10 | Ribbon | 0.2 | None | None | C10Co67.5Si22.5 | 0.1
B12Fe78Si10 | Ribbon | 0.2 | None | None | C10Fe65Si25 | 0.1
B12Fe80Si8 | Ribbon | 0.2 | None | None | C10Fe70Si20 | 0.1
B12.2Fe74.8Si13 | Ribbon | 0.2 | None | None | C10Fe72.5P17.5 | 0.1
B12.5Fe75Si12.5 | Ribbon | 0.2 | None | None | C10Fe75P15 | 0.1
B12.5Fe77.5Si10 | Ribbon | 0.2 | None | None | C10Fe77.5P12.5 | 0.1
B12.5Fe78.5Si9 | Ribbon | 0.2 | None | None | C10Fe80P10 | 0.1
B14.5Fe78Si7.5 | Ribbon | 0.2 | None | None | C10Mo20Ni70 | 0.1
B15Fe72.5Si12.5 | Ribbon | 0.2 | None | None | C12.5Co65Si22.5 | 0.1
B15Fe74.5Si10.5 | Ribbon | 0.2 | None | None | C12.5Co67.5Si20 | 0.1
B15Fe75.3Si9.7 | Ribbon | 0.2 | None | None | C12.5Co72.5W15 | 0.1
B15Fe77.5Si7.5 | Ribbon | 0.2 | None | None | C12.5Fe65Si22.5 | 0.1
B15Fe80Si5 | Ribbon | 0.2 | None | None | C12.5Fe70Si17.5 | 0.1
B16Fe74Si10 | Ribbon | 0.2 | None | None | C12.5Fe72.5P15 | 0.1
B17.5Fe72.5Si10 | Ribbon | 0.2 | None | None | C12.5Fe75P12.5 | 0.1
B17.5Fe73Si9.5 | Ribbon | 0.2 | None | None | C12.5Fe77.5P10 | 0.1
B17.5Fe75Si7.5 | Ribbon | 0.2 | None | None | C12.5Fe80P7.5 | 0.1
B17.8Fe74.9Si7.3 | Ribbon | 0.2 | None | None | C12.5Ni65Si22.5 | 0.1
B20Fe67Si13 | Ribbon | 0.2 | None | None | C12.5Ni67.5Si20 | 0.1
B20Fe70Si10 | Ribbon | 0.2 | None | None | C12Fe71Mo17 | 0.1
B14Fe79Si7 | Ribbon | 0.2 | None | None | C12Mo20Ni68 | 0.1
B12Fe82Si6 | Ribbon | 0.2 | None | None | C12Mo24Ni64 | 0.1
B12Fe83Si5 | Ribbon | 0.2 | None | None | C14Co70W16 | 0.1
B12Fe84Si4 | Ribbon | 0.2 | None | None | C14Co72W14 | 0.1
B13Fe82Si5 | Ribbon | 0.2 | None | None | C14Mo20Ni66 | 0.1
B13Fe83Si4 | Ribbon | 0.2 | None | None | C14Mo24Ni62 | 0.1
B13Fe84Si3 | Ribbon | 0.2 | None | None | C15Co67.5Si17.5 | 0.1
B14Fe82Si4 | Ribbon | 0.2 | None | None | C15Co70W15 | 0.1
B14Fe83Si3 | Ribbon | 0.2 | None | None | C15Fe65Si20 | 0.1
B14Fe84Si2 | Ribbon | 0.2 | None | None | C15Fe70Si15 | 0.1
B15Fe82Si3 | Ribbon | 0.2 | None | None | C15Fe72.5P12.5 | 0.1
B15Fe83Si2 | Ribbon | 0.2 | None | None | C15Fe75P10 | 0.1
B15Fe84Si1 | Ribbon | 0.2 | None | None | C15Fe77.5P7.5 | 0.1
B16Fe82Si2 | Ribbon | 0.2 | None | None | C15Ni67.5Si17.5 | 0.1
B16Fe83Si1 | Ribbon | 0.2 | None | None | C16Co36Cr48 | 0.1
B17Fe82Si1 | Ribbon | 0.2 | None | None | C16Co48Mo36 | 0.1
B17Fe83Si0 | Ribbon | 0.2 | None | None | C16Co56Mo28 | 0.1
B18Fe82Si0 | Ribbon | 0.2 | None | None | C16Co60Mo24 | 0.1
B15Fe77.5Si7.5 | Ribbon | 0.2 | None | None | C16Co64Mo20 | 0.1
B7Fe78Si15 | Ribbon | 0.2 | None | None | C16Co68Mo16 | 0.1
B10Fe75Si15 | Ribbon | 0.2 | None | None | C16Co70W14 | 0.1
B16.5Fe82Sn1.5 | Ribbon | 0.2 | None | None | C16Co72Mo12 | 0.1
B19Fe81Sn0 | Ribbon | 0.2 | None | None | C16Co72W12 | 0.1
B10Fe83Ta7 | Ribbon | 0.2 | None | None | C16Fe67Mo17 | 0.1
B14Fe86Ta0 | Ribbon | 0.2 | None | None | C16Mo20Ni64 | 0.1
B10Fe20Ti70 | Ribbon | 0.2 | None | None | C16Mo24Ni60 | 0.1
B16Fe80.64Ti3.36 | Ribbon | 0.2 | None | None | C17.5Co67.5Si15 | 0.1
B16Fe83.2Ti0.8 | Ribbon | 0.2 | None | None | C17.5Fe65Si17.5 | 0.1
B16Fe84Ti0 | Ribbon | 0.2 | None | None | C17.5Fe70Si12.5 | 0.1
B20Fe75Ti5 | Ribbon | 0.2 | None | None | C17.5Fe72.5P10 | 0.1
B20Fe76Ti4 | Ribbon | 0.2 | None | None | C17.5Fe75P7.5 | 0.1
B19Fe81Ti0 | Ribbon | 0.2 | None | None | C17.5Ni67.5Si15 | 0.1
B20Fe75Ti5 | Ribbon | 0.2 | None | None | C18Co34Cr48 | 0.1
B19Fe81Ti0 | Ribbon | 0.2 | None | None | C18Co38Cr44 | 0.1
B20Fe76Ti4 | Ribbon | 0.2 | None | None | C18Co42Cr40 | 0.1
B10Fe83Ti7 | Ribbon | 0.2 | None | None | C18Co44Cr38 | 0.1
B11Fe82Ti7 | Ribbon | 0.2 | None | None | C18Co46Mo36 | 0.1
B14Fe86Ti0 | Ribbon | 0.2 | None | None | C18Co48Cr34 | 0.1
B20Fe75V5 | Ribbon | 0.2 | None | None | C18Co50Mo32 | 0.1
B20Fe78V2 | Ribbon | 0.2 | None | None | C18Co52Cr30 | 0.1
B12Fe78V10 | Ribbon | 0.2 | None | None | C18Co54Mo28 | 0.1
B12Fe83V5 | Ribbon | 0.2 | None | None | C18Co56Cr26 | 0.1
B14Fe71V15 | Ribbon | 0.2 | None | None | C18Co58Mo24 | 0.1
B14Fe76V10 | Ribbon | 0.2 | None | None | C18Co62Mo20 | 0.1
B14Fe81V5 | Ribbon | 0.2 | None | None | C18Co66Mo16 | 0.1
B16Fe69V15 | Ribbon | 0.2 | None | None | C18Co70Mo12 | 0.1
B16Fe74V10 | Ribbon | 0.2 | None | None | C18Co70W12 | 0.1
B16Fe79V5 | Ribbon | 0.2 | None | None | C18Co72Mo10 | 0.1
B10Fe80V10 | None | 0 | None | None | C18Cr26Fe56 | 0.1
B10Fe85V5 | None | 0 | None | None | C18Cr28Fe54 | 0.1
B4Fe86V10 | None | 0 | None | None | C18Cr30Fe52 | 0.1
B4Fe91V5 | None | 0 | None | None | C18Cr32Fe50 | 0.1
B6Fe84V10 | None | 0 | None | None | C18Cr36Fe46 | 0.1
B6Fe89V5 | None | 0 | None | None | C18Cr40Fe42 | 0.1
B8Fe82V10 | None | 0 | None | None | C18Fe62Mo20 | 0.1
B8Fe87V5 | None | 0 | None | None | C18Fe66Mo16 | 0.1
B10Fe75V15 | None | 0 | None | None | C18Fe70Mo12 | 0.1
B12Fe73V15 | None | 0 | None | None | C18Fe74Mo8 | 0.1
B19Fe81V0 | Ribbon | 0.2 | None | None | C1Nb80Si19 | 0.1
B20Fe75V5 | Ribbon | 0.2 | None | None | C2.5Fe80P17.5 | 0.1
B19Fe81V0 | Ribbon | 0.2 | None | None | C2.5Fe82.5P15 | 0.1
B21Fe75V4 | Ribbon | 0.2 | None | None | C20Co36Cr44 | 0.1
B14Fe79V7 | Ribbon | 0.2 | None | None | C20Co40Cr40 | 0.1
B14Fe86V0 | Ribbon | 0.2 | None | None | C20Co44Cr36 | 0.1
B9Fe6W85 | Ribbon | 0.2 | None | None | C20Co44Mo36 | 0.1
B9Fe91W0 | Ribbon | 0.2 | None | None | C20Co48Cr32 | 0.1
B17Fe80.5W2.5 | Ribbon | 0.2 | None | None | C20Co48Mo32 | 0.1
B25Fe5W70 | Ribbon | 0.2 | None | None | C20Co52Cr28 | 0.1
B25Fe75W0 | Ribbon | 0.2 | None | None | C20Co52Mo28 | 0.1
B20Fe72W8 | Ribbon | 0.2 | None | None | C20Co56Mo24 | 0.1
B20Fe73.5W6.5 | Ribbon | 0.2 | None | None | C20Co60Mo20 | 0.1
B20Fe76W4 | Ribbon | 0.2 | None | None | C20Co64Mo16 | 0.1
B20Fe77.5W2.5 | Ribbon | 0.2 | None | None | C20Co68Mo12 | 0.1
B20Fe79W1 | Ribbon | 0.2 | None | None | C20Co70Mo10 | 0.1
B12Fe81W7 | Ribbon | 0.2 | None | None | C20Fe63Mo17 | 0.1
B14Fe79W7 | Ribbon | 0.2 | None | None | C20Fe65Si15 | 0.1
B14Fe86W0 | Ribbon | 0.2 | None | None | C20Fe66W14 | 0.1
B0Fe88Zr12 | Ribbon | 0.2 | None | None | C20Fe68W12 | 0.1
B0Fe89Zr11 | Ribbon | 0.2 | None | None | C20Fe70Si10 | 0.1
B0Fe90Zr10 | Ribbon | 0.2 | None | None | C22.5Fe65Si12.5 | 0.1
B0Fe91Zr9 | Ribbon | 0.2 | None | None | C22Co36Cr42 | 0.1
B2Fe85Zr13 | Ribbon | 0.2 | None | None | C22Co40Cr38 | 0.1
B2Fe88Zr10 | Ribbon | 0.2 | None | None | C22Co44Cr34 | 0.1
B3Fe85Zr12 | Ribbon | 0.2 | None | None | C22Co46Mo32 | 0.1
B4Fe86Zr10 | Ribbon | 0.2 | None | None | C22Co50Mo28 | 0.1
B4Fe88Zr8 | Ribbon | 0.2 | None | None | C22Co54Mo24 | 0.1
B5Fe80Zr15 | Ribbon | 0.2 | None | None | C22Co58Mo20 | 0.1
B5Fe83Zr12 | Ribbon | 0.2 | None | None | C22Co62Mo16 | 0.1
B5Fe85Zr10 | Ribbon | 0.2 | None | None | C22Co68Mo10 | 0.1
B7Fe85Zr8 | Ribbon | 0.2 | None | None | C22Fe64W14 | 0.1
B8Fe80Zr12 | Ribbon | 0.2 | None | None | C22Fe66W12 | 0.1
B8Fe82Zr10 | Ribbon | 0.2 | None | None | C22Fe68W10 | 0.1
B8Fe85Zr7 | Ribbon | 0.2 | None | None | C24Fe59Mo17 | 0.1
B9Fe86Zr5 | Ribbon | 0.2 | None | None | C25Fe65Si10 | 0.1
B10Fe75Zr15 | Ribbon | 0.2 | None | None | C2Nb80Si18 | 0.1
B10Fe78Zr12 | Ribbon | 0.2 | None | None | C3.5Fe81.5P15 | 0.1
B10Fe80Zr10 | Ribbon | 0.2 | None | None | C4.5Fe80.5P15 | 0.1
B10Fe82Zr8 | Ribbon | 0.2 | None | None | C4Nb80Si16 | 0.1
B10Fe85Zr5 | Ribbon | 0.2 | None | None | C5Fe75P20 | 0.1
B10Fe87Zr3 | Ribbon | 0.2 | None | None | C5Fe77.5P17.5 | 0.1
B12Fe78Zr10 | Ribbon | 0.2 | None | None | C5Fe80P15 | 0.1
B12Fe80Zr8 | Ribbon | 0.2 | None | None | C6.5Fe77.5P16 | 0.1
B12Fe88Zr0 | Ribbon | 0.2 | None | None | C6.5Fe78.5P15 | 0.1
B13Fe72Zr15 | Ribbon | 0.2 | None | None | C6.5Fe80.5P13 | 0.1
B13Fe75Zr12 | Ribbon | 0.2 | None | None | C6.5Fe82P11.5 | 0.1
B13Fe82Zr5 | Ribbon | 0.2 | None | None | C6Fe76Mo18 | 0.1
B14Fe78Zr8 | Ribbon | 0.2 | None | None | C6Nb80Si14 | 0.1
B14Fe80Zr6 | Ribbon | 0.2 | None | None | C7.5Fe72.5P20 | 0.1
B15Fe75Zr10 | Ribbon | 0.2 | None | None | C7.5Fe75P17.5 | 0.1
B15Fe78Zr7 | Ribbon | 0.2 | None | None | C7.5Fe77.5P15 | 0.1
B15Fe80Zr5 | Ribbon | 0.2 | None | None | C7.5Fe80P12.5 | 0.1
B15Fe82Zr3 | Ribbon | 0.2 | None | None | C8Fe75Mo17 | 0.1
B15Fe83Zr2 | Ribbon | 0.2 | None | None | C8Fe77P15 | 0.1
B16Fe78Zr6 | Ribbon | 0.2 | None | None | C8Nb80Si12 | 0.1
B16Fe80Zr4 | Ribbon | 0.2 | None | None | C9Fe76P15 | 0.1
B17Fe75Zr8 | Ribbon | 0.2 | None | None | Ca1.5Cu27.5La71 | 0.1
B17Fe78Zr5 | Ribbon | 0.2 | None | None | Ca10Mg80Zn10 | 0.1
B17Fe80Zr3 | Ribbon | 0.2 | None | None | Ca10Mg85Zn5 | 0.1
B18Fe80Zr2 | Ribbon | 0.2 | None | None | Ca1Cu27.5La71.5 | 0.1
B19Fe78Zr3 | Ribbon | 0.2 | None | None | Ca1Cu37.5La61.5 | 0.1
B20Fe70Zr10 | Ribbon | 0.2 | None | None | Ca25Cu30Mg45 | 0.1
B20Fe72Zr8 | Ribbon | 0.2 | None | None | Ca2Cu28La70 | 0.1
B20Fe75Zr5 | Ribbon | 0.2 | None | None | Ca2Cu37.5La60.5 | 0.1
B20Fe75Zr5 | Ribbon | 0.2 | None | None | Ca3Cu28.5La68.5 | 0.1
B20Fe80Zr0 | Ribbon | 0.2 | None | None | Ca3Cu37.5La59.5 | 0.1
B22Fe68Zr10 | Ribbon | 0.2 | None | None | Ca4Cu29La67 | 0.1
B22Fe70Zr8 | Ribbon | 0.2 | None | None | Ca4Cu37.5La58.5 | 0.1
B22Fe73Zr5 | Ribbon | 0.2 | None | None | Ca5Cu30La65 | 0.1
B22Fe75Zr3 | Ribbon | 0.2 | None | None | Ca5Cu37.5La57.5 | 0.1
B22Fe78Zr0 | Ribbon | 0.2 | None | None | Ca6.5Cu37La56.5 | 0.1
B25Fe70Zr5 | Ribbon | 0.2 | None | None | Ca60Ga10Mg30 | 0.1
B3Fe82Zr15 | None | 0 | None | None | Ca60Ga20Mg20 | 0.1
B7Fe88Zr5 | None | 0 | None | None | Ca60Ga30Mg10 | 0.1
B10Fe88Zr2 | None | 0 | None | None | Ca60Ga5Mg35 | 0.1
B0Fe87Zr13 | None | 0 | None | None | Ca6Cu31La63 | 0.1
B0Fe92Zr8 | None | 0 | None | None | Ca7.5Cu10Mg82.5 | 0.1
B5Fe90Zr5 | None | 0 | None | None | Ca7.5Cu36La56.5 | 0.1
B8Fe90Zr2 | None | 0 | None | None | Ca7.5Cu5Mg87.5 | 0.1
B0Fe90Zr10 | Ribbon | 0.2 | None | None | Ca75Cu10Mg15 | 0.1
B0Fe92Zr8 | Ribbon | 0.2 | None | None | Ca7Cu32La61 | 0.1
B1Fe90Zr9 | Ribbon | 0.2 | None | None | Ca8.5Cu33La58.5 | 0.1
B1Fe92Zr7 | Ribbon | 0.2 | None | None | Ca8.5Cu35La56.5 | 0.1
B1.5Fe92Zr6.5 | Ribbon | 0.2 | None | None | Ca8Cu32.5La59.5 | 0.1
B2Fe90Zr8 | Ribbon | 0.2 | None | None | Ca9Cu33.5La57.5 | 0.1
B2.5Fe92Zr5.5 | Ribbon | 0.2 | None | None | Ce10Cu10Mg80 | 0.1
B3Fe90Zr7 | Ribbon | 0.2 | None | None | Ce10Cu15Mg75 | 0.1
B3.5Fe92Zr4.5 | Ribbon | 0.2 | None | None | Ce10Cu20Mg70 | 0.1
B4Fe90Zr6 | Ribbon | 0.2 | None | None | Ce10Cu25Mg65 | 0.1
B0Fe24Zr76 | Ribbon | 0.2 | None | None | Ce10Mg60Ni30 | 0.1
B0Fe30Zr70 | Ribbon | 0.2 | None | None | Ce10Mg70Ni20 | 0.1
B4Fe23Zr73 | Ribbon | 0.2 | None | None | Ce10Mg72Ni18 | 0.1
B6Fe22.6Zr71.4 | Ribbon | 0.2 | None | None | Ce10Mg75Ni15 | 0.1
B8Fe22Zr70 | Ribbon | 0.2 | None | None | Ce10Mg80Ni10 | 0.1
B12Fe21Zr67 | Ribbon | 0.2 | None | None | Ce10Mg85Ni5 | 0.1
B17Fe20Zr63 | Ribbon | 0.2 | None | None | Ce15Cu15Mg70 | 0.1
B20Fe19Zr61 | Ribbon | 0.2 | None | None | Ce15Cu20Mg65 | 0.1
B25Fe18Zr57 | Ribbon | 0.2 | None | None | Ce15Mg75Ni10 | 0.1
B30Fe16.8Zr53.2 | Ribbon | 0.2 | None | None | Ce20Mg50Ni30 | 0.1
B0Fe88Zr12 | Ribbon | 0.2 | None | None | Ce20Mg60Ni20 | 0.1
B0Fe89Zr11 | Ribbon | 0.2 | None | None | Ce3Mg85Zn12 | 0.1
B0Fe90Zr10 | Ribbon | 0.2 | None | None | Ce5Cu10Mg85 | 0.1
B0Fe91Zr9 | Ribbon | 0.2 | None | None | Ce5Cu15Mg80 | 0.1
B2Fe85Zr13 | Ribbon | 0.2 | None | None | Ce5Cu20Mg75 | 0.1
B2Fe88Zr10 | Ribbon | 0.2 | None | None | Ce5Cu25Mg70 | 0.1
B3Fe85Zr12 | Ribbon | 0.2 | None | None | Ce5Cu30Mg65 | 0.1
B4Fe86Zr10 | Ribbon | 0.2 | None | None | Ce5Mg75Ni20 | 0.1
B4Fe88Zr8 | Ribbon | 0.2 | None | None | Ce5Mg85Ni10 | 0.1
B5Fe83Zr12 | Ribbon | 0.2 | None | None | Co1.7Pd81.8Si16.5 | 0.1
B5Fe85Zr10 | Ribbon | 0.2 | None | None | Co10Fe80Zr10 | 0.1
B6Fe84Zr10 | Ribbon | 0.2 | None | None | Co10Mn80Zr10 | 0.1
B7Fe85Zr8 | Ribbon | 0.2 | None | None | Co10Ni29.7Zr60.3 | 0.1
B8Fe80Zr12 | Ribbon | 0.2 | None | None | Co10Ni40Ta50 | 0.1
B8Fe82Zr10 | Ribbon | 0.2 | None | None | Co10Pd70Si20 | 0.1
B8Fe85Zr7 | Ribbon | 0.2 | None | None | Co10Pd73.5Si16.5 | 0.1
B9Fe86Zr5 | Ribbon | 0.2 | None | None | Co12.5Pd71Si16.5 | 0.1
B10Fe78Zr12 | Ribbon | 0.2 | None | None | Co15Ni28.05Zr56.95 | 0.1
B10Fe80Zr10 | Ribbon | 0.2 | None | None | Co15Pd68.5Si16.5 | 0.1
B10Fe82Zr8 | Ribbon | 0.2 | None | None | Co18Fe72Zr10 | 0.1
B10Fe85Zr5 | Ribbon | 0.2 | None | None | Co20Fe70Zr10 | 0.1
B10Fe87Zr3 | Ribbon | 0.2 | None | None | Co20Ni26.4Zr53.6 | 0.1
B11Fe84Zr5 | Ribbon | 0.2 | None | None | Co22.5Fe67.5Zr10 | 0.1
B12Fe78Zr10 | Ribbon | 0.2 | None | None | Co22P11Zr67 | 0.1
B12Fe80Zr8 | Ribbon | 0.2 | None | None | Co24Hf67Si9 | 0.1
B12Fe88Zr0 | Ribbon | 0.2 | None | None | Co25Pd10Zr65 | 0.1
B13Fe72Zr15 | Ribbon | 0.2 | None | None | Co27Fe63Zr10 | 0.1
B13Fe75Zr12 | Ribbon | 0.2 | None | None | Co28P5Zr67 | 0.1
B13Fe82Zr5 | Ribbon | 0.2 | None | None | Co2Mn88Zr10 | 0.1
B14Fe78Zr8 | Ribbon | 0.2 | None | None | Co2Ni77P21 | 0.1
B14Fe80Zr6 | Ribbon | 0.2 | None | None | Co2Ni78.5P19.5 | 0.1
B15Fe75Zr10 | Ribbon | 0.2 | None | None | Co2Ni80P18 | 0.1
B15Fe78Zr7 | Ribbon | 0.2 | None | None | Co3.5Ni75.5P21 | 0.1
B15Fe79Zr6 | Ribbon | 0.2 | None | None | Co3.5Ni77P19.5 | 0.1
B15Fe80Zr5 | Ribbon | 0.2 | None | None | Co3.5Ni78.5P18 | 0.1
B15Fe82Zr3 | Ribbon | 0.2 | None | None | Co30Fe60Zr10 | 0.1
B15Fe83Zr2 | Ribbon | 0.2 | None | None | Co30Hf67P3 | 0.1
B16Fe78Zr6 | Ribbon | 0.2 | None | None | Co30Ni20Zr50 | 0.1
B16Fe80Zr4 | Ribbon | 0.2 | None | None | Co30Pd5Zr65 | 0.1
B17Fe75Zr8 | Ribbon | 0.2 | None | None | Co33Ni0.05Zr66.95 | 0.1
B17Fe78Zr5 | Ribbon | 0.2 | None | None | Co33Ni0.15Zr66.85 | 0.1
B17Fe80Zr3 | Ribbon | 0.2 | None | None | Co33Ni0.1Zr66.9 | 0.1
B18Fe80Zr2 | Ribbon | 0.2 | None | None | Co33Ni0.2Zr66.8 | 0.1
B19Fe78Zr3 | Ribbon | 0.2 | None | None | Co34Pd1Zr65 | 0.1
B20Fe70Zr10 | Ribbon | 0.2 | None | None | Co36Fe54Zr10 | 0.1
B20Fe72Zr8 | Ribbon | 0.2 | None | None | Co4.2Pd79.3Si16.5 | 0.1
B20Fe75Zr5 | Ribbon | 0.2 | None | None | Co40Fe50Zr10 | 0.1
B20Fe80Zr0 | Ribbon | 0.2 | None | None | Co45Fe45Zr10 | 0.1
B22Fe68Zr10 | Ribbon | 0.2 | None | None | Co4Fe86Zr10 | 0.1
B22Fe70Zr8 | Ribbon | 0.2 | None | None | Co50Fe40Zr10 | 0.1
B22Fe73Zr5 | Ribbon | 0.2 | None | None | Co54Fe36Zr10 | 0.1
B22Fe75Zr3 | Ribbon | 0.2 | None | None | Co54Pd1Zr45 | 0.1
B22Fe78Zr0 | Ribbon | 0.2 | None | None | Co5Mn85Zr10 | 0.1
B25Fe70Zr5 | Ribbon | 0.2 | None | None | Co5Ni31.35Zr63.65 | 0.1
B7Fe88Zr5 | None | 0 | None | None | Co5Ni74P21 | 0.1
B10Fe88Zr2 | None | 0 | None | None | Co5Ni75.5P19.5 | 0.1
B0Fe87Zr13 | None | 0 | None | None | Co5Ni77P18 | 0.1
B0Fe92Zr8 | None | 0 | None | None | Co6.7Pd76.8Si16.5 | 0.1
B5Fe90Zr5 | None | 0 | None | None | Co60Cr30Zr10 | 0.1
B8Fe90Zr2 | None | 0 | None | None | Co60Fe30Zr10 | 0.1
B3Fe90Zr7 | Ribbon | 0.2 | None | None | Co65.5Mo20Zr14.5 | 0.1
B2Fe91Zr7 | Ribbon | 0.2 | None | None | Co65Cr25Zr10 | 0.1
B4Fe89Zr7 | Ribbon | 0.2 | None | None | Co66Cr18Zr16 | 0.1
B6Fe87Zr7 | Ribbon | 0.2 | None | None | Co66V20Zr14 | 0.1
B8Fe85Zr7 | Ribbon | 0.2 | None | None | Co67.5Cr16Zr16.5 | 0.1
B3Fe90Zr7 | Ribbon | 0.2 | None | None | Co67.5Fe22.5Zr10 | 0.1
B0Fe92Zr8 | Ribbon | 0.2 | None | None | Co67.5V18Zr14.5 | 0.1
B2Fe91Zr7 | Ribbon | 0.2 | None | None | Co67Mo18Zr15 | 0.1
B2Fe91Zr7 | Ribbon | 0.2 | None | None | Co68.6Mo16Zr15.4 | 0.1
B4Fe89Zr7 | Ribbon | 0.2 | None | None | Co69.2V16Zr14.8 | 0.1
B6Fe87Zr7 | Ribbon | 0.2 | None | None | Co69Cr14Zr17 | 0.1
B12Fe81Zr7 | Ribbon | 0.2 | None | None | Co70.3Mo14Zr15.7 | 0.1
B14Fe86Zr0 | Ribbon | 0.2 | None | None | Co70.6Gd14Mo15.4 | 0.1
B16Fe77Zr7 | Ribbon | 0.2 | None | None | Co70Cr10P20 | 0.1
B17Mo12.5Ni70.5 | Ribbon | 0.2 | None | None | Co70Cr20Zr10 | 0.1
B17Mo14.5Ni68.5 | Ribbon | 0.2 | None | None | Co70Fe20Zr10 | 0.1
B17Mo16.5Ni66.5 | Ribbon | 0.2 | None | None | Co71Cr12Zr17 | 0.1
B10Mo80P10 | Ribbon | 0.2 | None | None | Co71V14Zr15 | 0.1
B20Mo24Rh56 | Ribbon | 0.2 | None | None | Co72.5Cr10Zr17.5 | 0.1
B10Mo70Si20 | Ribbon | 0.2 | None | None | Co72.5V20Zr7.5 | 0.1
B7.5Mo70Si22.5 | Ribbon | 0.2 | None | None | Co72.8Cr20Zr7.2 | 0.1
B10Mo70Si20 | Ribbon | 0.2 | None | None | Co72.8Gd19.4Mo7.8 | 0.1
B10Mo75Si15 | Ribbon | 0.2 | None | None | Co72.8V12Zr15.2 | 0.1
B12Mo71Si17 | Ribbon | 0.2 | None | None | Co72.9Cr17.1Zr10 | 0.1
B12Mo78Si10 | Ribbon | 0.2 | None | None | Co72Fe18Zr10 | 0.1
B15Mo70Si15 | Ribbon | 0.2 | None | None | Co72Mo12Zr16 | 0.1
B15Mo75Si10 | Ribbon | 0.2 | None | None | Co73Gd12.9Mo14.1 | 0.1
B17Mo73Si10 | Ribbon | 0.2 | None | None | Co74.5Cr8Zr17.5 | 0.1
B17Mo75Si8 | Ribbon | 0.2 | None | None | Co74.5Mo13Zr12.5 | 0.1
B17.5Mo70Si12.5 | Ribbon | 0.2 | None | None | Co74.5V10Zr15.5 | 0.1
B20Mo67.5Si12.5 | Ribbon | 0.2 | None | None | Co74.5W14Zr11.5 | 0.1
B20Mo70Si10 | Ribbon | 0.2 | None | None | Co74.8Mo20Zr5.2 | 0.1
B20Mo72.5Si7.5 | Ribbon | 0.2 | None | None | Co74Mo10Zr16 | 0.1
B20Mo75Si5 | Ribbon | 0.2 | None | None | Co74W12Zr14 | 0.1
B22Mo68Si10 | Ribbon | 0.2 | None | None | Co74W13Zr13 | 0.1
B22Mo70Si8 | Ribbon | 0.2 | None | None | Co75.4Cr12.6Zr12 | 0.1
B25Mo65Si10 | Ribbon | 0.2 | None | None | Co75.6Gd8.4Mo16 | 0.1
B20Mo65Si15 | None | 0 | None | None | Co75.7Mo8Zr16.3 | 0.1
B5Mo70Si25 | None | 0 | None | None | Co75.8V12Zr12.2 | 0.1
B5Mo75Si20 | None | 0 | None | None | Co75Cr15Zr10 | 0.1
B5Mo80Si15 | None | 0 | None | None | Co75Cr18Zr7 | 0.1
B5Mo85Si10 | None | 0 | None | None | Co75V18Zr7 | 0.1
B5Mo90Si5 | None | 0 | None | None | Co75W10Zr15 | 0.1
B10Mo65Si25 | None | 0 | None | None | Co76.3V8Zr15.7 | 0.1
B10Mo80Si10 | None | 0 | None | None | Co76.4W8Zr15.6 | 0.1
B10Mo85Si5 | None | 0 | None | None | Co76.5Cr6Zr17.5 | 0.1
B10Mo90Si0 | None | 0 | None | None | Co77.2V16Zr6.8 | 0.1
B15Mo65Si20 | None | 0 | None | None | Co77.5Cr16Zr6.5 | 0.1
B15Mo80Si5 | None | 0 | None | None | Co77.5Mo6Zr16.5 | 0.1
B15Mo85Si0 | None | 0 | None | None | Co77Cr11.6Zr11.4 | 0.1
B20Mo60Si20 | None | 0 | None | None | Co77Mo18Zr5 | 0.1
B20Mo77.5Si2.5 | None | 0 | None | None | Co77W14Zr9 | 0.1
B20Mo80Si0 | None | 0 | None | None | Co78.2W6Zr15.8 | 0.1
B25Mo60Si15 | None | 0 | None | None | Co78.5Cr4Zr17.5 | 0.1
B25Mo70Si5 | None | 0 | None | None | Co78Cr11.2Zr10.8 | 0.1
B25Mo75Si0 | None | 0 | None | None | Co78Mo10.8Zr11.2 | 0.1
B30Mo60Si10 | None | 0 | None | None | Co78V6Zr16 | 0.1
B30Mo70Si0 | None | 0 | None | None | Co78W8Zr14 | 0.1
B17Nb5Ni78 | Ribbon | 0.2 | None | None | Co79.2V10.6Zr10.2 | 0.1
B17Nb8Ni75 | Ribbon | 0.2 | None | None | Co79.5Mo10Zr10.5 | 0.1
B17Nb10Ni73 | Ribbon | 0.2 | None | None | Co79.5V14Zr6.5 | 0.1
B17Nb11.5Ni71.5 | Ribbon | 0.2 | None | None | Co79.5W13Zr7.5 | 0.1
B17Nb16.5Ni66.5 | Ribbon | 0.2 | None | None | Co79.7Mo4Zr16.3 | 0.1
B5Ni80P15 | Ribbon | 0.2 | None | None | Co79Cr10.6Zr10.4 | 0.1
B10Ni80P10 | Ribbon | 0.2 | None | None | Co79Mo16Zr5 | 0.1
B0Ni81.5P18.5 | Ribbon | 0.2 | None | None | Co7Ni72P21 | 0.1
B1.8Ni81.5P16.7 | Ribbon | 0.2 | None | None | Co7Ni73.5P19.5 | 0.1
B5.5Ni81.5P13 | Ribbon | 0.2 | None | None | Co7Ni75P18 | 0.1
B11.1Ni81.5P7.4 | Ribbon | 0.2 | None | None | Co80.5W7Zr12.5 | 0.1
B14.8Ni81.5P3.7 | Ribbon | 0.2 | None | None | Co80Cr10Zr10 | 0.1
B16.7Ni81.5P1.8 | Ribbon | 0.2 | None | None | Co80Cr14Zr6 | 0.1
B18.5Ni81.5P0 | Ribbon | 0.2 | None | None | Co80Fe10Zr10 | 0.1
B6Ni80P14 | Ribbon | 0.2 | None | None | Co80Mo10Zr10 | 0.1
B10Ni76P14 | Ribbon | 0.2 | None | None | Co80Mo9.5Zr10.5 | 0.1
B12Ni74P14 | Ribbon | 0.2 | None | None | Co80Ni10Zr10 | 0.1
B15Ni71P14 | Ribbon | 0.2 | None | None | Co80V10Zr10 | 0.1
B2Ni81.5P16.5 | Ribbon | 0.2 | None | None | Co80V4Zr16 | 0.1
B5.5Ni81.5P13 | Ribbon | 0.2 | None | None | Co80W10Zr10 | 0.1
B6Ni80P14 | Ribbon | 0.2 | None | None | Co80W4Zr16 | 0.1
B10Ni76P14 | Ribbon | 0.2 | None | None | Co81.2Cr9.6Zr9.2 | 0.1
B12Ni81.5P6.5 | Ribbon | 0.2 | None | None | Co81.5V12Zr6.5 | 0.1
B15Ni71P14 | Ribbon | 0.2 | None | None | Co81.6Mo9Zr9.4 | 0.1
B15Ni81.5P3.5 | Ribbon | 0.2 | None | None | Co81.8V9Zr9.2 | 0.1
B17Ni81.5P1.5 | Ribbon | 0.2 | None | None | Co81Cr2Zr17 | 0.1
B18Ni80P2 | Ribbon | 0.2 | None | None | Co81Mo14Zr5 | 0.1
B10Ni76Si14 | Ribbon | 0.2 | None | None | Co82.2W6.6Zr11.2 | 0.1
B12Ni72Si16 | Ribbon | 0.2 | None | None | Co82.4Mo8.6Zr9 | 0.1
B13Ni72Si15 | Ribbon | 0.2 | None | None | Co82Cr12Zr6 | 0.1
B14Ni70Si16 | Ribbon | 0.2 | None | None | Co82Mo2Zr16 | 0.1
B14Ni76Si10 | Ribbon | 0.2 | None | None | Co82V2Zr16 | 0.1
B16Ni72Si12 | Ribbon | 0.2 | None | None | Co82W12Zr6 | 0.1
B17Ni69Si14 | Ribbon | 0.2 | None | None | Co82W2Zr16 | 0.1
B17Ni75Si8 | Ribbon | 0.2 | None | None | Co83.4Cr8.3Zr8.3 | 0.1
B20Ni72Si8 | Ribbon | 0.2 | None | None | Co83.5V10Zr6.5 | 0.1
B24Ni66Si10 | Ribbon | 0.2 | None | None | Co83Mo12Zr5 | 0.1
B24Ni68Si8 | Ribbon | 0.2 | None | None | Co84.8Mo10Zr5.2 | 0.1
B24Ni72Si4 | Ribbon | 0.2 | None | None | Co84.8W10Zr5.2 | 0.1
B28Ni66Si6 | Ribbon | 0.2 | None | None | Co84Cr10Zr6 | 0.1
B28Ni68Si4 | Ribbon | 0.2 | None | None | Co84V8Zr8 | 0.1
B28Ni69Si3 | Ribbon | 0.2 | None | None | Co84W6Zr10 | 0.1
B12Ni78Si10 | None | 0 | None | None | Co85.5Cr8Zr6.5 | 0.1
B14Ni80Si6 | None | 0 | None | None | Co85.5W5Zr9.5 | 0.1
B16Ni80Si4 | None | 0 | None | None | Co85Cr5Zr10 | 0.1
B20Ni76Si4 | None | 0 | None | None | Co85Fe5Zr10 | 0.1
B12Ni78Si10 | Ribbon | 0.2 | None | None | Co85Ni5Zr10 | 0.1
B10Ni76Si14 | Ribbon | 0.2 | None | None | Co85Si5Zr10 | 0.1
B12Ni78Si10 | Ribbon | 0.2 | None | None | Co85V5Zr10 | 0.1
B13Ni72Si15 | Ribbon | 0.2 | None | None | Co85V8Zr7 | 0.1
B14Ni76Si10 | Ribbon | 0.2 | None | None | Co85W5Zr10 | 0.1
B16Ni72Si12 | Ribbon | 0.2 | None | None | Co86.2Mo6.4Zr7.4 | 0.1
B17Ni69Si14 | Ribbon | 0.2 | None | None | Co86.5Mo8Zr5.5 | 0.1
B17Ni75Si8 | Ribbon | 0.2 | None | None | Co86.5V6Zr7.5 | 0.1
B18Ni76Si6 | Ribbon | 0.2 | None | None | Co86.8W8Zr5.2 | 0.1
B20Ni68Si12 | Ribbon | 0.2 | None | None | Co87.2Cr6Zr6.8 | 0.1
B20Ni72Si8 | Ribbon | 0.2 | None | None | Co88.5Cr4Zr7.5 | 0.1
B20Ni76Si4 | Ribbon | 0.2 | None | None | Co88.5W6Zr5.5 | 0.1
B22Ni72Si6 | Ribbon | 0.2 | None | None | Co88Mo6Zr6 | 0.1
B24Ni66Si10 | Ribbon | 0.2 | None | None | Co88Ni2Zr10 | 0.1
B24Ni68Si8 | Ribbon | 0.2 | None | None | Co88Si2Zr10 | 0.1
B24Ni72Si4 | Ribbon | 0.2 | None | None | Co88V4Zr8 | 0.1
B28Ni66Si6 | Ribbon | 0.2 | None | None | Co89.5V2Zr8.5 | 0.1
B28Ni68Si4 | Ribbon | 0.2 | None | None | Co89.7Cr2Zr8.3 | 0.1
B12Ni72Si16 | None | 0 | None | None | Co89.8W4Zr6.2 | 0.1
B14Ni70Si16 | None | 0 | None | None | Co89Mo4Zr7 | 0.1
B14Ni80Si6 | None | 0 | None | None | Co90.2W2Zr7.8 | 0.1
B16Ni80Si4 | None | 0 | None | None | Co90Mo2Zr8 | 0.1
B28Ni64Si8 | None | 0 | None | None | Co9Fe81Zr10 | 0.1
B28Ni69Si3 | None | 0 | None | None | Co9Ni72P19 | 0.1
B6Ni76Si18 | None | 0 | None | None | Cr0.5Pd79.5Si20 | 0.1
B7.5Ni76.5Si16 | None | 0 | None | None | Cr10Fe80Zr10 | 0.1
B8Ni80Si12 | None | 0 | None | None | Cr10Ni29.7Zr60.3 | 0.1
B10Ni72Si18 | None | 0 | None | None | Cr10Ni50Zr40 | 0.1
B10Ni80Si10 | None | 0 | None | None | Cr10Ni70P20 | 0.1
B12Ni80Si8 | None | 0 | None | None | Cr10Ni71P19 | 0.1
B12Ni84Si4 | None | 0 | None | None | Cr10Si15Zr75 | 0.1
B13Ni69Si18 | None | 0 | None | None | Cr14Ni68P18 | 0.1
B16Ni68Si16 | None | 0 | None | None | Cr15Fe75Zr10 | 0.1
B16Ni84Si0 | None | 0 | None | None | Cr15Ni15Zr70 | 0.1
B19Ni67Si14 | None | 0 | None | None | Cr15Ni25Zr60 | 0.1
B20Ni65Si15 | None | 0 | None | None | Cr15Ni28.05Zr56.95 | 0.1
B20Ni77.5Si2.5 | None | 0 | None | None | Cr15Ni35Zr50 | 0.1
B20Ni80Si0 | None | 0 | None | None | Cr15Ni45Zr40 | 0.1
B22Ni75.5Si2.5 | None | 0 | None | None | Cr15Ni65P20 | 0.1
B24Ni64Si12 | None | 0 | None | None | Cr15Ni66P19 | 0.1
B24Ni76Si0 | None | 0 | None | None | Cr17Fe73Zr10 | 0.1
B25Ni72.5Si2.5 | None | 0 | None | None | Cr18Ni62P20 | 0.1
B28Ni60Si12 | None | 0 | None | None | Cr1Pd79Si20 | 0.1
B28Ni72Si0 | None | 0 | None | None | Cr20Fe70Zr10 | 0.1
B30Ni66Si4 | None | 0 | None | None | Cr20Ni26.4Zr53.6 | 0.1
B30Ni70Si0 | None | 0 | None | None | Cr20Ni60P20 | 0.1
B17Ni75Si8 | Ribbon | 0.2 | None | None | Cr20Ni61P19 | 0.1
B12Ni78Si10 | Ribbon | 0.2 | None | None | Cr20Si15Zr65 | 0.1
B17Ni75Si8 | Ribbon | 0.2 | None | None | Cr23Fe55P22 | 0.1
B12Ni78Si10 | Ribbon | 0.2 | None | None | Cr24Fe56.5P19.5 | 0.1
B10Ni80Si10 | Ribbon | 0.2 | None | None | Cr25Fe57.5P17.5 | 0.1
B12Ni76Si12 | Ribbon | 0.2 | None | None | Cr25Fe65Zr10 | 0.1
B14Ni78Si8 | Ribbon | 0.2 | None | None | Cr25Ni56P19 | 0.1
B10Ni75Si15 | Ribbon | 0.2 | None | None | Cr26Fe59.5P14.5 | 0.1
B11Ni78Si11 | Ribbon | 0.2 | None | None | Cr26Fe60.5P13.5 | 0.1
B12.5Ni75Si12.5 | Ribbon | 0.2 | None | None | Cr2Fe78P20 | 0.1
B14Ni72Si14 | Ribbon | 0.2 | None | None | Cr2Fe88Zr10 | 0.1
B15Ni75Si10 | Ribbon | 0.2 | None | None | Cr2Pd78Si20 | 0.1
B17Ni68Si15 | Ribbon | 0.2 | None | None | Cr30Ni51P19 | 0.1
B17.5Ni75Si7.5 | Ribbon | 0.2 | None | None | Cr33Ni0.05Zr66.95 | 0.1
B20Ni75Si5 | Ribbon | 0.2 | None | None | Cr33Ni0.15Zr66.85 | 0.1
B14Ni78Si8 | Ribbon | 0.2 | None | None | Cr33Ni0.1Zr66.9 | 0.1
B21Ni72Si7 | Ribbon | 0.2 | None | None | Cr33Ni0.2Zr66.8 | 0.1
B22.5Ni70Si7.5 | Ribbon | 0.2 | None | None | Cr3Ni77P20 | 0.1
B24Ni68Si8 | Ribbon | 0.2 | None | None | Cr3Pd77Si20 | 0.1
B25.5Ni66Si8.5 | Ribbon | 0.2 | None | None | Cr40Ni40P20 | 0.1
B10Ni75Si15 | Ribbon | 0.2 | None | None | Cr43.5Ni40.5P16 | 0.1
B12.5Ni75Si12.5 | Ribbon | 0.2 | None | None | Cr4Fe76P20 | 0.1
B14Ni78Si8 | Ribbon | 0.2 | None | None | Cr4Fe86Zr10 | 0.1
B15Ni75Si10 | Ribbon | 0.2 | None | None | Cr4Pd76Si20 | 0.1
B17.5Ni75Si7.5 | Ribbon | 0.2 | None | None | Cr50Ni30P20 | 0.1
B20Ni75Si5 | Ribbon | 0.2 | None | None | Cr55.93Ni28.93P15.14 | 0.1
B17Ni76Si7 | Ribbon | 0.2 | None | None | Cr58Ni27P15 | 0.1
B10Ni80Si10 | Ribbon | 0.2 | None | None | Cr59.81Ni25.31P14.88 | 0.1
B10Ni75Si15 | Ribbon | 0.2 | None | None | Cr5Ni31.35Zr63.65 | 0.1
B10Ni80Si10 | Ribbon | 0.2 | None | None | Cr5Ni55Zr40 | 0.1
B15Ni75Si10 | Ribbon | 0.2 | None | None | Cr5Ni75P20 | 0.1
B17Ni80Si3 | Ribbon | 0.2 | None | None | Cr5Ni76P19 | 0.1
B20Ni65Si15 | Ribbon | 0.2 | None | None | Cr5Pd75Si20 | 0.1
B20Ni75Si5 | Ribbon | 0.2 | None | None | Cr60Ni20P20 | 0.1
B21Ni67Si12 | Ribbon | 0.2 | None | None | Cr6Fe74P20 | 0.1
B26Ni72Si2 | Ribbon | 0.2 | None | None | Cr6Fe84Zr10 | 0.1
B27Ni70Si3 | Ribbon | 0.2 | None | None | Cr6Pd74Si20 | 0.1
B17Ni73Si10 | Ribbon | 0.2 | None | None | Cr73Fe10P17 | 0.1
B12Ni78Si10 | Ribbon | 0.2 | None | None | Cr74Fe9P17 | 0.1
B17Ni70Ta13 | Ribbon | 0.2 | None | None | Cr7Fe76P17 | 0.1
B17Ni71Ta12 | Ribbon | 0.2 | None | None | Cr7Fe83Zr10 | 0.1
B17Ni73Ta10 | Ribbon | 0.2 | None | None | Cr7Ni73P20 | 0.1
B8Ni30Ti62 | Ribbon | 0.2 | None | None | Cr7Pd73Si20 | 0.1
B10Ni20Ti70 | Ribbon | 0.2 | None | None | Cr8Fe72P20 | 0.1
B18.2Ni78Ti3.8 | Ribbon | 0.2 | None | None | Cr8Fe82Zr10 | 0.1
B19.1Ni78.8Ti2.1 | Ribbon | 0.2 | None | None | Cu1.7Pd81.8Si16.5 | 0.1
B17Ni66.5W16.5 | Ribbon | 0.2 | None | None | Cu10Hf20Ni70 | 0.1
B17Ni68.5W14.5 | Ribbon | 0.2 | None | None | Cu10Hf30Ni60 | 0.1
B17Ni70.5W12.5 | Ribbon | 0.2 | None | None | Cu10Hf40Ni50 | 0.1
B17Ni75W8 | Ribbon | 0.2 | None | None | Cu10Hf50Ni40 | 0.1
B17Ni73Zr10 | Ribbon | 0.2 | None | None | Cu10Hf60Ni30 | 0.1
B17Ni78Zr5 | Ribbon | 0.2 | None | None | Cu10Hf70Ni20 | 0.1
B0Ni67Zr33 | Ribbon | 0.2 | None | None | Cu10Hf75Ni15 | 0.1
B10Ni30Zr60 | Ribbon | 0.2 | None | None | Cu10Mg65Y25 | 0.1
B16Ni28Zr56 | Ribbon | 0.2 | None | None | Cu10Mg70Nd20 | 0.1
B0Ni40Zr60 | Ribbon | 0.2 | None | None | Cu10Mg70Y20 | 0.1
B2Ni38Zr60 | Ribbon | 0.2 | None | None | Cu10Mg75Nd15 | 0.1
B4Ni36Zr60 | Ribbon | 0.2 | None | None | Cu10Mg75Y15 | 0.1
B6Ni34Zr60 | Ribbon | 0.2 | None | None | Cu10Mg80Nd10 | 0.1
B8Ni32Zr60 | Ribbon | 0.2 | None | None | Cu10Mg80Y10 | 0.1
B10Ni30Zr60 | Ribbon | 0.2 | None | None | Cu10Mg85Nd5 | 0.1
B16Ni24Zr60 | Ribbon | 0.2 | None | None | Cu10Mg85Y5 | 0.1
B4Pd80Si16 | Ribbon | 0.2 | None | None | Cu10Ni20Ti70 | 0.1
B10Si20W70 | Ribbon | 0.2 | None | None | Cu10Ni20Zr70 | 0.1
Ba0Cu27La73 | Ribbon | 0.2 | None | None | Cu10Ni29.7Zr60.3 | 0.1
Ba0Cu37.5La62.5 | Ribbon | 0.2 | None | None | Cu10Ni30Ti60 | 0.1
Ba1Cu38La61 | Ribbon | 0.2 | None | None | Cu10Ni30Zr60 | 0.1
Ba2Cu27La71 | Ribbon | 0.2 | None | None | Cu10Ni40Zr50 | 0.1
Ba2Cu39La59 | Ribbon | 0.2 | None | None | Cu10Ni50Zr40 | 0.1
Ba3Cu40La57 | Ribbon | 0.2 | None | None | Cu10Ni60Zr30 | 0.1
Ba3Cu41La56 | Ribbon | 0.2 | None | None | Cu10Ni68P22 | 0.1
Ba4Cu27La69 | Ribbon | 0.2 | None | None | Cu10Ni70P20 | 0.1
Ba4Cu42La54 | Ribbon | 0.2 | None | None | Cu10Ni72P18 | 0.1
Ba4.5Cu27.5La68 | Ribbon | 0.2 | None | None | Cu10Pd70Si20 | 0.1
Ba5Cu42La53 | Ribbon | 0.2 | None | None | Cu10Pd73Si17 | 0.1
Ba7Cu28La65 | Ribbon | 0.2 | None | None | Cu10Pd74.2Si15.8 | 0.1
Ba7Cu41.5La51.5 | Ribbon | 0.2 | None | None | Cu11Pd69.5Si19.5 | 0.1
Ba7.5Cu29La63.5 | Ribbon | 0.2 | None | None | Cu12.5Pd70.5Si17 | 0.1
Ba8Cu30La62 | Ribbon | 0.2 | None | None | Cu12.5Pd71Si16.5 | 0.1
Ba8Cu40La52 | Ribbon | 0.2 | None | None | Cu12Ni68P20 | 0.1
Ba9Cu31La60 | Ribbon | 0.2 | None | None | Cu12Pd66Si22 | 0.1
Ba9Cu39La52 | Ribbon | 0.2 | None | None | Cu12Pd72.5Si15.5 | 0.1
Ba9.5Cu38La52.5 | Ribbon | 0.2 | None | None | Cu14.4Ni65.6P20 | 0.1
Ba10Cu32La58 | Ribbon | 0.2 | None | None | Cu14.5Pd69Si16.5 | 0.1
Ba10Cu33.5La56.5 | Ribbon | 0.2 | None | None | Cu14Pd70.9Si15.1 | 0.1
Ba10Cu35La55 | Ribbon | 0.2 | None | None | Cu15Hf55Ni30 | 0.1
Ba10Cu36.5La53.5 | Ribbon | 0.2 | None | None | Cu15La40Mg45 | 0.1
Ba67Cu5La28 | Ribbon | 0.2 | None | None | Cu15La5Mg80 | 0.1
Be43Hf5Zr52 | Ribbon | 0.2 | None | None | Cu15Mg65Nd20 | 0.1
Be43Hf25Zr32 | Ribbon | 0.2 | None | None | Cu15Mg70Nd15 | 0.1
Be43Hf54Zr3 | Ribbon | 0.2 | None | None | Cu15Mg70Y15 | 0.1
Be30Nb0Zr70 | Ribbon | 0.2 | None | None | Cu15Mg75Nd10 | 0.1
Be30Nb5Zr65 | Ribbon | 0.2 | None | None | Cu15Mg75Y10 | 0.1
Be32.5Nb2.5Zr65 | Ribbon | 0.2 | None | None | Cu15Mg80Nd5 | 0.1
Be32.5Nb5Zr62.5 | Ribbon | 0.2 | None | None | Cu15Mg80Y5 | 0.1
Be35Nb0Zr65 | Ribbon | 0.2 | None | None | Cu15Ni25Zr60 | 0.1
Be35Nb2.5Zr62.5 | Ribbon | 0.2 | None | None | Cu15Ni28.05Zr56.95 | 0.1
Be35Nb5Zr60 | Ribbon | 0.2 | None | None | Cu15Ni30Zr55 | 0.1
Be35Nb10Zr55 | Ribbon | 0.2 | None | None | Cu15Pd68.5Si16.5 | 0.1
Be40Nb0Zr60 | Ribbon | 0.2 | None | None | Cu15Pd69Si16 | 0.1
Be45Nb0Zr55 | Ribbon | 0.2 | None | None | Cu16.5Pd67Si16.5 | 0.1
Be50Nb0Zr50 | Ribbon | 0.2 | None | None | Cu16Mg60Y24 | 0.1
Be20Nb10Zr70 | None | 0 | None | None | Cu16Ni23Ti61 | 0.1
Be20Nb15Zr65 | None | 0 | None | None | Cu19Pd64.5Si16.5 | 0.1
Be20Nb20Zr60 | None | 0 | None | None | Cu1Mg84Y15 | 0.1
Be25Nb10Zr65 | None | 0 | None | None | Cu20.9Pd62.6Si16.5 | 0.1
Be25Nb15Zr60 | None | 0 | None | None | Cu20Hf20Ni60 | 0.1
Be32.5Nb0Zr67.5 | Ribbon | 0.2 | None | None | Cu20Hf30Ni50 | 0.1
Be32.5Nb2.5Zr65 | Ribbon | 0.2 | None | None | Cu20Hf40Ni40 | 0.1
Be32.5Nb4Zr63.5 | Ribbon | 0.2 | None | None | Cu20Hf50Ni30 | 0.1
Be32.5Nb5Zr62.5 | Ribbon | 0.2 | None | None | Cu20Hf55Ni25 | 0.1
Be0Si20Ti80 | Ribbon | 0.2 | None | None | Cu20Hf60Ni20 | 0.1
Be20Si10Ti70 | Ribbon | 0.2 | None | None | Cu20Hf65Ni15 | 0.1
Be25Si5Ti70 | Ribbon | 0.2 | None | None | Cu20Hf70Ni10 | 0.1
Be30Si5Ti65 | Ribbon | 0.2 | None | None | Cu20La10Mg70 | 0.1
Be35Si5Ti60 | Ribbon | 0.2 | None | None | Cu20La30Mg50 | 0.1
Be37Si0Ti63 | Ribbon | 0.2 | None | None | Cu20La40Mg40 | 0.1
Be38Si0Ti62 | Ribbon | 0.2 | None | None | Cu20La5Mg75 | 0.1
Be39Si0Ti61 | Ribbon | 0.2 | None | None | Cu20Mg45Nd35 | 0.1
Be40Si0Ti60 | Ribbon | 0.2 | None | None | Cu20Mg50Nd30 | 0.1
Be0Si15Ti85 | None | 0 | None | None | Cu20Mg50Y30 | 0.1
Be0Si25Ti75 | None | 0 | None | None | Cu20Mg55Nd25 | 0.1
Be15Si10Ti75 | None | 0 | None | None | Cu20Mg60Nd20 | 0.1
Be15Si15Ti70 | None | 0 | None | None | Cu20Mg60Y20 | 0.1
Be20Si5Ti75 | None | 0 | None | None | Cu20Mg65Nd15 | 0.1
Be20Si15Ti65 | None | 0 | None | None | Cu20Mg70Nd10 | 0.1
Be25Si10Ti65 | None | 0 | None | None | Cu20Mg70Y10 | 0.1
Be30Si0Ti70 | None | 0 | None | None | Cu20Mg75Nd5 | 0.1
Be30Si10Ti60 | None | 0 | None | None | Cu20Mg79Y1 | 0.1
Be35Si0Ti65 | None | 0 | None | None | Cu20Ni10Ti70 | 0.1
Be35Si10Ti55 | None | 0 | None | None | Cu20Ni10Zr70 | 0.1
Be40Si5Ti55 | None | 0 | None | None | Cu20Ni20Ti60 | 0.1
Be43Si0Ti57 | None | 0 | None | None | Cu20Ni20Zr60 | 0.1
Be45Si0Ti55 | None | 0 | None | None | Cu20Ni26.4Zr53.6 | 0.1
Be45Si5Ti50 | None | 0 | None | None | Cu20Ni30Ti50 | 0.1
Be10Si15Ti75 | None | 0 | None | None | Cu20Ni30Zr50 | 0.1
Be25Si15Ti60 | None | 0 | None | None | Cu20Ni40Zr40 | 0.1
Be30Si15Ti55 | None | 0 | None | None | Cu20Ni50Zr30 | 0.1
Be35Si15Ti50 | None | 0 | None | None | Cu24Mg40Y36 | 0.1
Be40Si10Ti50 | None | 0 | None | None | Cu25Hf50Ni25 | 0.1
Be40Ti50Zr10 | Ribbon | 0.2 | None | None | Cu25Hf55Ni20 | 0.1
Be30Ti0Zr70 | Ribbon | 0.2 | None | None | Cu25La20Mg55 | 0.1
Be35Ti0Zr65 | Ribbon | 0.2 | None | None | Cu25La30Mg45 | 0.1
Be37.5Ti62.5Zr0 | Ribbon | 0.2 | None | None | Cu25La40Mg35 | 0.1
Be40Ti0Zr60 | Ribbon | 0.2 | None | None | Cu25Mg45Nd30 | 0.1
Be40Ti60Zr0 | Ribbon | 0.2 | None | None | Cu25Mg50Nd25 | 0.1
Be41Ti59Zr0 | Ribbon | 0.2 | None | None | Cu25Mg55Nd20 | 0.1
Be45Ti0Zr55 | Ribbon | 0.2 | None | None | Cu25Mg60Nd15 | 0.1
Be50Ti0Zr50 | Ribbon | 0.2 | None | None | Cu25Mg60Y15 | 0.1
Be20Ti0Zr80 | None | 0 | None | None | Cu25Mg70Nd5 | 0.1
Be20Ti80Zr0 | None | 0 | None | None | Cu25Mg70Y5 | 0.1
Be30Ti70Zr0 | None | 0 | None | None | Cu25Ni15Zr60 | 0.1
Be42Ti58Zr0 | None | 0 | None | None | Cu25Ni20Zr55 | 0.1
Be50Ti50Zr0 | None | 0 | None | None | Cu25Ni25Ti50 | 0.1
Be2.5Ti0Zr97.5 | None | 0 | None | None | Cu25Ni25Zr50 | 0.1
Be7.5Ti0Zr92.5 | None | 0 | None | None | Cu27.5La66Sr6.5 | 0.1
Be10Ti0Zr90 | None | 0 | None | None | Cu27.5La67.5Sr5 | 0.1
Be10Ti90Zr0 | None | 0 | None | None | Cu27La69Sr4 | 0.1
Be40Ti50Zr10 | Ribbon | 0.2 | None | None | Cu27La70Sr3 | 0.1
Be40Ti30Zr30 | Ribbon | 0.2 | None | None | Cu27La71Sr2 | 0.1
C16Co36Cr48 | Ribbon | 0.2 | None | None | Cu28.5La61.5Sr10 | 0.1
C18Co34Cr48 | Ribbon | 0.2 | None | None | Cu28.5La62.5Sr9 | 0.1
C18Co38Cr44 | Ribbon | 0.2 | None | None | Cu28La63.5Sr8.5 | 0.1
C18Co42Cr40 | Ribbon | 0.2 | None | None | Cu28La64.5Sr7.5 | 0.1
C18Co44Cr38 | Ribbon | 0.2 | None | None | Cu29La60Sr11 | 0.1
C18Co48Cr34 | Ribbon | 0.2 | None | None | Cu2Ni76P22 | 0.1
C18Co52Cr30 | Ribbon | 0.2 | None | None | Cu2Ni78P20 | 0.1
C18Co56Cr26 | Ribbon | 0.2 | None | None | Cu2Ni80P18 | 0.1
C20Co36Cr44 | Ribbon | 0.2 | None | None | Cu2Pd80.75Si17.25 | 0.1
C20Co40Cr40 | Ribbon | 0.2 | None | None | Cu3.5Pd80Si16.5 | 0.1
C20Co44Cr36 | Ribbon | 0.2 | None | None | Cu30.5La56Sr13.5 | 0.1
C20Co48Cr32 | Ribbon | 0.2 | None | None | Cu30Hf20Ni50 | 0.1
C20Co52Cr28 | Ribbon | 0.2 | None | None | Cu30Hf30Ni40 | 0.1
C22Co36Cr42 | Ribbon | 0.2 | None | None | Cu30Hf40Ni30 | 0.1
C22Co40Cr38 | Ribbon | 0.2 | None | None | Cu30Hf45Ni25 | 0.1
C22Co44Cr34 | Ribbon | 0.2 | None | None | Cu30Hf50Ni20 | 0.1
C16Co44Cr40 | None | 0 | None | None | Cu30Hf55Ni15 | 0.1
C16Co48Cr36 | None | 0 | None | None | Cu30Hf60Ni10 | 0.1
C22Co48Cr30 | None | 0 | None | None | Cu30La10Mg60 | 0.1
C14Co40Cr46 | None | 0 | None | None | Cu30La20Mg50 | 0.1
C16Co52Cr32 | None | 0 | None | None | Cu30La30Mg40 | 0.1
C16Co56Cr28 | None | 0 | None | None | Cu30La40Mg30 | 0.1
C16Co60Cr24 | None | 0 | None | None | Cu30La57.5Sr12.5 | 0.1
C18Co60Cr22 | None | 0 | None | None | Cu30La58Sr12 | 0.1
C20Co56Cr24 | None | 0 | None | None | Cu30La5Mg65 | 0.1
C22Co52Cr26 | None | 0 | None | None | Cu30Mg40Nd30 | 0.1
C16Co48Mo36 | Ribbon | 0.2 | None | None | Cu30Mg40Y30 | 0.1
C16Co56Mo28 | Ribbon | 0.2 | None | None | Cu30Mg45Nd25 | 0.1
C16Co60Mo24 | Ribbon | 0.2 | None | None | Cu30Mg50Nd20 | 0.1
C16Co64Mo20 | Ribbon | 0.2 | None | None | Cu30Mg50Y20 | 0.1
C16Co68Mo16 | Ribbon | 0.2 | None | None | Cu30Mg55Nd15 | 0.1
C16Co72Mo12 | Ribbon | 0.2 | None | None | Cu30Mg60Nd10 | 0.1
C18Co46Mo36 | Ribbon | 0.2 | None | None | Cu30Mg60Y10 | 0.1
C18Co50Mo32 | Ribbon | 0.2 | None | None | Cu30Mg65Nd5 | 0.1
C18Co54Mo28 | Ribbon | 0.2 | None | None | Cu30Mg69Y1 | 0.1
C18Co58Mo24 | Ribbon | 0.2 | None | None | Cu30Ni10Ti60 | 0.1
C18Co62Mo20 | Ribbon | 0.2 | None | None | Cu30Ni10Zr60 | 0.1
C18Co66Mo16 | Ribbon | 0.2 | None | None | Cu30Ni15Zr55 | 0.1
C18Co70Mo12 | Ribbon | 0.2 | None | None | Cu30Ni20Ti50 | 0.1
C18Co72Mo10 | Ribbon | 0.2 | None | None | Cu30Ni20Zr50 | 0.1
C20Co44Mo36 | Ribbon | 0.2 | None | None | Cu30Ni25Zr45 | 0.1
C20Co48Mo32 | Ribbon | 0.2 | None | None | Cu30Ni30Ti40 | 0.1
C20Co52Mo28 | Ribbon | 0.2 | None | None | Cu30Ni30Zr40 | 0.1
C20Co56Mo24 | Ribbon | 0.2 | None | None | Cu30Ni40Zr30 | 0.1
C20Co60Mo20 | Ribbon | 0.2 | None | None | Cu31La55Sr14 | 0.1
C20Co64Mo16 | Ribbon | 0.2 | None | None | Cu32.5La52.5Sr15 | 0.1
C20Co68Mo12 | Ribbon | 0.2 | None | None | Cu32La53.5Sr14.5 | 0.1
C20Co70Mo10 | Ribbon | 0.2 | None | None | Cu32Mg20Y48 | 0.1
C22Co46Mo32 | Ribbon | 0.2 | None | None | Cu33La51.5Sr15.5 | 0.1
C22Co50Mo28 | Ribbon | 0.2 | None | None | Cu33Ni0.05Zr66.95 | 0.1
C22Co54Mo24 | Ribbon | 0.2 | None | None | Cu33Ni0.15Zr66.85 | 0.1
C22Co58Mo20 | Ribbon | 0.2 | None | None | Cu33Ni0.1Zr66.9 | 0.1
C22Co62Mo16 | Ribbon | 0.2 | None | None | Cu33Ni0.2Zr66.8 | 0.1
C22Co68Mo10 | Ribbon | 0.2 | None | None | Cu34La50Sr16 | 0.1
C14Co62Mo24 | None | 0 | None | None | Cu35Fe5Ti60 | 0.1
C16Co74Mo10 | None | 0 | None | None | Cu35Hf45Ni20 | 0.1
C14Co46Mo40 | None | 0 | None | None | Cu35Hf50Ni15 | 0.1
C14Co50Mo36 | None | 0 | None | None | Cu35La48Sr17 | 0.1
C14Co70Mo16 | None | 0 | None | None | Cu35Mg30Nd35 | 0.1
C14Co74Mo12 | None | 0 | None | None | Cu35Mg45Nd20 | 0.1
C14Co76Mo10 | None | 0 | None | None | Cu35Mg50Nd15 | 0.1
C18Co42Mo40 | None | 0 | None | None | Cu35Mg55Nd10 | 0.1
C18Co74Mo8 | None | 0 | None | None | Cu35Ni15Zr50 | 0.1
C10Co67.5Si22.5 | Ribbon | 0.2 | None | None | Cu35Ni20Zr45 | 0.1
C12.5Co65Si22.5 | Ribbon | 0.2 | None | None | Cu36La47Sr17 | 0.1
C12.5Co67.5Si20 | Ribbon | 0.2 | None | None | Cu37La47Sr16 | 0.1
C15Co67.5Si17.5 | Ribbon | 0.2 | None | None | Cu37La48Sr15 | 0.1
C17.5Co67.5Si15 | Ribbon | 0.2 | None | None | Cu37La49Sr14 | 0.1
C10Co67.5Si22.5 | None | 0 | None | None | Cu37La50.5Sr12.5 | 0.1
C10Co75Si15 | None | 0 | None | None | Cu37La52Sr11 | 0.1
C20Co70Si10 | None | 0 | None | None | Cu37La53Sr10 | 0.1
C0Co70Si30 | None | 0 | None | None | Cu37La54Sr9 | 0.1
C0Co75Si25 | None | 0 | None | None | Cu37La55Sr8 | 0.1
C0Co80Si20 | None | 0 | None | None | Cu37La56Sr7 | 0.1
C0Co85Si15 | None | 0 | None | None | Cu37La57Sr6 | 0.1
C0Co90Si10 | None | 0 | None | None | Cu37La58Sr5 | 0.1
C0Co95Si5 | None | 0 | None | None | Cu37La59.5Sr3.5 | 0.1
C0Co100Si0 | None | 0 | None | None | Cu37La59Sr4 | 0.1
C5Co70Si25 | None | 0 | None | None | Cu37La60.5Sr2.5 | 0.1
C5Co75Si20 | None | 0 | None | None | Cu37La61.5Sr1.5 | 0.1
C5Co80Si15 | None | 0 | None | None | Cu37La62Sr1 | 0.1
C10Co85Si5 | None | 0 | None | None | Cu37Mg48Y15 | 0.1
C10Co90Si0 | None | 0 | None | None | Cu38.2Hf28.8Nb33 | 0.1
C15Co75Si10 | None | 0 | None | None | Cu38.2Nb33Ti28.8 | 0.1
C15Co80Si5 | None | 0 | None | None | Cu38.2Nb33Zr28.8 | 0.1
C15Co85Si0 | None | 0 | None | None | Cu39.9Hf30.1Nb30 | 0.1
C20Co75Si5 | None | 0 | None | None | Cu39.9Nb30Ti30.1 | 0.1
C20Co80Si0 | None | 0 | None | None | Cu39.9Nb30Zr30.1 | 0.1
C14Co72W14 | Ribbon | 0.2 | None | None | Cu39Ti17Zr44 | 0.1
C16Co70W14 | Ribbon | 0.2 | None | None | Cu39Ti21Zr40 | 0.1
C16Co72W12 | Ribbon | 0.2 | None | None | Cu3Pd80Si17 | 0.1
C18Co70W12 | Ribbon | 0.2 | None | None | Cu4.2Pd79.3Si16.5 | 0.1
C14Co66W20 | None | 0 | None | None | Cu4.5Pd77.5Si18 | 0.1
C14Co70W16 | None | 0 | None | None | Cu40Fe10Ti50 | 0.1
C16Co64W20 | None | 0 | None | None | Cu40Fe20Zr40 | 0.1
C16Co68W16 | None | 0 | None | None | Cu40Hf20Ni40 | 0.1
C16Co74W10 | None | 0 | None | None | Cu40Hf30Ni30 | 0.1
C18Co62W20 | None | 0 | None | None | Cu40Hf40Ni20 | 0.1
C18Co66W16 | None | 0 | None | None | Cu40Hf45Ni15 | 0.1
C18Co68W14 | None | 0 | None | None | Cu40Hf50Ni10 | 0.1
C12Co68W20 | None | 0 | None | None | Cu40La10Mg50 | 0.1
C12Co74W14 | None | 0 | None | None | Cu40La20Mg40 | 0.1
C14Co76W10 | None | 0 | None | None | Cu40La30Mg30 | 0.1
C18Co58W24 | None | 0 | None | None | Cu40La5Mg55 | 0.1
C18Co72W10 | None | 0 | None | None | Cu40Mg30Nd30 | 0.1
C20Co68W12 | None | 0 | None | None | Cu40Mg30Y30 | 0.1
C20Co70W10 | None | 0 | None | None | Cu40Mg40Nd20 | 0.1
C12.5Co72.5W15 | Ribbon | 0.2 | None | None | Cu40Mg40Y20 | 0.1
C14Co70W16 | Ribbon | 0.2 | None | None | Cu40Mg50Nd10 | 0.1
C14Co72W14 | Ribbon | 0.2 | None | None | Cu40Mg55Nd5 | 0.1
C15Co70W15 | Ribbon | 0.2 | None | None | Cu40Mg55Y5 | 0.1
C12.5Co67.5W20 | None | 0 | None | None | Cu40Mg59Y1 | 0.1
C12.5Co70W17.5 | None | 0 | None | None | Cu40Ni10Ti50 | 0.1
C12.5Co72.5W15 | None | 0 | None | None | Cu40Ni10Zr50 | 0.1
C12.5Co75W12.5 | None | 0 | None | None | Cu40Ni15Zr45 | 0.1
C12.5Co77.5W10 | None | 0 | None | None | Cu40Ni20Ti40 | 0.1
C15Co65W20 | None | 0 | None | None | Cu40Ni20Zr40 | 0.1
C15Co67.5W17.5 | None | 0 | None | None | Cu40Ni30Ti30 | 0.1
C15Co75W10 | None | 0 | None | None | Cu40Ni30Zr30 | 0.1
C17.5Co65W17.5 | None | 0 | None | None | Cu40Ti30Zr30 | 0.1
C20Co60W20 | None | 0 | None | None | Cu42.7Hf32.3Nb25 | 0.1
C2.5Co95W2.5 | None | 0 | None | None | Cu42.7Nb25Ti32.3 | 0.1
C5Co80W15 | None | 0 | None | None | Cu42.7Nb25Zr32.3 | 0.1
C5Co85W10 | None | 0 | None | None | Cu44Ti10Zr46 | 0.1
C5Co90W5 | None | 0 | None | None | Cu44Ti16Zr40 | 0.1
C7.5Co77.5W15 | None | 0 | None | None | Cu45.6Hf34.4Nb20 | 0.1
C7.5Co82.5W10 | None | 0 | None | None | Cu45.6Nb20Ti34.4 | 0.1
C7.5Co85W7.5 | None | 0 | None | None | Cu45.6Nb20Zr34.4 | 0.1
C10Co70W20 | None | 0 | None | None | Cu45Fe5Ti50 | 0.1
C10Co75W15 | None | 0 | None | None | Cu45Ni10Ti45 | 0.1
C10Co80W10 | None | 0 | None | None | Cu45Ti20Zr35 | 0.1
C10Co82.5W7.5 | None | 0 | None | None | Cu45Ti25Zr30 | 0.1
C10Co87.5W2.5 | None | 0 | None | None | Cu47Ti35Zr18 | 0.1
C12.5Co80W7.5 | None | 0 | None | None | Cu48.4Hf36.6Nb15 | 0.1
C12.5Co85W2.5 | None | 0 | None | None | Cu48.4Nb15Ti36.6 | 0.1
C15Co77.5W7.5 | None | 0 | None | None | Cu48.4Nb15Zr36.6 | 0.1
C15Co80W5 | None | 0 | None | None | Cu4Ni74P22 | 0.1
C18Co72W10 | None | 0 | None | None | Cu4Ni76P20 | 0.1
C18Co74.5W7.5 | None | 0 | None | None | Cu4Ni78P18 | 0.1
C18Co77W5 | None | 0 | None | None | Cu4Pd79.1Si16.9 | 0.1
C20Co65W15 | None | 0 | None | None | Cu5.7Pd73.8Si20.5 | 0.1
C20Co70W10 | None | 0 | None | None | Cu5.8Pd74.7Si19.5 | 0.1
C20Co75W5 | None | 0 | None | None | Cu5.9Pd75.6Si18.5 | 0.1
C18Cr26Fe56 | Ribbon | 0.2 | None | None | Cu5.9Pd76.6Si17.5 | 0.1
C18Cr28Fe54 | Ribbon | 0.2 | None | None | Cu50Fe10Zr40 | 0.1
C18Cr32Fe50 | Ribbon | 0.2 | None | None | Cu50Hf20Ni30 | 0.1
C18Cr36Fe46 | Ribbon | 0.2 | None | None | Cu50Hf30Ni20 | 0.1
C18Cr40Fe42 | Ribbon | 0.2 | None | None | Cu50Hf40Ni10 | 0.1
C18Cr30Fe52 | Ribbon | 0.2 | None | None | Cu50La10Mg40 | 0.1
C18Cr40Fe42 | Ribbon | 0.2 | None | None | Cu50La20Mg30 | 0.1
C20Cr22Fe58 | None | 0 | None | None | Cu50Mg20Nd30 | 0.1
C5Cr5Fe90 | None | 0 | None | None | Cu50Mg30Nd20 | 0.1
C8Cr20Fe72 | None | 0 | None | None | Cu50Mg40Nd10 | 0.1
C8Cr40Fe52 | None | 0 | None | None | Cu50Ni10Ti40 | 0.1
C10Cr15Fe75 | None | 0 | None | None | Cu50Ni10Zr40 | 0.1
C13Cr40Fe47 | None | 0 | None | None | Cu50Ni20Ti30 | 0.1
C14Cr28Fe58 | None | 0 | None | None | Cu50Ni20Zr30 | 0.1
C14Cr40Fe46 | None | 0 | None | None | Cu50Ti15Zr35 | 0.1
C15Cr10Fe75 | None | 0 | None | None | Cu50Ti30Zr20 | 0.1
C18Fe66Mo16 | Ribbon | 0.2 | None | None | Cu51.3Hf38.7Nb10 | 0.1
C18Fe70Mo12 | Ribbon | 0.2 | None | None | Cu51.3Nb10Ti38.7 | 0.1
C18Fe62Mo20 | Ribbon | 0.2 | None | None | Cu51.3Nb10Zr38.7 | 0.1
C18Fe66Mo16 | Ribbon | 0.2 | None | None | Cu52.8Ni27.2P20 | 0.1
C18Fe70Mo12 | Ribbon | 0.2 | None | None | Cu53Fe7Zr40 | 0.1
C18Fe74Mo8 | Ribbon | 0.2 | None | None | Cu54.1Hf40.9Nb5 | 0.1
C6Fe76Mo18 | Ribbon | 0.2 | None | None | Cu54.1Nb5Ti40.9 | 0.1
C6Fe76Mo18 | Ribbon | 0.2 | None | None | Cu54.1Nb5Zr40.9 | 0.1
C8Fe75Mo17 | Ribbon | 0.2 | None | None | Cu54Ti11Zr35 | 0.1
C8Fe75Mo17 | Ribbon | 0.2 | None | None | Cu55Fe5Ti40 | 0.1
C12Fe71Mo17 | Ribbon | 0.2 | None | None | Cu55Fe5Zr40 | 0.1
C12Fe71Mo17 | Ribbon | 0.2 | None | None | Cu55Ti20Zr25 | 0.1
C16Fe67Mo17 | Ribbon | 0.2 | None | None | Cu55Ti25Zr20 | 0.1
C16Fe67Mo17 | Ribbon | 0.2 | None | None | Cu56.4Hf42.6Nb1 | 0.1
C20Fe63Mo17 | Ribbon | 0.2 | None | None | Cu56.4Nb1Ti42.6 | 0.1
C20Fe63Mo17 | Ribbon | 0.2 | None | None | Cu56.4Nb1Zr42.6 | 0.1
C24Fe59Mo17 | Ribbon | 0.2 | None | None | Cu56P2Zr42 | 0.1
C24Fe59Mo17 | Ribbon | 0.2 | None | None | Cu57Fe3Zr40 | 0.1
C2.5Fe82.5P15 | Ribbon | 0.2 | None | None | Cu57Hf21Nb22 | 0.1
C3.5Fe81.5P15 | Ribbon | 0.2 | None | None | Cu57Hf23Nb20 | 0.1
C4.5Fe80.5P15 | Ribbon | 0.2 | None | None | Cu57Hf28Nb15 | 0.1
C6.5Fe77.5P16 | Ribbon | 0.2 | None | None | Cu57Hf33Nb10 | 0.1
C6.5Fe78.5P15 | Ribbon | 0.2 | None | None | Cu57Hf38Nb5 | 0.1
C6.5Fe78.5P15 | Ribbon | 0.2 | None | None | Cu57Hf42Nb1 | 0.1
C6.5Fe80.5P13 | Ribbon | 0.2 | None | None | Cu57Nb10Ti33 | 0.1
C6.5Fe82P11.5 | Ribbon | 0.2 | None | None | Cu57Nb10Zr33 | 0.1
C9Fe76P15 | Ribbon | 0.2 | None | None | Cu57Nb15Ti28 | 0.1
C10Fe75P15 | Ribbon | 0.2 | None | None | Cu57Nb15Zr28 | 0.1
C7Fe80P13 | Ribbon | 0.2 | None | None | Cu57Nb1Ti42 | 0.1
C8Fe77P15 | Ribbon | 0.2 | None | None | Cu57Nb1Zr42 | 0.1
C2.5Fe80P17.5 | Ribbon | 0.2 | None | None | Cu57Nb20Ti23 | 0.1
C5Fe75P20 | Ribbon | 0.2 | None | None | Cu57Nb20Zr23 | 0.1
C5Fe77.5P17.5 | Ribbon | 0.2 | None | None | Cu57Nb22Ti21 | 0.1
C5Fe80P15 | Ribbon | 0.2 | None | None | Cu57Nb22Zr21 | 0.1
C7.5Fe72.5P20 | Ribbon | 0.2 | None | None | Cu57Nb5Ti38 | 0.1
C7.5Fe75P17.5 | Ribbon | 0.2 | None | None | Cu57Nb5Zr38 | 0.1
C7.5Fe77.5P15 | Ribbon | 0.2 | None | None | Cu59Fe1Zr40 | 0.1
C7.5Fe80P12.5 | Ribbon | 0.2 | None | None | Cu5Mg85Nd10 | 0.1
C10Fe72.5P17.5 | Ribbon | 0.2 | None | None | Cu5Mg85Y10 | 0.1
C10Fe75P15 | Ribbon | 0.2 | None | None | Cu5Ni20Ti75 | 0.1
C10Fe77.5P12.5 | Ribbon | 0.2 | None | None | Cu5Ni31.35Zr63.65 | 0.1
C10Fe80P10 | Ribbon | 0.2 | None | None | Cu6.1Pd78.4Si15.5 | 0.1
C12.5Fe72.5P15 | Ribbon | 0.2 | None | None | Cu6.7Pd76.8Si16.5 | 0.1
C12.5Fe75P12.5 | Ribbon | 0.2 | None | None | Cu60Hf20Ni20 | 0.1
C12.5Fe77.5P10 | Ribbon | 0.2 | None | None | Cu60Hf30Ni10 | 0.1
C12.5Fe80P7.5 | Ribbon | 0.2 | None | None | Cu60Mg10Nd30 | 0.1
C15Fe72.5P12.5 | Ribbon | 0.2 | None | None | Cu60Mg20Nd20 | 0.1
C15Fe75P10 | Ribbon | 0.2 | None | None | Cu60Ni10Ti30 | 0.1
C15Fe77.5P7.5 | Ribbon | 0.2 | None | None | Cu60Ni10Zr30 | 0.1
C17.5Fe72.5P10 | Ribbon | 0.2 | None | None | Cu60Ti25Zr15 | 0.1
C17.5Fe75P7.5 | Ribbon | 0.2 | None | None | Cu61.6Ni18.4P20 | 0.1
C5Fe82.5P12.5 | None | 0 | None | None | Cu65Ti20Zr15 | 0.1
C7.5Fe82.5P10 | None | 0 | None | None | Cu67Ni17P16 | 0.1
C10Fe82.5P7.5 | None | 0 | None | None | Cu69Ni13P18 | 0.1
C15Fe80P5 | None | 0 | None | None | Cu6Ni72P22 | 0.1
C17.5Fe77.5P5 | None | 0 | None | None | Cu6Ni74P20 | 0.1
C2.5Fe85P12.5 | None | 0 | None | None | Cu6Ni76P18 | 0.1
C5Fe85P10 | None | 0 | None | None | Cu70Pb1Zn29 | 0.1
C7.5Fe85P7.5 | None | 0 | None | None | Cu73Ni11P16 | 0.1
C10Fe77.5P12.5 | Ribbon | 0.2 | None | None | Cu7Pd73Si20 | 0.1
C10Fe65Si25 | Ribbon | 0.2 | None | None | Cu7Pd76.5Si16.5 | 0.1
C10Fe70Si20 | Ribbon | 0.2 | None | None | Cu7Pd76Si17 | 0.1
C12.5Fe65Si22.5 | Ribbon | 0.2 | None | None | Cu8Mg80Y12 | 0.1
C12.5Fe70Si17.5 | Ribbon | 0.2 | None | None | Cu8Ni70P22 | 0.1
C15Fe65Si20 | Ribbon | 0.2 | None | None | Cu8Ni72P20 | 0.1
C15Fe70Si15 | Ribbon | 0.2 | None | None | Cu8Ni74P18 | 0.1
C17.5Fe65Si17.5 | Ribbon | 0.2 | None | None | Cu8Pd74Si18 | 0.1
C17.5Fe70Si12.5 | Ribbon | 0.2 | None | None | Cu8Pd75.8Si16.2 | 0.1
C20Fe65Si15 | Ribbon | 0.2 | None | None | Cu9Pd75Si16 | 0.1
C20Fe70Si10 | Ribbon | 0.2 | None | None | Dy0.3Fe89.7Zr10 | 0.1
C22.5Fe65Si12.5 | Ribbon | 0.2 | None | None | Dy88Fe2Zr10 | 0.1
C25Fe65Si10 | Ribbon | 0.2 | None | None | Fe1.7Pd81.8Si16.5 | 0.1
C20Fe66W14 | Ribbon | 0.2 | None | None | Fe10Ni29.7Zr60.3 | 0.1
C20Fe68W12 | Ribbon | 0.2 | None | None | Fe10Ni70P20 | 0.1
C22Fe64W14 | Ribbon | 0.2 | None | None | Fe10Pd73.5Si16.5 | 0.1
C22Fe66W12 | Ribbon | 0.2 | None | None | Fe10Si15Zr75 | 0.1
C22Fe68W10 | Ribbon | 0.2 | None | None | Fe12.5Pd71Si16.5 | 0.1
C5Fe79W16 | None | 0 | None | None | Fe12Si16Ti72 | 0.1
C6Fe82W12 | None | 0 | None | None | Fe13.2Ni19.8Zr67 | 0.1
C6Fe86W8 | None | 0 | None | None | Fe13Pd67Si20 | 0.1
C6Fe90W4 | None | 0 | None | None | Fe15Ni28.05Zr56.95 | 0.1
C7Fe79W14 | None | 0 | None | None | Fe15Ni65P20 | 0.1
C10Fe74W16 | None | 0 | None | None | Fe16.5Ni16.5Zr67 | 0.1
C10Fe78W12 | None | 0 | None | None | Fe16Ni64P20 | 0.1
C10Fe82W8 | None | 0 | None | None | Fe18Ni72Zr10 | 0.1
C10Fe86W4 | None | 0 | None | None | Fe1Ni79P20 | 0.1
C14Fe66W20 | None | 0 | None | None | Fe20.2Ni12.8Zr67 | 0.1
C14Fe70W16 | None | 0 | None | None | Fe20Ni26.4Zr53.6 | 0.1
C14Fe74W12 | None | 0 | None | None | Fe20Ni60P20 | 0.1
C14Fe78W8 | None | 0 | None | None | Fe20Si65Zr15 | 0.1
C14Fe82W4 | None | 0 | None | None | Fe22Si10Zr68 | 0.1
C16Fe80W4 | None | 0 | None | None | Fe23.1Ni9.9Zr67 | 0.1
C17Fe73W10 | None | 0 | None | None | Fe24Hf15.2Zr60.8 | 0.1
C18Fe62W20 | None | 0 | None | None | Fe24Hf22.8Zr53.2 | 0.1
C18Fe66W16 | None | 0 | None | None | Fe24Hf34.2Zr41.8 | 0.1
C18Fe68W14 | None | 0 | None | None | Fe24Hf7.6Zr68.4 | 0.1
C18Fe70W12 | None | 0 | None | None | Fe25Ni24.75Zr50.25 | 0.1
C18Fe74W8 | None | 0 | None | None | Fe25Ni55P20 | 0.1
C18Fe78W4 | None | 0 | None | None | Fe25Sc37.5Zr37.5 | 0.1
C20Fe64W16 | None | 0 | None | None | Fe28Ir2Zr70 | 0.1
C20Fe70W10 | None | 0 | None | None | Fe28Pd2Zr70 | 0.1
C20Fe72W8 | None | 0 | None | None | Fe28Rh2Zr70 | 0.1
C20Fe76W4 | None | 0 | None | None | Fe28Ru2Zr70 | 0.1
C22Fe62W16 | None | 0 | None | None | Fe29.7Ni3.3Zr67 | 0.1
C22Fe70W8 | None | 0 | None | None | Fe3.3Ni29.7Zr67 | 0.1
C22Fe74W4 | None | 0 | None | None | Fe30Ni23.1Zr46.9 | 0.1
C10Mo20Ni70 | Ribbon | 0.2 | None | None | Fe30Ni50P20 | 0.1
C12Mo20Ni68 | Ribbon | 0.2 | None | None | Fe33Ni0.05Zr66.95 | 0.1
C12Mo24Ni64 | Ribbon | 0.2 | None | None | Fe33Ni0.15Zr66.85 | 0.1
C14Mo20Ni66 | Ribbon | 0.2 | None | None | Fe33Ni0.1Zr66.9 | 0.1
C14Mo24Ni62 | Ribbon | 0.2 | None | None | Fe33Ni0.2Zr66.8 | 0.1
C16Mo20Ni64 | Ribbon | 0.2 | None | None | Fe35Ni45P20 | 0.1
C16Mo24Ni60 | Ribbon | 0.2 | None | None | Fe36Ni54Zr10 | 0.1
C10Mo24Ni66 | None | 0 | None | None | Fe3Ni77P20 | 0.1
C12Mo16Ni72 | None | 0 | None | None | Fe4.2Pd79.3Si16.5 | 0.1
C12Mo28Ni60 | None | 0 | None | None | Fe40Ni40P20 | 0.1
C14Mo28Ni58 | None | 0 | None | None | Fe5.1Pd78.1Si16.8 | 0.1
C16Mo16Ni68 | None | 0 | None | None | Fe54Ni36Zr10 | 0.1
C18Mo24Ni58 | None | 0 | None | None | Fe56.7Si15Tb28.3 | 0.1
C18Mo28Ni54 | None | 0 | None | None | Fe5Ni31.35Zr63.65 | 0.1
C8Mo20Ni72 | None | 0 | None | None | Fe5Ni75P20 | 0.1
C8Mo28Ni64 | None | 0 | None | None | Fe6.6Ni26.4Zr67 | 0.1
C10Mo32Ni58 | None | 0 | None | None | Fe6.7Pd76.8Si16.5 | 0.1
C12Mo12Ni76 | None | 0 | None | None | Fe60Ni20P20 | 0.1
C18Mo12Ni70 | None | 0 | None | None | Fe61.7Si7.5Tb30.8 | 0.1
C18Mo16Ni66 | None | 0 | None | None | Fe63Ni27Zr10 | 0.1
C18Mo20Ni62 | None | 0 | None | None | Fe65Si2.5Tb32.5 | 0.1
C0Nb80Si20 | Ribbon | 0.2 | None | None | Fe68Mn15P17 | 0.1
C1Nb80Si19 | Ribbon | 0.2 | None | None | Fe71Mn12P17 | 0.1
C2Nb80Si18 | Ribbon | 0.2 | None | None | Fe72Ni18Zr10 | 0.1
C4Nb80Si16 | Ribbon | 0.2 | None | None | Fe74Mn9P17 | 0.1
C4Nb80Si16 | Ribbon | 0.2 | None | None | Fe74Mo9P17 | 0.1
C6Nb80Si14 | Ribbon | 0.2 | None | None | Fe74P17V9 | 0.1
C8Nb80Si12 | Ribbon | 0.2 | None | None | Fe76.5Ni13.5Zr10 | 0.1
C8Nb80Si12 | Ribbon | 0.2 | None | None | Fe76Mo7P17 | 0.1
C12.5Ni65Si22.5 | Ribbon | 0.2 | None | None | Fe76P17V7 | 0.1
C12.5Ni67.5Si20 | Ribbon | 0.2 | None | None | Fe80P10Si10 | 0.1
C15Ni67.5Si17.5 | Ribbon | 0.2 | None | None | Fe80P11Si9 | 0.1
C17.5Ni67.5Si15 | Ribbon | 0.2 | None | None | Fe80P12Si8 | 0.1
C0Ni80Si20 | None | 0 | None | None | Fe80P13Si7 | 0.1
C0Ni85Si15 | None | 0 | None | None | Fe80P14Si6 | 0.1
C0Ni90Si10 | None | 0 | None | None | Fe80P15Si5 | 0.1
C0Ni95Si5 | None | 0 | None | None | Fe80P16Si4 | 0.1
C0Ni1Si0 | None | 0 | None | None | Fe80P17.5Si2.5 | 0.1
C5Ni70Si25 | None | 0 | None | None | Fe80P18Si2 | 0.1
C5Ni75Si20 | None | 0 | None | None | Fe80P9.5Si10.5 | 0.1
C5Ni80Si15 | None | 0 | None | None | Fe81Ni9Zr10 | 0.1
C5Ni85Si10 | None | 0 | None | None | Fe82Mn8Zr10 | 0.1
C5Ni90Si5 | None | 0 | None | None | Fe84La6Zr10 | 0.1
C5Ni95Si0 | None | 0 | None | None | Fe84Pr6Zr10 | 0.1
C10Ni65Si25 | None | 0 | None | None | Fe86Mn4Zr10 | 0.1
C10Ni67.5Si22.5 | None | 0 | None | None | Fe88Gd2Zr10 | 0.1
C10Ni70Si20 | None | 0 | None | None | Fe88La2Zr10 | 0.1
C10Ni75Si15 | None | 0 | None | None | Fe88Mn2Zr10 | 0.1
C10Ni80Si10 | None | 0 | None | None | Fe89.7Gd0.3Zr10 | 0.1
C10Ni85Si5 | None | 0 | None | None | Fe89.7La0.3Zr10 | 0.1
C10Ni90Si0 | None | 0 | None | None | Fe89.7Pr0.3Zr10 | 0.1
C12.5Ni67.5Si20 | None | 0 | None | None | Fe89.91Ge0.09Zr10 | 0.1
C15Ni67.5Si17.5 | None | 0 | None | None | Fe89.91Si0.09Zr10 | 0.1
C15Ni70Si15 | None | 0 | None | None | Fe89.91V0.09Zr10 | 0.1
C15Ni75Si10 | None | 0 | None | None | Fe89.946Ge0.054Zr10 | 0.1
C15Ni80Si5 | None | 0 | None | None | Fe89.946Si0.054Zr10 | 0.1
C15Ni85Si0 | None | 0 | None | None | Fe89.946V0.054Zr10 | 0.1
C20Ni70Si10 | None | 0 | None | None | Fe89.964Ge0.036Zr10 | 0.1
C20Ni75Si5 | None | 0 | None | None | Fe89.964Si0.036Zr10 | 0.1
C20Ni80Si0 | None | 0 | None | None | Fe89.964V0.036Zr10 | 0.1
C0Si13Zr87 | None | 0 | None | None | Fe89.982Ge0.018Zr10 | 0.1
C0Si15Zr85 | None | 0 | None | None | Fe89.982Si0.018Zr10 | 0.1
C0Si17Zr83 | None | 0 | None | None | Fe89.982V0.018Zr10 | 0.1
C3Si12Zr85 | None | 0 | None | None | Fe9.9Ni23.1Zr67 | 0.1
Ca0Cu27La73 | Ribbon | 0.2 | None | None | Fe9Ni81Zr10 | 0.1
Ca0Cu37La63 | Ribbon | 0.2 | None | None | Ge13Nb77Si10 | 0.1
Ca1Cu27.5La71.5 | Ribbon | 0.2 | None | None | Ge15Mo10Zr75 | 0.1
Ca1Cu37.5La61.5 | Ribbon | 0.2 | None | None | Ge15Mo20Zr65 | 0.1
Ca1.5Cu27.5La71 | Ribbon | 0.2 | None | None | Ge15Nb10Zr75 | 0.1
Ca2Cu28La70 | Ribbon | 0.2 | None | None | Ge15Nb20Zr65 | 0.1
Ca2Cu37.5La60.5 | Ribbon | 0.2 | None | None | Ge15Nb30Zr55 | 0.1
Ca3Cu28.5La68.5 | Ribbon | 0.2 | None | None | Ge15Nb40Zr45 | 0.1
Ca3Cu37.5La59.5 | Ribbon | 0.2 | None | None | Ge15Nb50Zr35 | 0.1
Ca4Cu29La67 | Ribbon | 0.2 | None | None | Ge15Nb60Zr25 | 0.1
Ca4Cu37.5La58.5 | Ribbon | 0.2 | None | None | Ge15Nb75Si10 | 0.1
Ca5Cu30La65 | Ribbon | 0.2 | None | None | Ge15Nb76.5Si8.5 | 0.1
Ca5Cu37.5La57.5 | Ribbon | 0.2 | None | None | Ge15Ta20Zr65 | 0.1
Ca6Cu31La63 | Ribbon | 0.2 | None | None | Ge15Ti20Zr65 | 0.1
Ca6.5Cu37La56.5 | Ribbon | 0.2 | None | None | Ge15V10Zr75 | 0.1
Ca7Cu32La61 | Ribbon | 0.2 | None | None | Ge15V20Zr65 | 0.1
Ca7.5Cu36La56.5 | Ribbon | 0.2 | None | None | Ge1Nb80Si19 | 0.1
Ca8Cu32.5La59.5 | Ribbon | 0.2 | None | None | Ge2Nb80Si18 | 0.1
Ca8.5Cu33La58.5 | Ribbon | 0.2 | None | None | Ge2Pd84Si14 | 0.1
Ca8.5Cu35La56.5 | Ribbon | 0.2 | None | None | Ge3Nb80Si17 | 0.1
Ca9Cu33.5La57.5 | Ribbon | 0.2 | None | None | Ge3Pd84Si13 | 0.1
Ca25Cu30Mg45 | Ribbon | 0.2 | None | None | Ge4Nb76Si20 | 0.1
Ca50Cu20Mg30 | Ribbon | 0.2 | None | None | Ge4Nb80Si16 | 0.1
Ca70Cu0Mg30 | Ribbon | 0.2 | None | None | Ge4Pd84Si12 | 0.1
Ca70Cu10Mg20 | Ribbon | 0.2 | None | None | Ge7Pd83Si10 | 0.1
Ca70Cu20Mg10 | Ribbon | 0.2 | None | None | Ge8Nb76Si16 | 0.1
Ca70Cu30Mg0 | Ribbon | 0.2 | None | None | Ge8Nb78Si14 | 0.1
Ca75Cu10Mg15 | Ribbon | 0.2 | None | None | Hf10Si15Zr75 | 0.1
Ca7.5Cu5Mg87.5 | Ribbon | 0.2 | None | None | Hf20Si15Zr65 | 0.1
Ca7.5Cu10Mg82.5 | Ribbon | 0.2 | None | None | Hf30Si15Zr55 | 0.1
Ca5Cu10Mg85 | None | 0 | None | None | Hf40Nb45Si15 | 0.1
Ca11Cu0Mg89 | None | 0 | None | None | Hf40Si15Zr45 | 0.1
Ca5Cu5Mg90 | None | 0 | None | None | Hf41Nb44Si15 | 0.1
Ca7.5Cu0Mg92.5 | None | 0 | None | None | Hf42Nb43Si15 | 0.1
Ca60Ga0Mg40 | Ribbon | 0.2 | None | None | Hf43Nb42Si15 | 0.1
Ca60Ga5Mg35 | Ribbon | 0.2 | None | None | Hf44Nb41Si15 | 0.1
Ca60Ga10Mg30 | Ribbon | 0.2 | None | None | Hf45Nb40Si15 | 0.1
Ca60Ga20Mg20 | Ribbon | 0.2 | None | None | Hf46Nb39Si15 | 0.1
Ca60Ga30Mg10 | Ribbon | 0.2 | None | None | Hf47Nb38Si15 | 0.1
Ca10Mg80Zn10 | Ribbon | 0.2 | None | None | Hf48Nb37Si15 | 0.1
Ca10Mg85Zn5 | Ribbon | 0.2 | None | None | Hf49Nb36Si15 | 0.1
Ca5Mg85Zn10 | None | 0 | None | None | Hf50Nb35Si15 | 0.1
Ca7.5Mg82.5Zn10 | None | 0 | None | None | Hf50Si15V35 | 0.1
Ca7.5Mg87.5Zn5 | None | 0 | None | None | Hf51Nb34Si15 | 0.1
Ca10Mg90Zn0 | None | 0 | None | None | Hf51Si15V34 | 0.1
Ca5Mg90Zn5 | None | 0 | None | None | Hf52Nb33Si15 | 0.1
Ca7.5Mg92.5Zn0 | None | 0 | None | None | Hf52Si15V33 | 0.1
Ce0Cu20Mg80 | Ribbon | 0.2 | None | None | Hf53Nb32Si15 | 0.1
Ce0Cu30Mg70 | Ribbon | 0.2 | None | None | Hf53Si15V32 | 0.1
Ce0Cu40Mg60 | Ribbon | 0.2 | None | None | Hf54Nb31Si15 | 0.1
Ce5Cu10Mg85 | Ribbon | 0.2 | None | None | Hf54Si15V31 | 0.1
Ce5Cu15Mg80 | Ribbon | 0.2 | None | None | Hf55Nb30Si15 | 0.1
Ce5Cu20Mg75 | Ribbon | 0.2 | None | None | Hf55Si15V30 | 0.1
Ce5Cu25Mg70 | Ribbon | 0.2 | None | None | Hf55Si15Zr30 | 0.1
Ce5Cu30Mg65 | Ribbon | 0.2 | None | None | Hf56Nb29Si15 | 0.1
Ce10Cu10Mg80 | Ribbon | 0.2 | None | None | Hf56Si15V29 | 0.1
Ce10Cu15Mg75 | Ribbon | 0.2 | None | None | Hf57Nb28Si15 | 0.1
Ce10Cu20Mg70 | Ribbon | 0.2 | None | None | Hf57Si15V28 | 0.1
Ce10Cu25Mg65 | Ribbon | 0.2 | None | None | Hf58Nb27Si15 | 0.1
Ce15Cu15Mg70 | Ribbon | 0.2 | None | None | Hf58Si15V27 | 0.1
Ce15Cu20Mg65 | Ribbon | 0.2 | None | None | Hf59Nb26Si15 | 0.1
Ce0Cu15Mg85 | None | 0 | None | None | Hf59Si15V26 | 0.1
Ce15Cu25Mg60 | None | 0 | None | None | Hf60Nb25Si15 | 0.1
Ce20Cu20Mg60 | None | 0 | None | None | Hf60Si15V25 | 0.1
Ce0Cu10Mg90 | None | 0 | None | None | Hf61Nb24Si15 | 0.1
Ce5Cu5Mg90 | None | 0 | None | None | Hf61Si15V24 | 0.1
Ce10Cu5Mg85 | None | 0 | None | None | Hf62Nb23Si15 | 0.1
Ce15Cu5Mg80 | None | 0 | None | None | Hf62Si15V23 | 0.1
Ce15Cu10Mg75 | None | 0 | None | None | Hf63Nb22Si15 | 0.1
Ce20Cu5Mg75 | None | 0 | None | None | Hf63Si15V22 | 0.1
Ce20Cu10Mg70 | None | 0 | None | None | Hf64Nb21Si15 | 0.1
Ce20Cu15Mg65 | None | 0 | None | None | Hf64Si15V21 | 0.1
Ce20Cu25Mg55 | None | 0 | None | None | Hf65Nb20Si15 | 0.1
Ce25Cu25Mg50 | None | 0 | None | None | Hf65Si15V20 | 0.1
Ce5Mg75Ni20 | Ribbon | 0.2 | None | None | Hf66Nb19Si15 | 0.1
Ce5Mg85Ni10 | Ribbon | 0.2 | None | None | Hf66Si15V19 | 0.1
Ce10Mg60Ni30 | Ribbon | 0.2 | None | None | Hf67Nb18Si15 | 0.1
Ce10Mg70Ni20 | Ribbon | 0.2 | None | None | Hf67Ni27P6 | 0.1
Ce10Mg72Ni18 | Ribbon | 0.2 | None | None | Hf67Si15V18 | 0.1
Ce10Mg75Ni15 | Ribbon | 0.2 | None | None | Hf68Nb17Si15 | 0.1
Ce10Mg80Ni10 | Ribbon | 0.2 | None | None | Hf68Si15V17 | 0.1
Ce10Mg85Ni5 | Ribbon | 0.2 | None | None | Hf69Nb16Si15 | 0.1
Ce15Mg75Ni10 | Ribbon | 0.2 | None | None | Hf69Si15V16 | 0.1
Ce20Mg50Ni30 | Ribbon | 0.2 | None | None | Hf70Nb15Si15 | 0.1
Ce20Mg60Ni20 | Ribbon | 0.2 | None | None | Hf70Si15V15 | 0.1
Ce0Mg80Ni20 | Ribbon | 0.2 | None | None | Hf71Nb14Si15 | 0.1
Ce0Mg85Ni15 | Ribbon | 0.2 | None | None | Hf71Si15V14 | 0.1
Ce0Mg90Ni10 | Ribbon | 0.2 | None | None | Hf72Nb13Si15 | 0.1
Ce5Mg75Ni20 | Ribbon | 0.2 | None | None | Hf72Si15V13 | 0.1
Ce5Mg85Ni10 | Ribbon | 0.2 | None | None | Hf73Nb12Si15 | 0.1
Ce10Mg60Ni30 | Ribbon | 0.2 | None | None | Hf73Si15V12 | 0.1
Ce10Mg70Ni20 | Ribbon | 0.2 | None | None | Hf74Nb11Si15 | 0.1
Ce10Mg72Ni18 | Ribbon | 0.2 | None | None | Hf74Si15V11 | 0.1
Ce10Mg75Ni15 | Ribbon | 0.2 | None | None | Hf75Nb10Si15 | 0.1
Ce10Mg80Ni10 | Ribbon | 0.2 | None | None | Hf75Si15V10 | 0.1
Ce10Mg85Ni5 | Ribbon | 0.2 | None | None | Hf76Nb9Si15 | 0.1
Ce15Mg75Ni10 | Ribbon | 0.2 | None | None | Hf76Si15V9 | 0.1
Ce20Mg50Ni30 | Ribbon | 0.2 | None | None | Hf77Nb8Si15 | 0.1
Ce20Mg60Ni20 | Ribbon | 0.2 | None | None | Hf77Si15V8 | 0.1
Ce5Mg90Ni5 | None | 0 | None | None | Hf78Nb7Si15 | 0.1
Ce20Mg40Ni40 | None | 0 | None | None | Hf78Si15V7 | 0.1
Ce20Mg70Ni10 | None | 0 | None | None | Hf79Nb6Si15 | 0.1
Ce30Mg40Ni30 | None | 0 | None | None | Hf79Si15V6 | 0.1
Ce0Mg70Ni30 | None | 0 | None | None | Hf80Nb5Si15 | 0.1
Ce10Mg90Ni0 | None | 0 | None | None | Hf80Si15V5 | 0.1
Ce10Mg80Ni10 | Ribbon | 0.2 | None | None | Hf81Nb4Si15 | 0.1
Ce3Mg85Zn12 | Ribbon | 0.2 | None | None | Hf81Si15V4 | 0.1
Co70Cr10P20 | Ribbon | 0.2 | None | None | Hf82Nb3Si15 | 0.1
Co66Cr18Zr16 | Ribbon | 0.2 | None | None | Hf82Si15V3 | 0.1
Co67.5Cr16Zr16.5 | Ribbon | 0.2 | None | None | Hf83Nb2Si15 | 0.1
Co69Cr14Zr17 | Ribbon | 0.2 | None | None | Hf83Si15V2 | 0.1
Co71Cr12Zr17 | Ribbon | 0.2 | None | None | Hf84Nb1Si15 | 0.1
Co72.5Cr10Zr17.5 | Ribbon | 0.2 | None | None | Hf84Si15V1 | 0.1
Co72.8Cr20Zr7.2 | Ribbon | 0.2 | None | None | In6Mg70Zn24 | 0.1
Co74.5Cr8Zr17.5 | Ribbon | 0.2 | None | None | Ir1Nb40Ni59 | 0.1
Co75Cr18Zr7 | Ribbon | 0.2 | None | None | Ir1Ni59Ta40 | 0.1
Co76.5Cr6Zr17.5 | Ribbon | 0.2 | None | None | Ir40P19Pd41 | 0.1
Co77.5Cr16Zr6.5 | Ribbon | 0.2 | None | None | La10Mg50Ni40 | 0.1
Co78.5Cr4Zr17.5 | Ribbon | 0.2 | None | None | La10Mg60Ni30 | 0.1
Co80Cr14Zr6 | Ribbon | 0.2 | None | None | La10Mg65Ni25 | 0.1
Co81Cr2Zr17 | Ribbon | 0.2 | None | None | La10Mg65Zn25 | 0.1
Co82Cr12Zr6 | Ribbon | 0.2 | None | None | La10Mg70Zn20 | 0.1
Co84Cr0Zr16 | Ribbon | 0.2 | None | None | La10Mg75Ni15 | 0.1
Co84Cr10Zr6 | Ribbon | 0.2 | None | None | La10Mg80Ni10 | 0.1
Co85.5Cr8Zr6.5 | Ribbon | 0.2 | None | None | La12Mg80Ni8 | 0.1
Co87.2Cr6Zr6.8 | Ribbon | 0.2 | None | None | La15Mg50Ni35 | 0.1
Co88.5Cr4Zr7.5 | Ribbon | 0.2 | None | None | La15Mg55Ni30 | 0.1
Co89.7Cr2Zr8.3 | Ribbon | 0.2 | None | None | La15Mg60Ni25 | 0.1
Co91Cr0Zr9 | Ribbon | 0.2 | None | None | La15Mg70Ni15 | 0.1
Co60Cr30Zr10 | Ribbon | 0.2 | None | None | La15Mg75Ni10 | 0.1
Co65Cr25Zr10 | Ribbon | 0.2 | None | None | La18Mg70Ni12 | 0.1
Co70Cr20Zr10 | Ribbon | 0.2 | None | None | La20Mg35Ni45 | 0.1
Co75Cr15Zr10 | Ribbon | 0.2 | None | None | La20Mg40Ni40 | 0.1
Co80Cr10Zr10 | Ribbon | 0.2 | None | None | La20Mg45Ni35 | 0.1
Co85Cr5Zr10 | Ribbon | 0.2 | None | None | La20Mg55Ni25 | 0.1
Co90Cr0Zr10 | Ribbon | 0.2 | None | None | La20Mg60Ni20 | 0.1
Co75.4Cr12.6Zr12 | Ribbon | 0.2 | None | None | La20Mg65Ni15 | 0.1
Co77Cr11.6Zr11.4 | Ribbon | 0.2 | None | None | La24Mg60Ni16 | 0.1
Co78Cr11.2Zr10.8 | Ribbon | 0.2 | None | None | La25Mg45Ni30 | 0.1
Co79Cr10.6Zr10.4 | Ribbon | 0.2 | None | None | La25Mg50Ni25 | 0.1
Co80Cr10Zr10 | Ribbon | 0.2 | None | None | La30Mg30Ni40 | 0.1
Co81.2Cr9.6Zr9.2 | Ribbon | 0.2 | None | None | La30Mg40Ni30 | 0.1
Co83.4Cr8.3Zr8.3 | Ribbon | 0.2 | None | None | La30Mg45Ni25 | 0.1
Co85Cr5Zr10 | Ribbon | 0.2 | None | None | La30Mg50Ni20 | 0.1
Co90Cr0Zr10 | Ribbon | 0.2 | None | None | La35Mg50Ni15 | 0.1
Co72.9Cr17.1Zr10 | Ribbon | 0.2 | None | None | La36Mg40Ni24 | 0.1
Co0Fe90Zr10 | Ribbon | 0.2 | None | None | La3Mg72Zn25 | 0.1
Co10Fe80Zr10 | Ribbon | 0.2 | None | None | La3Mg75Zn22 | 0.1
Co18Fe72Zr10 | Ribbon | 0.2 | None | None | La40Mg50Ni10 | 0.1
Co30Fe60Zr10 | Ribbon | 0.2 | None | None | La48Mg20Ni32 | 0.1
Co45Fe45Zr10 | Ribbon | 0.2 | None | None | La4Mg74Zn22 | 0.1
Co60Fe30Zr10 | Ribbon | 0.2 | None | None | La4Mg76Zn20 | 0.1
Co72Fe18Zr10 | Ribbon | 0.2 | None | None | La5Mg70Zn25 | 0.1
Co0Fe90Zr10 | Ribbon | 0.2 | None | None | La5Mg75Ni20 | 0.1
Co9Fe81Zr10 | Ribbon | 0.2 | None | None | La5Mg75Zn20 | 0.1
Co18Fe72Zr10 | Ribbon | 0.2 | None | None | La5Mg80Ni15 | 0.1
Co27Fe63Zr10 | Ribbon | 0.2 | None | None | La5Mg85Ni10 | 0.1
Co36Fe54Zr10 | Ribbon | 0.2 | None | None | La7Mg71Zn22 | 0.1
Co54Fe36Zr10 | Ribbon | 0.2 | None | None | La8Mg67Zn25 | 0.1
Co72Fe18Zr10 | Ribbon | 0.2 | None | None | La8Mg72Zn20 | 0.1
Co90Fe0Zr10 | Ribbon | 0.2 | None | None | La9Mg85Ni6 | 0.1
Co0Fe90Zr10 | Ribbon | 0.2 | None | None | Mg10Nd40Ni50 | 0.1
Co4Fe86Zr10 | Ribbon | 0.2 | None | None | Mg10Nd50Ni40 | 0.1
Co10Fe80Zr10 | Ribbon | 0.2 | None | None | Mg10Nd60Ni30 | 0.1
Co20Fe70Zr10 | Ribbon | 0.2 | None | None | Mg20Nd30Ni50 | 0.1
Co30Fe60Zr10 | Ribbon | 0.2 | None | None | Mg20Nd40Ni40 | 0.1
Co40Fe50Zr10 | Ribbon | 0.2 | None | None | Mg20Nd50Ni30 | 0.1
Co50Fe40Zr10 | Ribbon | 0.2 | None | None | Mg20Nd60Ni20 | 0.1
Co60Fe30Zr10 | Ribbon | 0.2 | None | None | Mg20Ni40Y40 | 0.1
Co70Fe20Zr10 | Ribbon | 0.2 | None | None | Mg30Nd40Ni30 | 0.1
Co80Fe10Zr10 | Ribbon | 0.2 | None | None | Mg30Nd50Ni20 | 0.1
Co85Fe5Zr10 | Ribbon | 0.2 | None | None | Mg30Ni40Y30 | 0.1
Co90Fe0Zr10 | Ribbon | 0.2 | None | None | Mg35Nd25Ni40 | 0.1
Co80Fe10Zr10 | Ribbon | 0.2 | None | None | Mg40Nd20Ni40 | 0.1
Co85Fe5Zr10 | Ribbon | 0.2 | None | None | Mg40Nd25Ni35 | 0.1
Co90Fe0Zr10 | Ribbon | 0.2 | None | None | Mg40Nd30Ni30 | 0.1
Co0Fe90Zr10 | Ribbon | 0.2 | None | None | Mg40Nd35Ni25 | 0.1
Co4Fe86Zr10 | Ribbon | 0.2 | None | None | Mg40Ni30Y30 | 0.1
Co10Fe80Zr10 | Ribbon | 0.2 | None | None | Mg45Nd15Ni40 | 0.1
Co30Fe60Zr10 | Ribbon | 0.2 | None | None | Mg45Nd20Ni35 | 0.1
Co60Fe30Zr10 | Ribbon | 0.2 | None | None | Mg45Nd25Ni30 | 0.1
Co90Fe0Zr10 | Ribbon | 0.2 | None | None | Mg45Nd30Ni25 | 0.1
Co72Fe18Zr10 | Ribbon | 0.2 | None | None | Mg45Nd35Ni20 | 0.1
Co0Fe30Zr70 | Ribbon | 0.2 | None | None | Mg50Nd15Ni35 | 0.1
Co0Fe91Zr9 | Ribbon | 0.2 | None | None | Mg50Nd20Ni30 | 0.1
Co30Fe0Zr70 | Ribbon | 0.2 | None | None | Mg50Nd25Ni25 | 0.1
Co55Fe0Zr45 | Ribbon | 0.2 | None | None | Mg50Nd30Ni20 | 0.1
Co85Fe0Zr15 | Ribbon | 0.2 | None | None | Mg50Nd35Ni15 | 0.1
Co0Fe90Zr10 | Ribbon | 0.2 | None | None | Mg50Ni20Y30 | 0.1
Co9Fe81Zr10 | Ribbon | 0.2 | None | None | Mg50Ni30Y20 | 0.1
Co22.5Fe67.5Zr10 | Ribbon | 0.2 | None | None | Mg55Nd10Ni35 | 0.1
Co45Fe45Zr10 | Ribbon | 0.2 | None | None | Mg55Nd15Ni30 | 0.1
Co67.5Fe22.5Zr10 | Ribbon | 0.2 | None | None | Mg55Nd20Ni25 | 0.1
Co90Fe0Zr10 | Ribbon | 0.2 | None | None | Mg55Nd25Ni20 | 0.1
Co0Fe90Zr10 | Ribbon | 0.2 | None | None | Mg55Nd30Ni15 | 0.1
Co4Fe86Zr10 | Ribbon | 0.2 | None | None | Mg55Nd35Ni10 | 0.1
Co10Fe80Zr10 | Ribbon | 0.2 | None | None | Mg60Nd15Ni25 | 0.1
Co20Fe70Zr10 | Ribbon | 0.2 | None | None | Mg60Nd20Ni20 | 0.1
Co30Fe60Zr10 | Ribbon | 0.2 | None | None | Mg60Nd25Ni15 | 0.1
Co40Fe50Zr10 | Ribbon | 0.2 | None | None | Mg60Nd30Ni10 | 0.1
Co10Fe80Zr10 | Ribbon | 0.2 | None | None | Mg60Ni20Y20 | 0.1
Co40Fe50Zr10 | Ribbon | 0.2 | None | None | Mg60Ni25Y15 | 0.1
Co70.6Gd14Mo15.4 | Ribbon | 0.2 | None | None | Mg60Ni30Y10 | 0.1
Co72.8Gd19.4Mo7.8 | Ribbon | 0.2 | None | None | Mg65Nd10Ni25 | 0.1
Co73Gd12.9Mo14.1 | Ribbon | 0.2 | None | None | Mg65Nd20Ni15 | 0.1
Co75.6Gd8.4Mo16 | Ribbon | 0.2 | None | None | Mg65Nd25Ni10 | 0.1
Co30Hf67P3 | Ribbon | 0.2 | None | None | Mg65Nd5Ni30 | 0.1
Co33Hf67P0 | Ribbon | 0.2 | None | None | Mg65Ni15Y20 | 0.1
Co24Hf67Si9 | Ribbon | 0.2 | None | None | Mg65Ni20Y15 | 0.1
Co33Hf67Si0 | Ribbon | 0.2 | None | None | Mg65Ni25Y10 | 0.1
Co0Mn90Zr10 | Ribbon | 0.2 | None | None | Mg65Ni30Y5 | 0.1
Co2Mn88Zr10 | Ribbon | 0.2 | None | None | Mg70Nd10Ni20 | 0.1
Co5Mn85Zr10 | Ribbon | 0.2 | None | None | Mg70Nd20Ni10 | 0.1
Co10Mn80Zr10 | Ribbon | 0.2 | None | None | Mg70Ni15Y15 | 0.1
Co65.5Mo20Zr14.5 | Ribbon | 0.2 | None | None | Mg70Sn6Zn24 | 0.1
Co67Mo18Zr15 | Ribbon | 0.2 | None | None | Mg75Nd15Ni10 | 0.1
Co68.6Mo16Zr15.4 | Ribbon | 0.2 | None | None | Mg75Nd20Ni5 | 0.1
Co70.3Mo14Zr15.7 | Ribbon | 0.2 | None | None | Mg75Nd5Ni20 | 0.1
Co72Mo12Zr16 | Ribbon | 0.2 | None | None | Mg75Ni10Y15 | 0.1
Co74Mo10Zr16 | Ribbon | 0.2 | None | None | Mg75Ni15Y10 | 0.1
Co74.8Mo20Zr5.2 | Ribbon | 0.2 | None | None | Mg75Ni20Y5 | 0.1
Co75.7Mo8Zr16.3 | Ribbon | 0.2 | None | None | Mg80Ni10Y10 | 0.1
Co77Mo18Zr5 | Ribbon | 0.2 | None | None | Mg80Ni15Y5 | 0.1
Co77.5Mo6Zr16.5 | Ribbon | 0.2 | None | None | Mg83Nd5Ni12 | 0.1
Co79Mo16Zr5 | Ribbon | 0.2 | None | None | Mg84Mn6Y10 | 0.1
Co79.7Mo4Zr16.3 | Ribbon | 0.2 | None | None | Mg85Nd10Ni5 | 0.1
Co81Mo14Zr5 | Ribbon | 0.2 | None | None | Mg85Nd5Ni10 | 0.1
Co82Mo2Zr16 | Ribbon | 0.2 | None | None | Mg85Ni10Y5 | 0.1
Co83Mo12Zr5 | Ribbon | 0.2 | None | None | Mg85Ni5Y10 | 0.1
Co84Mo0Zr16 | Ribbon | 0.2 | None | None | Mg86.5Mn6Y7.5 | 0.1
Co84.8Mo10Zr5.2 | Ribbon | 0.2 | None | None | Mg86Mn2Y12 | 0.1
Co86.5Mo8Zr5.5 | Ribbon | 0.2 | None | None | Mg86Mn4Y10 | 0.1
Co88Mo6Zr6 | Ribbon | 0.2 | None | None | Mg87Mn8Y5 | 0.1
Co89Mo4Zr7 | Ribbon | 0.2 | None | None | Mg88.5Mn4Y7.5 | 0.1
Co90Mo2Zr8 | Ribbon | 0.2 | None | None | Mg88Mn2Y10 | 0.1
Co91Mo0Zr9 | Ribbon | 0.2 | None | None | Mg88Nd5Ni7 | 0.1
Co80Mo9.5Zr10.5 | Ribbon | 0.2 | None | None | Mg89Mn6Y5 | 0.1
Co74.5Mo13Zr12.5 | Ribbon | 0.2 | None | None | Mg90Nd7.5Ni2.5 | 0.1
Co78Mo10.8Zr11.2 | Ribbon | 0.2 | None | None | Mg91.5Mn6Y2.5 | 0.1
Co79.5Mo10Zr10.5 | Ribbon | 0.2 | None | None | Mg91Mn4Y5 | 0.1
Co80Mo10Zr10 | Ribbon | 0.2 | None | None | Mn10Ni29.7Zr60.3 | 0.1
Co81.6Mo9Zr9.4 | Ribbon | 0.2 | None | None | Mn15Ni28.05Zr56.95 | 0.1
Co82.4Mo8.6Zr9 | Ribbon | 0.2 | None | None | Mn1Pd79Si20 | 0.1
Co85Mo5Zr10 | Ribbon | 0.2 | None | None | Mn20Ni26.4Zr53.6 | 0.1
Co86.2Mo6.4Zr7.4 | Ribbon | 0.2 | None | None | Mn25Ni24.75Zr50.25 | 0.1
Co90Mo0Zr10 | Ribbon | 0.2 | None | None | Mn2Pd78Si20 | 0.1
Co2Ni77P21 | Ribbon | 0.2 | None | None | Mn30Ni23.1Zr46.9 | 0.1
Co2Ni78.5P19.5 | Ribbon | 0.2 | None | None | Mn33Ni0.05Zr66.95 | 0.1
Co2Ni80P18 | Ribbon | 0.2 | None | None | Mn33Ni0.15Zr66.85 | 0.1
Co3.5Ni75.5P21 | Ribbon | 0.2 | None | None | Mn33Ni0.1Zr66.9 | 0.1
Co3.5Ni77P19.5 | Ribbon | 0.2 | None | None | Mn33Ni0.2Zr66.8 | 0.1
Co3.5Ni78.5P18 | Ribbon | 0.2 | None | None | Mn3Pd77Si20 | 0.1
Co5Ni74P21 | Ribbon | 0.2 | None | None | Mn4Pd76Si20 | 0.1
Co5Ni75.5P19.5 | Ribbon | 0.2 | None | None | Mn5Ni31.35Zr63.65 | 0.1
Co5Ni77P18 | Ribbon | 0.2 | None | None | Mn5Pd75Si20 | 0.1
Co7Ni72P21 | Ribbon | 0.2 | None | None | Mn6Pd74Si20 | 0.1
Co7Ni73.5P19.5 | Ribbon | 0.2 | None | None | Mn74P13Si13 | 0.1
Co7Ni75P18 | Ribbon | 0.2 | None | None | Mn74P3Si23 | 0.1
Co9Ni72P19 | Ribbon | 0.2 | None | None | Mn7Pd73Si20 | 0.1
Co2Ni76P22 | None | 0 | None | None | Mo10Nb70Si20 | 0.1
Co2Ni81P17 | None | 0 | None | None | Mo10Si15Zr75 | 0.1
Co3.5Ni74.5P22 | None | 0 | None | None | Mo12Ni69P19 | 0.1
Co3.5Ni79.5P17 | None | 0 | None | None | Mo13Ni68P19 | 0.1
Co5Ni73P22 | None | 0 | None | None | Mo15Nb65Si20 | 0.1
Co5Ni78P17 | None | 0 | None | None | Mo15Si15Zr70 | 0.1
Co7Ni71P22 | None | 0 | None | None | Mo16P20Ru64 | 0.1
Co7Ni76P17 | None | 0 | None | None | Mo20Nb60Si20 | 0.1
Co9Ni69.5P21.5 | None | 0 | None | None | Mo20Si15Zr65 | 0.1
Co9Ni74P17 | None | 0 | None | None | Mo25Nb55Si20 | 0.1
Co10Ni68.5P21.5 | None | 0 | None | None | Mo30Nb50Si20 | 0.1
Co10Ni71P19 | None | 0 | None | None | Mo32P20Ru48 | 0.1
Co10Ni73P17 | None | 0 | None | None | Mo48P20Rh32 | 0.1
Co12.5Ni66P21.5 | None | 0 | None | None | Mo48P20Ru32 | 0.1
Co12.5Ni68.5P19 | None | 0 | None | None | Mo5Nb75Si20 | 0.1
Co12.5Ni70.5P17 | None | 0 | None | None | Mo5Ni75P20 | 0.1
Co14Ni64.5P21.5 | None | 0 | None | None | Mo5Si15Zr80 | 0.1
Co14Ni67P19 | None | 0 | None | None | Mo64P20Ru16 | 0.1
Co14Ni69P17 | None | 0 | None | None | Mo7Ni73P20 | 0.1
Co16Ni65P19 | None | 0 | None | None | Mo9Ni72P19 | 0.1
Co0Ni50Ta50 | Ribbon | 0.2 | None | None | Nb10Ni60Ta30 | 0.1
Co10Ni40Ta50 | Ribbon | 0.2 | None | None | Nb10Si15Ti75 | 0.1
Co80Ni10Zr10 | Ribbon | 0.2 | None | None | Nb10Si15Zr75 | 0.1
Co85Ni5Zr10 | Ribbon | 0.2 | None | None | Nb15Ni60Ta25 | 0.1
Co88Ni2Zr10 | Ribbon | 0.2 | None | None | Nb15Si15Ti70 | 0.1
Co90Ni0Zr10 | Ribbon | 0.2 | None | None | Nb15Si17.5Ti67.5 | 0.1
Co30Ni20Zr50 | Ribbon | 0.2 | None | None | Nb20Ni60Ta20 | 0.1
Co0Ni33Zr67 | Ribbon | 0.2 | None | None | Nb20Si15Ti65 | 0.1
Co33Ni0.05Zr66.95 | Ribbon | 0.2 | None | None | Nb20Si15Zr65 | 0.1
Co33Ni0.1Zr66.9 | Ribbon | 0.2 | None | None | Nb25Ni60Ta15 | 0.1
Co33Ni0.15Zr66.85 | Ribbon | 0.2 | None | None | Nb25Si15Ti60 | 0.1
Co33Ni0.2Zr66.8 | Ribbon | 0.2 | None | None | Nb25Si17.5Ti57.5 | 0.1
Co15Ni28.05Zr56.95 | Ribbon | 0.2 | None | None | Nb30Si13Zr57 | 0.1
Co5Ni31.35Zr63.65 | Ribbon | 0.2 | None | None | Nb30Si14Ti56 | 0.1
Co10Ni29.7Zr60.3 | Ribbon | 0.2 | None | None | Nb30Si15Ti55 | 0.1
Co15Ni28.05Zr56.95 | Ribbon | 0.2 | None | None | Nb30Si15Zr55 | 0.1
Co20Ni26.4Zr53.6 | Ribbon | 0.2 | None | None | Nb30Si16Ti54 | 0.1
Co22P11Zr67 | Ribbon | 0.2 | None | None | Nb30Si17.5Ti52.5 | 0.1
Co28P5Zr67 | Ribbon | 0.2 | None | None | Nb30Si17Zr53 | 0.1
Co33P0Zr67 | Ribbon | 0.2 | None | None | Nb30Si18Ti52 | 0.1
Co1.7Pd81.8Si16.5 | Ribbon | 0.2 | None | None | Nb35Ni60Ta5 | 0.1
Co4.2Pd79.3Si16.5 | Ribbon | 0.2 | None | None | Nb35Si15Ti50 | 0.1
Co6.7Pd76.8Si16.5 | Ribbon | 0.2 | None | None | Nb40Ni57Pt3 | 0.1
Co10Pd73.5Si16.5 | Ribbon | 0.2 | None | None | Nb40Ni59Pd1 | 0.1
Co12.5Pd71Si16.5 | Ribbon | 0.2 | None | None | Nb40Ni59Pt1 | 0.1
Co15Pd68.5Si16.5 | Ribbon | 0.2 | None | None | Nb40Si11Zr49 | 0.1
Co20.9Pd62.6Si16.5 | None | 0 | None | None | Nb40Si13Zr47 | 0.1
Co10Pd70Si20 | Ribbon | 0.2 | None | None | Nb40Si15Ti45 | 0.1
Co25Pd10Zr65 | Ribbon | 0.2 | None | None | Nb40Si15Zr45 | 0.1
Co30Pd5Zr65 | Ribbon | 0.2 | None | None | Nb40Si17Zr43 | 0.1
Co34Pd1Zr65 | Ribbon | 0.2 | None | None | Nb40Si9Zr51 | 0.1
Co54Pd1Zr45 | Ribbon | 0.2 | None | None | Nb45Si15Ti40 | 0.1
Co85Si5Zr10 | Ribbon | 0.2 | None | None | Nb50Si15Zr35 | 0.1
Co88Si2Zr10 | Ribbon | 0.2 | None | None | Nb52Si18Ti30 | 0.1
Co90Si0Zr10 | Ribbon | 0.2 | None | None | Nb54Si16Ti30 | 0.1
Co66V20Zr14 | Ribbon | 0.2 | None | None | Nb55Si15Ti30 | 0.1
Co67.5V18Zr14.5 | Ribbon | 0.2 | None | None | Nb55Si20Zr25 | 0.1
Co69.2V16Zr14.8 | Ribbon | 0.2 | None | None | Nb56Si14Ti30 | 0.1
Co71V14Zr15 | Ribbon | 0.2 | None | None | Nb5Si15Ti80 | 0.1
Co72.5V20Zr7.5 | Ribbon | 0.2 | None | None | Nb60Si15Ti25 | 0.1
Co72.8V12Zr15.2 | Ribbon | 0.2 | None | None | Nb60Si15Zr25 | 0.1
Co74.5V10Zr15.5 | Ribbon | 0.2 | None | None | Nb60Si20V20 | 0.1
Co75V18Zr7 | Ribbon | 0.2 | None | None | Nb60Si20Zr20 | 0.1
Co76.3V8Zr15.7 | Ribbon | 0.2 | None | None | Nb65Si15Ti20 | 0.1
Co77.2V16Zr6.8 | Ribbon | 0.2 | None | None | Nb65Si20V15 | 0.1
Co78V6Zr16 | Ribbon | 0.2 | None | None | Nb65Si20Zr15 | 0.1
Co79.5V14Zr6.5 | Ribbon | 0.2 | None | None | Nb68Si17Ti15 | 0.1
Co80V4Zr16 | Ribbon | 0.2 | None | None | Nb70Si15Ti15 | 0.1
Co81.5V12Zr6.5 | Ribbon | 0.2 | None | None | Nb70Si15Zr15 | 0.1
Co82V2Zr16 | Ribbon | 0.2 | None | None | Nb70Si20Ta10 | 0.1
Co83.5V10Zr6.5 | Ribbon | 0.2 | None | None | Nb70Si20V10 | 0.1
Co84V0Zr16 | Ribbon | 0.2 | None | None | Nb70Si20W10 | 0.1
Co85V8Zr7 | Ribbon | 0.2 | None | None | Nb70Si20Zr10 | 0.1
Co86.5V6Zr7.5 | Ribbon | 0.2 | None | None | Nb75Si15Ti10 | 0.1
Co88V4Zr8 | Ribbon | 0.2 | None | None | Nb75Si20Ta5 | 0.1
Co89.5V2Zr8.5 | Ribbon | 0.2 | None | None | Nb75Si20V5 | 0.1
Co91V0Zr9 | Ribbon | 0.2 | None | None | Nb75Si20W5 | 0.1
Co75.8V12Zr12.2 | Ribbon | 0.2 | None | None | Nb75Si20Zr5 | 0.1
Co79.2V10.6Zr10.2 | Ribbon | 0.2 | None | None | Nb79Si20Zr1 | 0.1
Co80V10Zr10 | Ribbon | 0.2 | None | None | Nb80Si15Ti5 | 0.1
Co80V10Zr10 | Ribbon | 0.2 | None | None | Ni1.7Pd81.8Si16.5 | 0.1
Co81.8V9Zr9.2 | Ribbon | 0.2 | None | None | Ni10P19Pd71 | 0.1
Co84V8Zr8 | Ribbon | 0.2 | None | None | Ni10Pd73.5Si16.5 | 0.1
Co85V5Zr10 | Ribbon | 0.2 | None | None | Ni10Si10Ti80 | 0.1
Co90V0Zr10 | Ribbon | 0.2 | None | None | Ni10Si15Ti75 | 0.1
Co74W12Zr14 | Ribbon | 0.2 | None | None | Ni11.7Pd71.8Si16.5 | 0.1
Co74W13Zr13 | Ribbon | 0.2 | None | None | Ni12.5Pd71Si16.5 | 0.1
Co74.5W14Zr11.5 | Ribbon | 0.2 | None | None | Ni15Pd68.5Si16.5 | 0.1
Co75W10Zr15 | Ribbon | 0.2 | None | None | Ni15Si10Ti75 | 0.1
Co76.4W8Zr15.6 | Ribbon | 0.2 | None | None | Ni15Si15Ti70 | 0.1
Co77W14Zr9 | Ribbon | 0.2 | None | None | Ni16.4Pd65.6Si18 | 0.1
Co78.2W6Zr15.8 | Ribbon | 0.2 | None | None | Ni16P20Pt64 | 0.1
Co79.5W13Zr7.5 | Ribbon | 0.2 | None | None | Ni16Si20Ti64 | 0.1
Co80W4Zr16 | Ribbon | 0.2 | None | None | Ni19.2Pd64.3Si16.5 | 0.1
Co82W2Zr16 | Ribbon | 0.2 | None | None | Ni20.9Pd62.6Si16.5 | 0.1
Co82W12Zr6 | Ribbon | 0.2 | None | None | Ni20P19Pd61 | 0.1
Co84W0Zr16 | Ribbon | 0.2 | None | None | Ni20P20Ti60 | 0.1
Co84.8W10Zr5.2 | Ribbon | 0.2 | None | None | Ni20Pd60Si20 | 0.1
Co86.8W8Zr5.2 | Ribbon | 0.2 | None | None | Ni20Si10Ti70 | 0.1
Co88.5W6Zr5.5 | Ribbon | 0.2 | None | None | Ni20Si15Ti65 | 0.1
Co89.8W4Zr6.2 | Ribbon | 0.2 | None | None | Ni20Si5Ti75 | 0.1
Co90.2W2Zr7.8 | Ribbon | 0.2 | None | None | Ni20V30Zr50 | 0.1
Co91W0Zr9 | Ribbon | 0.2 | None | None | Ni22.5P25Pt52.5 | 0.1
Co78W8Zr14 | Ribbon | 0.2 | None | None | Ni22V20Zr58 | 0.1
Co80W10Zr10 | Ribbon | 0.2 | None | None | Ni24.75Ti25Zr50.25 | 0.1
Co80.5W7Zr12.5 | Ribbon | 0.2 | None | None | Ni24.75V25Zr50.25 | 0.1
Co82.2W6.6Zr11.2 | Ribbon | 0.2 | None | None | Ni24P1Zr75 | 0.1
Co84W6Zr10 | Ribbon | 0.2 | None | None | Ni24P20Pd56 | 0.1
Co85W5Zr10 | Ribbon | 0.2 | None | None | Ni24P20Pt56 | 0.1
Co85.5W5Zr9.5 | Ribbon | 0.2 | None | None | Ni24P2Zr74 | 0.1
Co90W0Zr10 | Ribbon | 0.2 | None | None | Ni24P4Zr72 | 0.1
Cr0Fe80P20 | Ribbon | 0.2 | None | None | Ni24P6Zr70 | 0.1
Cr2Fe78P20 | Ribbon | 0.2 | None | None | Ni24P8Zr68 | 0.1
Cr4Fe76P20 | Ribbon | 0.2 | None | None | Ni24Si1Zr75 | 0.1
Cr6Fe74P20 | Ribbon | 0.2 | None | None | Ni24Si2Zr74 | 0.1
Cr8Fe72P20 | Ribbon | 0.2 | None | None | Ni24Si4Zr72 | 0.1
Cr7Fe76P17 | Ribbon | 0.2 | None | None | Ni24Si6Zr70 | 0.1
Cr73Fe10P17 | Ribbon | 0.2 | None | None | Ni24Si8Zr68 | 0.1
Cr74Fe9P17 | Ribbon | 0.2 | None | None | Ni24V25Zr51 | 0.1
Cr23Fe55P22 | Ribbon | 0.2 | None | None | Ni25Si10Ti65 | 0.1
Cr24Fe56.5P19.5 | Ribbon | 0.2 | None | None | Ni25Si15Ti60 | 0.1
Cr25Fe57.5P17.5 | Ribbon | 0.2 | None | None | Ni25Si5Ti70 | 0.1
Cr26Fe59.5P14.5 | Ribbon | 0.2 | None | None | Ni25V10Zr65 | 0.1
Cr26Fe60.5P13.5 | Ribbon | 0.2 | None | None | Ni26.4Ti20Zr53.6 | 0.1
Cr8Fe72P20 | Ribbon | 0.2 | None | None | Ni26.4V20Zr53.6 | 0.1
Cr0Fe90Zr10 | Ribbon | 0.2 | None | None | Ni26.7Pd56.8Si16.5 | 0.1
Cr4Fe86Zr10 | Ribbon | 0.2 | None | None | Ni28.05Ti15Zr56.95 | 0.1
Cr6Fe84Zr10 | Ribbon | 0.2 | None | None | Ni28.05V15Zr56.95 | 0.1
Cr8Fe82Zr10 | Ribbon | 0.2 | None | None | Ni28Si16Ti56 | 0.1
Cr10Fe80Zr10 | Ribbon | 0.2 | None | None | Ni29.2Pd54.3Si16.5 | 0.1
Cr15Fe75Zr10 | Ribbon | 0.2 | None | None | Ni29.7Ti10Zr60.3 | 0.1
Cr17Fe73Zr10 | Ribbon | 0.2 | None | None | Ni29.7V10Zr60.3 | 0.1
Cr20Fe70Zr10 | Ribbon | 0.2 | None | None | Ni29V20Zr51 | 0.1
Cr25Fe65Zr10 | Ribbon | 0.2 | None | None | Ni30P25Pt45 | 0.1
Cr2Fe88Zr10 | Ribbon | 0.2 | None | None | Ni30Si10Ti60 | 0.1
Cr4Fe86Zr10 | Ribbon | 0.2 | None | None | Ni30Si15Ti55 | 0.1
Cr7Fe83Zr10 | Ribbon | 0.2 | None | None | Ni30Si20Ti50 | 0.1
Cr10Fe80Zr10 | Ribbon | 0.2 | None | None | Ni30Si5Ti65 | 0.1
Cr0Ni80P20 | Ribbon | 0.2 | None | None | Ni30V10Zr60 | 0.1
Cr3Ni77P20 | Ribbon | 0.2 | None | None | Ni31.35Ti5Zr63.65 | 0.1
Cr5Ni75P20 | Ribbon | 0.2 | None | None | Ni31.35V5Zr63.65 | 0.1
Cr10Ni70P20 | Ribbon | 0.2 | None | None | Ni31V5Zr64 | 0.1
Cr20Ni60P20 | Ribbon | 0.2 | None | None | Ni32.8Pd49.2Si18 | 0.1
Cr0Ni80P20 | Ribbon | 0.2 | None | None | Ni32Si20Ti48 | 0.1
Cr3Ni77P20 | Ribbon | 0.2 | None | None | Ni32Si4Ti64 | 0.1
Cr5Ni75P20 | Ribbon | 0.2 | None | None | Ni33Ti0.05Zr66.95 | 0.1
Cr10Ni70P20 | Ribbon | 0.2 | None | None | Ni33Ti0.15Zr66.85 | 0.1
Cr15Ni65P20 | Ribbon | 0.2 | None | None | Ni33Ti0.1Zr66.9 | 0.1
Cr20Ni60P20 | Ribbon | 0.2 | None | None | Ni33Ti0.2Zr66.8 | 0.1
Cr0Ni82P18 | Ribbon | 0.2 | None | None | Ni33V0.05Zr66.95 | 0.1
Cr5Ni75P20 | Ribbon | 0.2 | None | None | Ni33V0.15Zr66.85 | 0.1
Cr7Ni73P20 | Ribbon | 0.2 | None | None | Ni33V0.1Zr66.9 | 0.1
Cr10Ni70P20 | Ribbon | 0.2 | None | None | Ni33V0.2Zr66.8 | 0.1
Cr18Ni62P20 | Ribbon | 0.2 | None | None | Ni34P18Pd48 | 0.1
Cr0Ni81P19 | Ribbon | 0.2 | None | None | Ni35Pd48.5Si16.5 | 0.1
Cr43.5Ni40.5P16 | Ribbon | 0.2 | None | None | Ni35Si10Ti55 | 0.1
Cr55.93Ni28.93P15.14 | Ribbon | 0.2 | None | None | Ni35Si15Ti50 | 0.1
Cr58Ni27P15 | Ribbon | 0.2 | None | None | Ni35Si20Ti45 | 0.1
Cr59.81Ni25.31P14.88 | Ribbon | 0.2 | None | None | Ni35Si5Ti60 | 0.1
Cr69.6Ni16.2P14.2 | None | 0 | None | None | Ni36.5P27Pd36.5 | 0.1
Cr72.5Ni13.5P14 | None | 0 | None | None | Ni37.5P25Pd37.5 | 0.1
Cr87Ni0P13 | None | 0 | None | None | Ni37.5P25Pt37.5 | 0.1
Cr0Ni81P19 | Ribbon | 0.2 | None | None | Ni37P26Pd37 | 0.1
Cr5Ni76P19 | Ribbon | 0.2 | None | None | Ni37V25Zr38 | 0.1
Cr10Ni71P19 | Ribbon | 0.2 | None | None | Ni38.5P23Pd38.5 | 0.1
Cr15Ni66P19 | Ribbon | 0.2 | None | None | Ni4.2Pd79.3Si16.5 | 0.1
Cr20Ni61P19 | Ribbon | 0.2 | None | None | Ni40P20Pt40 | 0.1
Cr25Ni56P19 | Ribbon | 0.2 | None | None | Ni40Pd43.5Si16.5 | 0.1
Cr30Ni51P19 | Ribbon | 0.2 | None | None | Ni40Si10Ti50 | 0.1
Cr14Ni68P18 | Ribbon | 0.2 | None | None | Ni40Si15Ti45 | 0.1
Cr40Ni40P20 | Ribbon | 0.2 | None | None | Ni40Si20Ti40 | 0.1
Cr50Ni30P20 | Ribbon | 0.2 | None | None | Ni40Si5Ti55 | 0.1
Cr60Ni20P20 | Ribbon | 0.2 | None | None | Ni40V20Zr40 | 0.1
Cr80Ni0P20 | None | 0 | None | None | Ni41.5P17Pd41.5 | 0.1
Cr70Ni10P20 | None | 0 | None | None | Ni41P18Pd41 | 0.1
Cr0Ni33Zr67 | Ribbon | 0.2 | None | None | Ni42.5P15Pd42.5 | 0.1
Cr33Ni0.05Zr66.95 | Ribbon | 0.2 | None | None | Ni43.4Pd40.1Si16.5 | 0.1
Cr33Ni0.1Zr66.9 | Ribbon | 0.2 | None | None | Ni43P14Pd43 | 0.1
Cr33Ni0.15Zr66.85 | Ribbon | 0.2 | None | None | Ni45P10Pd45 | 0.1
Cr33Ni0.2Zr66.8 | Ribbon | 0.2 | None | None | Ni45P25Pt30 | 0.1
Cr15Ni28.05Zr56.95 | Ribbon | 0.2 | None | None | Ni45Si15Ti40 | 0.1
Cr5Ni31.35Zr63.65 | Ribbon | 0.2 | None | None | Ni45V10Zr45 | 0.1
Cr10Ni29.7Zr60.3 | Ribbon | 0.2 | None | None | Ni45V25Zr30 | 0.1
Cr15Ni28.05Zr56.95 | Ribbon | 0.2 | None | None | Ni46V30Zr24 | 0.1
Cr20Ni26.4Zr53.6 | Ribbon | 0.2 | None | None | Ni47V30Zr23 | 0.1
Cr0Ni60Zr40 | Ribbon | 0.2 | None | None | Ni48P20Pt32 | 0.1
Cr5Ni55Zr40 | Ribbon | 0.2 | None | None | Ni48Si20Ti32 | 0.1
Cr10Ni50Zr40 | Ribbon | 0.2 | None | None | Ni48V20Zr32 | 0.1
Cr15Ni15Zr70 | Ribbon | 0.2 | None | None | Ni49.2Pd32.8Si18 | 0.1
Cr15Ni25Zr60 | Ribbon | 0.2 | None | None | Ni49P2Zr49 | 0.1
Cr15Ni35Zr50 | Ribbon | 0.2 | None | None | Ni50.1Pd33.4Si16.5 | 0.1
Cr15Ni45Zr40 | Ribbon | 0.2 | None | None | Ni50.5V25Zr24.5 | 0.1
Cr0Pd80Si20 | Ribbon | 0.2 | None | None | Ni50Si10Ti40 | 0.1
Cr0.5Pd79.5Si20 | Ribbon | 0.2 | None | None | Ni50Ti30Zr20 | 0.1
Cr1Pd79Si20 | Ribbon | 0.2 | None | None | Ni50V25Zr25 | 0.1
Cr2Pd78Si20 | Ribbon | 0.2 | None | None | Ni52.5P25Pt22.5 | 0.1
Cr3Pd77Si20 | Ribbon | 0.2 | None | None | Ni53V20Zr27 | 0.1
Cr4Pd76Si20 | Ribbon | 0.2 | None | None | Ni54V20Zr26 | 0.1
Cr5Pd75Si20 | Ribbon | 0.2 | None | None | Ni55P10Pd35 | 0.1
Cr6Pd74Si20 | Ribbon | 0.2 | None | None | Ni55Si5Ti40 | 0.1
Cr7Pd73Si20 | Ribbon | 0.2 | None | None | Ni55V10Zr35 | 0.1
Cr0Si15Zr85 | Ribbon | 0.2 | None | None | Ni56P20Pd24 | 0.1
Cr10Si15Zr75 | Ribbon | 0.2 | None | None | Ni56P20Pt24 | 0.1
Cr20Si15Zr65 | Ribbon | 0.2 | None | None | Ni59Pd1Ta40 | 0.1
Cu35Fe5Ti60 | Ribbon | 0.2 | None | None | Ni59Pd1Zr40 | 0.1
Cu40Fe10Ti50 | Ribbon | 0.2 | None | None | Ni59Ru1Ta40 | 0.1
Cu45Fe5Ti50 | Ribbon | 0.2 | None | None | Ni5P19Pd76 | 0.1
Cu55Fe5Ti40 | Ribbon | 0.2 | None | None | Ni5Si15Ti80 | 0.1
Cu40Fe20Zr40 | Ribbon | 0.2 | None | None | Ni6.7Pd76.8Si16.5 | 0.1
Cu50Fe10Zr40 | Ribbon | 0.2 | None | None | Ni60P20Pd20 | 0.1
Cu53Fe7Zr40 | Ribbon | 0.2 | None | None | Ni60V10Zr30 | 0.1
Cu55Fe5Zr40 | Ribbon | 0.2 | None | None | Ni62P18Ta20 | 0.1
Cu57Fe3Zr40 | Ribbon | 0.2 | None | None | Ni63P20Pd17 | 0.1
Cu59Fe1Zr40 | Ribbon | 0.2 | None | None | Ni64P20Pt16 | 0.1
Cu60Fe0Zr40 | Ribbon | 0.2 | None | None | Ni64Si20Ti16 | 0.1
Cu38.2Hf28.8Nb33 | Ribbon | 0.2 | None | None | Ni65P20Ti15 | 0.1
Cu39.9Hf30.1Nb30 | Ribbon | 0.2 | None | None | Ni65P5Ta30 | 0.1
Cu42.7Hf32.3Nb25 | Ribbon | 0.2 | None | None | Ni67P20Ti13 | 0.1
Cu45.6Hf34.4Nb20 | Ribbon | 0.2 | None | None | Ni70P20Ti10 | 0.1
Cu48.4Hf36.6Nb15 | Ribbon | 0.2 | None | None | Ni72P18Ta10 | 0.1
Cu51.3Hf38.7Nb10 | Ribbon | 0.2 | None | None | Ni72P20Pd8 | 0.1
Cu54.1Hf40.9Nb5 | Ribbon | 0.2 | None | None | Ni75P18W7 | 0.1
Cu56.4Hf42.6Nb1 | Ribbon | 0.2 | None | None | Ni75P20Ti5 | 0.1
Cu57Hf21Nb22 | Ribbon | 0.2 | None | None | Ni75P5Ta20 | 0.1
Cu57Hf23Nb20 | Ribbon | 0.2 | None | None | Ni76P20Ti4 | 0.1
Cu57Hf28Nb15 | Ribbon | 0.2 | None | None | Ni77P18W5 | 0.1
Cu57Hf33Nb10 | Ribbon | 0.2 | None | None | Ni77P20Ti3 | 0.1
Cu57Hf38Nb5 | Ribbon | 0.2 | None | None | Ni8.2Pd73.8Si18 | 0.1
Cu57Hf42Nb1 | Ribbon | 0.2 | None | None | Ni80P18W2 | 0.1
Cu0Hf30Ni70 | Ribbon | 0.2 | None | None | Ni85P5Ta10 | 0.1
Cu0Hf40Ni60 | Ribbon | 0.2 | None | None | Ni8P20Pd72 | 0.1
Cu0Hf50Ni50 | Ribbon | 0.2 | None | None | P19Pd61Ti20 | 0.1
Cu0Hf60Ni40 | Ribbon | 0.2 | None | None | P19Pd65Ti16 | 0.1
Cu0Hf70Ni30 | Ribbon | 0.2 | None | None | P19Pd73Ti8 | 0.1
Cu10Hf20Ni70 | Ribbon | 0.2 | None | None | P19Pd79Ti2 | 0.1
Cu10Hf30Ni60 | Ribbon | 0.2 | None | None | Pd58.8Si20.6U20.6 | 0.1
Cu10Hf40Ni50 | Ribbon | 0.2 | None | None | Pd79.3Rh4.2Si16.5 | 0.1
Cu10Hf50Ni40 | Ribbon | 0.2 | None | None | Pd81.8Rh1.7Si16.5 | 0.1
Cu10Hf60Ni30 | Ribbon | 0.2 | None | None | Ru10Si15Zr75 | 0.1
Cu10Hf70Ni20 | Ribbon | 0.2 | None | None | Si10Ti10Zr80 | 0.1
Cu10Hf75Ni15 | Ribbon | 0.2 | None | None | Si10Ti15Zr75 | 0.1
Cu15Hf55Ni30 | Ribbon | 0.2 | None | None | Si10Ti20Zr70 | 0.1
Cu20Hf20Ni60 | Ribbon | 0.2 | None | None | Si10Ti24Zr66 | 0.1
Cu20Hf30Ni50 | Ribbon | 0.2 | None | None | Si15Ta10Ti75 | 0.1
Cu20Hf40Ni40 | Ribbon | 0.2 | None | None | Si15Ta10Zr75 | 0.1
Cu20Hf50Ni30 | Ribbon | 0.2 | None | None | Si15Ta20Ti65 | 0.1
Cu20Hf55Ni25 | Ribbon | 0.2 | None | None | Si15Ta20Zr65 | 0.1
Cu20Hf60Ni20 | Ribbon | 0.2 | None | None | Si15Ta30Ti55 | 0.1
Cu20Hf65Ni15 | Ribbon | 0.2 | None | None | Si15Ta30Zr55 | 0.1
Cu20Hf70Ni10 | Ribbon | 0.2 | None | None | Si15Ta40Ti45 | 0.1
Cu25Hf50Ni25 | Ribbon | 0.2 | None | None | Si15Ta40Zr45 | 0.1
Cu25Hf55Ni20 | Ribbon | 0.2 | None | None | Si15Ti10Zr75 | 0.1
Cu30Hf20Ni50 | Ribbon | 0.2 | None | None | Si15Ti15Zr70 | 0.1
Cu30Hf30Ni40 | Ribbon | 0.2 | None | None | Si15Ti20Zr65 | 0.1
Cu30Hf40Ni30 | Ribbon | 0.2 | None | None | Si15Ti25Zr60 | 0.1
Cu30Hf45Ni25 | Ribbon | 0.2 | None | None | Si15Ti30Zr55 | 0.1
Cu30Hf50Ni20 | Ribbon | 0.2 | None | None | Si15Ti35Zr50 | 0.1
Cu30Hf55Ni15 | Ribbon | 0.2 | None | None | Si15Ti40Zr45 | 0.1
Cu30Hf60Ni10 | Ribbon | 0.2 | None | None | Si15Ti45V40 | 0.1
Cu30Hf70Ni0 | Ribbon | 0.2 | None | None | Si15Ti45Zr40 | 0.1
Cu35Hf45Ni20 | Ribbon | 0.2 | None | None | Si15Ti50Zr35 | 0.1
Cu35Hf50Ni15 | Ribbon | 0.2 | None | None | Si15Ti55V30 | 0.1
Cu40Hf20Ni40 | Ribbon | 0.2 | None | None | Si15Ti55Zr30 | 0.1
Cu40Hf30Ni30 | Ribbon | 0.2 | None | None | Si15Ti5Zr80 | 0.1
Cu40Hf40Ni20 | Ribbon | 0.2 | None | None | Si15Ti60V25 | 0.1
Cu40Hf45Ni15 | Ribbon | 0.2 | None | None | Si15Ti60Zr25 | 0.1
Cu40Hf50Ni10 | Ribbon | 0.2 | None | None | Si15Ti65V20 | 0.1
Cu40Hf60Ni0 | Ribbon | 0.2 | None | None | Si15Ti65Zr20 | 0.1
Cu50Hf20Ni30 | Ribbon | 0.2 | None | None | Si15Ti70V15 | 0.1
Cu50Hf30Ni20 | Ribbon | 0.2 | None | None | Si15Ti70Zr15 | 0.1
Cu50Hf40Ni10 | Ribbon | 0.2 | None | None | Si15Ti75V10 | 0.1
Cu50Hf50Ni0 | Ribbon | 0.2 | None | None | Si15Ti75Zr10 | 0.1
Cu60Hf20Ni20 | Ribbon | 0.2 | None | None | Si15Ti80V5 | 0.1
Cu60Hf30Ni10 | Ribbon | 0.2 | None | None | Si15Ti80Zr5 | 0.1
Cu60Hf40Ni0 | Ribbon | 0.2 | None | None | Si15Ti9Zr76 | 0.1
Cu70Hf30Ni0 | Ribbon | 0.2 | None | None | Si15V10Zr75 | 0.1
Cu70Hf20Ni10 | None | 0 | None | None | Si15V20Zr65 | 0.1
Cu10Hf80Ni10 | None | 0 | None | None | Si15V30Zr55 | 0.1
Cu20Hf10Ni70 | None | 0 | None | None | Si15V40Zr45 | 0.1
Cu20Hf75Ni5 | None | 0 | None | None | Si15W10Zr75 | 0.1
Cu30Hf10Ni60 | None | 0 | None | None | Si20Ti15Zr65 | 0.1
Cu40Hf10Ni50 | None | 0 | None | None | Si20Ti20Zr60 | 0.1
Cu50Hf10Ni40 | None | 0 | None | None | Si20Ti25Zr55 | 0.1
Cu60Hf10Ni30 | None | 0 | None | None | Si20Ti70V10 | 0.1
Cu70Hf10Ni20 | None | 0 | None | None | Si20Ti75V5 | 0.1
Cu15La5Mg80 | Ribbon | 0.2 | None | None | Si20Ti9Zr71 | 0.1
Cu15La40Mg45 | Ribbon | 0.2 | None | None | Si25Ti15Zr60 | 0.1
Cu20La0Mg80 | Ribbon | 0.2 | None | None | Si25Ti20Zr55 | 0.1
Cu20La5Mg75 | Ribbon | 0.2 | None | None | Si25Ti25Zr50 | 0.1
Cu20La10Mg70 | Ribbon | 0.2 | None | None | Si25Ti8Zr67 | 0.1
Cu20La30Mg50 | Ribbon | 0.2 | None | None | Si30Ti15Zr55 | 0.1
Cu20La40Mg40 | Ribbon | 0.2 | None | None | Si30Ti20Zr50 | 0.1
Cu25La20Mg55 | Ribbon | 0.2 | None | None | Si30Ti26Zr44 | 0.1
Cu25La30Mg45 | Ribbon | 0.2 | None | None | Si30Ti8Zr62 | 0.1
Cu25La40Mg35 | Ribbon | 0.2 | None | None | Si35Ti15Zr50 | 0.1
Cu30La0Mg70 | Ribbon | 0.2 | None | None | Si35Ti20Zr45 | 0.1
Cu30La5Mg65 | Ribbon | 0.2 | None | None | Si35Ti26Zr39 | 0.1
Cu30La10Mg60 | Ribbon | 0.2 | None | None | Si35Ti8Zr57 | 0.1
Cu30La20Mg50 | Ribbon | 0.2 | None | None | Si40Ti15Zr45 | 0.1
Cu30La30Mg40 | Ribbon | 0.2 | None | None | Si40Ti20Zr40 | 0.1
Cu30La40Mg30 | Ribbon | 0.2 | None | None | Si40Ti26Zr34 | 0.1
Cu40La0Mg60 | Ribbon | 0.2 | None | None | Si40Ti8Zr52 | 0.1
Cu40La5Mg55 | Ribbon | 0.2 | None | None | Si45Ti15Zr40 | 0.1
Cu40La10Mg50 | Ribbon | 0.2 | None | None | Si45Ti20Zr35 | 0.1
Cu40La20Mg40 | Ribbon | 0.2 | None | None | Si45Ti25Zr30 | 0.1
Cu40La30Mg30 | Ribbon | 0.2 | None | None | Si45Ti8Zr47 | 0.1
Cu50La10Mg40 | Ribbon | 0.2 | None | None | Si50Ti15Zr35 | 0.1
Cu50La20Mg30 | Ribbon | 0.2 | None | None | Si50Ti20Zr30 | 0.1
Cu10La40Mg50 | None | 0 | None | None | Si50Ti25Zr25 | 0.1
Cu15La0Mg85 | None | 0 | None | None | Si50Ti8Zr42 | 0.1
Cu15La10Mg75 | None | 0 | None | None | Si55Ti15Zr30 | 0.1
Cu15La15Mg70 | None | 0 | None | None | Si55Ti20Zr25 | 0.1
Cu15La30Mg55 | None | 0 | None | None | Si55Ti24Zr21 | 0.1
Cu20La25Mg55 | None | 0 | None | None | Si55Ti9Zr36 | 0.1
Cu20La50Mg30 | None | 0 | None | None | Si5Ti12Zr83 | 0.1
Cu25La25Mg50 | None | 0 | None | None | Si5Ti15Zr80 | 0.1
Cu30La50Mg20 | None | 0 | None | None | Si5Ti20Zr75 | 0.1
Cu40La40Mg20 | None | 0 | None | None | Si5Ti23Zr72 | 0.1
Cu50La30Mg20 | None | 0 | None | None | Si60Ti15Zr25 | 0.1
Cu10La0Mg90 | None | 0 | None | None | Si60Ti20Zr20 | 0.1
Cu10La10Mg80 | None | 0 | None | None | Si60Ti24Zr16 | 0.1
Cu20La20Mg60 | None | 0 | None | None | Si60Ti9Zr31 | 0.1
Cu50La0Mg50 | None | 0 | None | None | Si65Ti10Zr25 | 0.1
Cu27La69Sr4 | Ribbon | 0.2 | None | None | Si65Ti15Zr20 | 0.1
Cu27La70Sr3 | Ribbon | 0.2 | None | None | Si65Ti20Zr15 | 0.1
Cu27La71Sr2 | Ribbon | 0.2 | None | None | Si65Ti23Zr12 | 0.1
Cu27La73Sr0 | Ribbon | 0.2 | None | None | Si6Sn9Zr85 | 0.1
Cu27.5La66Sr6.5 | Ribbon | 0.2 | None | None | Si70Ti11Zr19 | 0.1
Cu27.5La67.5Sr5 | Ribbon | 0.2 | None | None | Si70Ti15Zr15 | 0.1
Cu28La63.5Sr8.5 | Ribbon | 0.2 | None | None | Si70Ti20Zr10 | 0.1
Cu28La64.5Sr7.5 | Ribbon | 0.2 | None | None | Si70Ti22Zr8 | 0.1
Cu28.5La61.5Sr10 | Ribbon | 0.2 | None | None | Si75Ti12Zr13 | 0.1
Cu28.5La62.5Sr9 | Ribbon | 0.2 | None | None | Si75Ti15Zr10 | 0.1
Cu29La60Sr11 | Ribbon | 0.2 | None | None | Si75Ti20Zr5 | 0.1
Cu30La57.5Sr12.5 | Ribbon | 0.2 | None | None | Si75Ti22Zr3 | 0.1
Cu30La58Sr12 | Ribbon | 0.2 | None | None | Si80Ti14Zr6 | 0.1
Cu30.5La56Sr13.5 | Ribbon | 0.2 | None | None | Si80Ti15Zr5 | 0.1
Cu31La55Sr14 | Ribbon | 0.2 | None | None | Zr70Al8Cu3Ni19 | 0.2
Cu32La53.5Sr14.5 | Ribbon | 0.2 | None | None | Zr70Al8Cu19Ni3 | 0.2
Cu32.5La52.5Sr15 | Ribbon | 0.2 | None | None | Ti50Cu42.5Ni7.5 | 0.2
Cu33La51.5Sr15.5 | Ribbon | 0.2 | None | None | Ag46.2Mg15.4Ca38.4 | 0.3
Cu34La50Sr16 | Ribbon | 0.2 | None | None | Ag53.8Mg7.7Ca30.8Cu7.7 | 0.3
Cu35La48Sr17 | Ribbon | 0.2 | None | None | Mg70Ni20La10 | 0.4
Cu36La47Sr17 | Ribbon | 0.2 | None | None | Ni42Ti20Zr25Al8Cu5 | 0.5
Cu37La47Sr16 | Ribbon | 0.2 | None | None | Ni60Nb20Zr20 | 0.5
Cu37La48Sr15 | Ribbon | 0.2 | None | None | La70Al14(CuNi)16 | 0.5
Cu37La49Sr14 | Ribbon | 0.2 | None | None | La70.0Al12.4(CuNi)17.6 | 0.5
Cu37La50.5Sr12.5 | Ribbon | 0.2 | None | None | (Ni0.75B0.2Si0.05)96Nb4 | 0.5
Cu37La52Sr11 | Ribbon | 0.2 | None | None | (Fe0.75B0.15Si0.10)99Nb1 | 0.5
Cu37La53Sr10 | Ribbon | 0.2 | None | None | Au55Cu25Si20 | 0.5
Cu37La54Sr9 | Ribbon | 0.2 | None | None | Ag38.4Mg30.8Ca30.8 | 0.5
Cu37La55Sr8 | Ribbon | 0.2 | None | None | Ag53.8Mg15.4Ca23.1Cu7.7 | 0.5
Cu37La56Sr7 | Ribbon | 0.2 | None | None | Ca60Mg10Zn30 | 0.5
Cu37La57Sr6 | Ribbon | 0.2 | None | None | Ca55Mg15Zn30 | 0.5
Cu37La58Sr5 | Ribbon | 0.2 | None | None | Ag61.5Mg23.1Ca15.4 | 0.5
Cu37La59Sr4 | Ribbon | 0.2 | None | None | Ca55Mg18Zn27 | 0.5
Cu37La59.5Sr3.5 | Ribbon | 0.2 | None | None | Ag53.8Mg23.1Ca15.4Cu7.7 | 0.5
Cu37La60.5Sr2.5 | Ribbon | 0.2 | None | None | Ag38.4Mg38.5Ca15.4Cu7.7 | 0.5
Cu37La61.5Sr1.5 | Ribbon | 0.2 | None | None | Ca70Mg10Zn20 | 0.5
Cu37La62Sr1 | Ribbon | 0.2 | None | None | Ca70Mg15Zn15 | 0.5
Cu37La63Sr0 | Ribbon | 0.2 | None | None | Ca55Mg10Cu35 | 0.5
Cu5Mg85Nd10 | Ribbon | 0.2 | None | None | Ca45Mg19Cu36 | 0.5
Cu10Mg70Nd20 | Ribbon | 0.2 | None | None | Ca65Mg5Cu30 | 0.5
Cu10Mg75Nd15 | Ribbon | 0.2 | None | None | Cu47Ti33Nb11Ni8Si1 | 0.5
Cu10Mg80Nd10 | Ribbon | 0.2 | None | None | Ca40Mg30Cu30 | 0.5
Cu10Mg85Nd5 | Ribbon | 0.2 | None | None | Ca65Mg25Zn10 | 0.5
Cu15Mg65Nd20 | Ribbon | 0.2 | None | None | Cu54.5Mg27.3Ca18.2 | 0.5
Cu15Mg70Nd15 | Ribbon | 0.2 | None | None | Mg65Ni20La15 | 0.5
Cu15Mg75Nd10 | Ribbon | 0.2 | None | None | Ca65Mg25Cu10 | 0.5
Cu15Mg80Nd5 | Ribbon | 0.2 | None | None | Ca70Mg20Cu10 | 0.5
Cu20Mg45Nd35 | Ribbon | 0.2 | None | None | Mg69Ni18La13 | 0.5
Cu20Mg50Nd30 | Ribbon | 0.2 | None | None | Mg71Ni18La11 | 0.5
Cu20Mg55Nd25 | Ribbon | 0.2 | None | None | Mg80Ni10Nd10 | 0.6
Cu20Mg60Nd20 | Ribbon | 0.2 | None | None | Zr45Ti21Ni34 | 0.68
Cu20Mg65Nd15 | Ribbon | 0.2 | None | None | Ag46.2Mg23.1Ca30.7 | 0.7
Cu20Mg70Nd10 | Ribbon | 0.2 | None | None | Ag61.5Mg15.4Ca23.1 | 0.7
Cu20Mg75Nd5 | Ribbon | 0.2 | None | None | Ag53.8Mg23.1Ca23.1 | 0.7
Cu20Mg80Nd0 | Ribbon | 0.2 | None | None | Pd79.5Cu4Si16.5 | 0.75
Cu25Mg45Nd30 | Ribbon | 0.2 | None | None | (Fe0.75B0.15Si0.10)99Zr1 | 0.75
Cu25Mg50Nd25 | Ribbon | 0.2 | None | None | Ag53.8Mg15.4Ca30.8 | 0.8
Cu25Mg55Nd20 | Ribbon | 0.2 | None | None | Ag46.2Mg15.4Ca30.7Cu7.7 | 0.8
Cu25Mg60Nd15 | Ribbon | 0.2 | None | None | Ni61Zr28Nb7Al4 | 1
Cu25Mg65Nd10 | Ribbon | 0.2 | None | None | Ni59Zr17Ti16Si2Sn3Nb3 | 1
Cu25Mg70Nd5 | Ribbon | 0.2 | None | None | Ni59Zr20Ti16Sn5 | 1
Cu30Mg40Nd30 | Ribbon | 0.2 | None | None | (Fe81.5Si3.8C14Tm0.7)90.9P9.1 | 1
Cu30Mg45Nd25 | Ribbon | 0.2 | None | None | Fe71Mo2Nb3P12C10B2 | 1
Cu30Mg50Nd20 | Ribbon | 0.2 | None | None | (Fe81.5Si3.8C14Tm0.7)92.37P7.63 | 1
Cu30Mg55Nd15 | Ribbon | 0.2 | None | None | Fe71Mo3Nb2P12C10B2 | 1
Cu30Mg60Nd10 | Ribbon | 0.2 | None | None | Ce55Al25Cu20 | 1
Cu30Mg65Nd5 | Ribbon | 0.2 | None | None | Ce60Al20Co20 | 1
Cu30Mg70Nd0 | Ribbon | 0.2 | None | None | Ce70Al15Ni15 | 1
Cu35Mg30Nd35 | Ribbon | 0.2 | None | None | Ni60Nb40 | 1
Cu35Mg45Nd20 | Ribbon | 0.2 | None | None | Ce70Al10Ni20 | 1
Cu35Mg50Nd15 | Ribbon | 0.2 | None | None | La68Al14(CuNi)18 | 1
Cu35Mg55Nd10 | Ribbon | 0.2 | None | None | La68.0Al13.2(CuNi)18.8 | 1
Cu40Mg30Nd30 | Ribbon | 0.2 | None | None | Ce60Al10Cu20Ni10 | 1
Cu40Mg40Nd20 | Ribbon | 0.2 | None | None | Fe79P10C4B4Si3 | 1
Cu40Mg50Nd10 | Ribbon | 0.2 | None | None | Ti50Ni24Cu20B1Si2Sn3 | 1
Cu40Mg55Nd5 | Ribbon | 0.2 | None | None | [(Ni0.9Fe0.1)0.75B0.2Si0.05]96Nb4 | 1
Cu40Mg60Nd0 | Ribbon | 0.2 | None | None | (Fe0.75B0.15Si0.10)98Nb2 | 1
Cu50Mg20Nd30 | Ribbon | 0.2 | None | None | (Fe0.74Tb0.01B0.2Si0.05)96Nb4 | 1
Cu50Mg30Nd20 | Ribbon | 0.2 | None | None | Cu47Ni13Zr30Ti10 | 1
Cu50Mg40Nd10 | Ribbon | 0.2 | None | None | Cu55Zr42.5Ga2.5 | 1
Cu60Mg10Nd30 | Ribbon | 0.2 | None | None | Ce70Al10Cu19Zn1 | 1
Cu60Mg20Nd20 | Ribbon | 0.2 | None | None | Cu57.5Zr37.5Ga5 | 1
Cu0Mg92.5Nd7.5 | None | 0 | None | None | Au46Ag5Cu29Si20 | 1
Cu5Mg90Nd5 | None | 0 | None | None | Ag50Mg11.5Ca30.8Cu7.7 | 1
Cu10Mg90Nd0 | None | 0 | None | None | (Fe72Mo4B24)96Dy4 | 1
Cu15Mg60Nd25 | None | 0 | None | None | Fe67Ni5Y6B22 | 1
Cu20Mg40Nd40 | None | 0 | None | None | Fe72W3Y3B22 | 1
Cu40Mg20Nd40 | None | 0 | None | None | Al33.6Ca66.4 | 1
Cu60Mg30Nd10 | None | 0 | None | None | Ti50Ni15Cu32Sn3 | 1
Cu0Mg85Nd15 | None | 0 | None | None | (Ti0.45Cu0.378Zr0.10Ni0.072)94Sn6 | 1
Cu0Mg90Nd10 | None | 0 | None | None | (Ti0.45Cu0.378Zr0.10Ni0.072)96Sn4 | 1
Cu0Mg95Nd5 | None | 0 | None | None | (Ti0.45Cu0.378Zr0.10Ni0.072) | 1
Cu0Mg97.5Nd2.5 | None | 0 | None | None | Ca55Mg25Zn20 | 1
Cu5Mg80Nd15 | None | 0 | None | None | Ca55Mg11Zn11Cu23 | 1
Cu10Mg65Nd25 | None | 0 | None | None | Cu47Ti33Zr3Nb8Ni8Si1 | 1
Cu50Mg50Nd0 | None | 0 | None | None | Ca60Mg25Zn15 | 1
Cu60Mg0Nd40 | None | 0 | None | None | Mg50Ni30La20 | 1
Cu70Mg0Nd30 | None | 0 | None | None | Ca60Mg13Cu27 | 1
Cu70Mg10Nd20 | None | 0 | None | None | Ca60Mg15Cu25 | 1
Cu80Mg0Nd20 | None | 0 | None | None | Cu54.5Mg18.2Ca27.3 | 1
Cu5Mg85Y10 | Ribbon | 0.2 | None | None | Ca45Mg30Cu25 | 1
Cu10Mg65Y25 | Ribbon | 0.2 | None | None | Ca70Mg10Cu20 | 1
Cu10Mg70Y20 | Ribbon | 0.2 | None | None | Mg65Cu20Y10Zn5 | 1
Cu10Mg80Y10 | Ribbon | 0.2 | None | None | Mg65Cu25Ho10 | 1
Cu10Mg85Y5 | Ribbon | 0.2 | None | None | Mg65Cu25Nd10 | 1
Cu15Mg70Y15 | Ribbon | 0.2 | None | None | Mg65Cu25Pr10 | 1
Cu15Mg80Y5 | Ribbon | 0.2 | None | None | Sc46Al14Co20Y20 | 1
Cu20Mg50Y30 | Ribbon | 0.2 | None | None | Ag38.4Mg38.4Ca23.2 | 1.1
Cu20Mg60Y20 | Ribbon | 0.2 | None | None | Ag50Mg19.2Ca23.1Cu7.7 | 1.2
Cu20Mg70Y10 | Ribbon | 0.2 | None | None | Cu45.5Mg31.8Ca22.7 | 1.25
Cu20Mg80Y0 | Ribbon | 0.2 | None | None | Ni60Nb25Zr15 | 1.5
Cu25Mg60Y15 | Ribbon | 0.2 | None | None | Y56Al24Co20 | 1.5
Cu25Mg65Y10 | Ribbon | 0.2 | None | None | Fe50Cr15Mo14C15B6 | 1.5
Cu25Mg70Y5 | Ribbon | 0.2 | None | None | Pd77.5Cu6Si16.5 | 1.5
Cu30Mg40Y30 | Ribbon | 0.2 | None | None | Fe65Mo14C15B6 | 1.5
Cu30Mg50Y20 | Ribbon | 0.2 | None | None | Ni60Nb35Zr5 | 1.5
Cu30Mg60Y10 | Ribbon | 0.2 | None | None | La66Al14Cu10Ni10 | 1.5
Cu30Mg70Y0 | Ribbon | 0.2 | None | None | Fe27Co40Zr3Ti3Mo1.5Si1.5B24 | 1.5
Cu40Mg30Y30 | Ribbon | 0.2 | None | None | Fe78Mo1P10C4B4Si3 | 1.5
Cu40Mg40Y20 | Ribbon | 0.2 | None | None | Fe74Mo4Ga2P10C4B4Si2 | 1.5
Cu40Mg55Y5 | Ribbon | 0.2 | None | None | Pr68(CuNi)25Al7 | 1.5
Cu40Mg60Y0 | Ribbon | 0.2 | None | None | (Fe0.75B0.15Si0.10)96Nb4 | 1.5
Cu5Mg85Y10 | Ribbon | 0.2 | None | None | Cu52.5Zr40Ga7.5 | 1.5
Cu1Mg84Y15 | Ribbon | 0.2 | None | None | Pr72(CuNi)21Al7 | 1.5
Cu5Mg85Y10 | Ribbon | 0.2 | None | None | Fe71Nb6B23 | 1.5
Cu10Mg65Y25 | Ribbon | 0.2 | None | None | Pr68Cu25Al7 | 1.5
Cu10Mg70Y20 | Ribbon | 0.2 | None | None | Pr72(CuNi)25Al3 | 1.5
Cu10Mg80Y10 | Ribbon | 0.2 | None | None | Fe68Ni4Y6B22 | 1.5
Cu10Mg85Y5 | Ribbon | 0.2 | None | None | Fe69Ni3Y6B22 | 1.5
Cu15Mg70Y15 | Ribbon | 0.2 | None | None | Ti47.5Zr2.5Cu42.5Ni7.5 | 1.5
Cu15Mg80Y5 | Ribbon | 0.2 | None | None | Cu50Mg22.7Ca27.3 | 1.5
Cu20Mg50Y30 | Ribbon | 0.2 | None | None | Cu45.5Mg27.3Ca27.2 | 1.5
Cu20Mg60Y20 | Ribbon | 0.2 | None | None | Cu40.9Mg36.4Ca22.7 | 1.5
Cu20Mg70Y10 | Ribbon | 0.2 | None | None | Mg70Ni15Nd15 | 1.5
Cu20Mg79Y1 | Ribbon | 0.2 | None | None | Ni59Zr20Ti16Si5 | 2
Cu25Mg60Y15 | Ribbon | 0.2 | None | None | Ni42Ti20Zr20.5Al8Cu5Si4.5 | 2
Cu25Mg65Y10 | Ribbon | 0.2 | None | None | Ni42Ti20Zr22.5Al8Cu5Si2.5 | 2
Cu25Mg70Y5 | Ribbon | 0.2 | None | None | Ni59Zr20Ti11Si2Sn3Nb5 | 2
Cu30Mg40Y30 | Ribbon | 0.2 | None | None | Ni59Zr20Ti9Si2Sn3Nb7 | 2
Cu30Mg50Y20 | Ribbon | 0.2 | None | None | Ni59Zr18Ti13Si2Sn3Nb5 | 2
Cu30Mg60Y10 | Ribbon | 0.2 | None | None | Ni59Zr19Ti9Si2Sn3Nb8 | 2
Cu30Mg69Y1 | Ribbon | 0.2 | None | None | Ni59Zr18Ti11Si2Sn3Nb7 | 2
Cu37Mg48Y15 | Ribbon | 0.2 | None | None | Ni60Zr20Ti7.5Nb7.5Al5 | 2
Cu40Mg30Y30 | Ribbon | 0.2 | None | None | Ni60Zr20Ti5Nb10Al5 | 2
Cu40Mg40Y20 | Ribbon | 0.2 | None | None | Ni59Zr17Ti11Si2Sn3Nb8 | 2
Cu40Mg55Y5 | Ribbon | 0.2 | None | None | Ni59Zr15Ti16Si2Sn3Nb5 | 2
Cu40Mg59Y1 | Ribbon | 0.2 | None | None | Ni61Zr22Nb7Al4Ta6 | 2
Cu1Mg79Y20 | None | 0 | None | None | Ni60Zr20Ti2.5Nb12.5Al5 | 2
Cu5Mg65Y30 | None | 0 | None | None | Ni59Zr16Ti11Si2Sn3Nb9 | 2
Cu5Mg75Y20 | None | 0 | None | None | Ni59Zr15Ti13Si2Sn3Nb8 | 2
Cu10Mg60Y30 | None | 0 | None | None | Ni59Zr14Ti13Si2Sn3Nb9 | 2
Cu15Mg84Y1 | None | 0 | None | None | Ni59Zr13Ti16Si2Sn3Nb7 | 2
Cu30Mg30Y40 | None | 0 | None | None | Ni59Zr13Ti14Si2Sn3Nb9 | 2
Cu40Mg20Y40 | None | 0 | None | None | Ni59Zr11Ti16Si2Sn3Nb9 | 2
Cu1Mg89Y10 | None | 0 | None | None | Gd55Ni22Mn3Al20 | 2
Cu5Mg90Y5 | None | 0 | None | None | (Fe0.9Co0.1)58.5Cr6Mo14C19B2Er0.5 | 2
Cu10Mg89Y1 | None | 0 | None | None | Gd55Al25Co20 | 2
Cu25Mg65Y10 | Ribbon | 0.2 | None | None | Y55Al25Co20 | 2
Cu8Mg80Y12 | Ribbon | 0.2 | None | None | Nd55Al25Co20 | 2
Cu16Mg60Y24 | Ribbon | 0.2 | None | None | Fe71Mo4Nb1P12C10B2 | 2
Cu24Mg40Y36 | Ribbon | 0.2 | None | None | Ni60Nb30Zr10 | 2
Cu32Mg20Y48 | Ribbon | 0.2 | None | None | Pd71.5Cu12Si16.5 | 2
Cu40Mg0Y60 | Ribbon | 0.2 | None | None | Pd77Cu6Si17 | 2
Cu5Mg85Y10 | Ribbon | 0.2 | None | None | Pd73.5Cu10Si16.5 | 2
Cu10Mg70Y20 | Ribbon | 0.2 | None | None | Co50Cr15Mo14C15B6 | 2
Cu10Mg75Y15 | Ribbon | 0.2 | None | None | (Fe0.9Co0.1)64.875Mo14C15B6Er0.125 | 2
Cu10Mg80Y10 | Ribbon | 0.2 | None | None | La55.4Al18.4(CuNi)26.2 | 2
Cu10Mg80Y10 | Ribbon | 0.2 | None | None | La56.5Al17.9(CuNi)25.6 | 2
Cu10Mg85Y5 | Ribbon | 0.2 | None | None | Pd81.5Cu2Si16.5 | 2
Cu15Mg75Y10 | Ribbon | 0.2 | None | None | Ti53Cu15Ni18.5Al7Si3Hf3B0.5 | 2
Cu20Mg70Y10 | Ribbon | 0.2 | None | None | Ti53Cu15Ni18.5Al7Si3Sc3B0.5 | 2
Cu25Mg65Y10 | Ribbon | 0.2 | None | None | Ce68Al10Cu20C2 | 2
Cu8Mg80Y12 | Ribbon | 0.2 | None | None | Fe72.0C7.0Si3.3B5.0P8.7Ga4.0 | 2
Cu24Mg40Y36 | Ribbon | 0.2 | None | None | La55Al15Ag10Cu20 | 2
Cu32Mg20Y48 | Ribbon | 0.2 | None | None | Ni60Nb30Ta10 | 2
Cu40Mg0Y60 | Ribbon | 0.2 | None | None | Co43Fe20Ta5.5B31.5 | 2
Cu38.2Nb33Ti28.8 | Ribbon | 0.2 | None | None | Ce65Al15Cu20 | 2
Cu39.9Nb30Ti30.1 | Ribbon | 0.2 | None | None | (Fe0.68Tb0.07B0.2Si0.05)96Nb4 | 2
Cu42.7Nb25Ti32.3 | Ribbon | 0.2 | None | None | Fe73Mo4Ga3P10C4B4Si2 | 2
Cu45.6Nb20Ti34.4 | Ribbon | 0.2 | None | None | [(Ni0.8Fe0.2)0.75B0.2Si0.05]96Nb4 | 2
Cu48.4Nb15Ti36.6 | Ribbon | 0.2 | None | None | La66Al14Cu20 | 2
Cu51.3Nb10Ti38.7 | Ribbon | 0.2 | None | None | Ce70Al15Cu15 | 2
Cu54.1Nb5Ti40.9 | Ribbon | 0.2 | None | None | Fe65Co10Ga5P12C4B4 | 2
Cu56.4Nb1Ti42.6 | Ribbon | 0.2 | None | None | Ce68Al10Cu20B2 | 2
Cu57Nb1Ti42 | Ribbon | 0.2 | None | None | [(Co0.9Fe0.1)0.75B0.2Si0.05]96Nb4 | 2
Cu57Nb5Ti38 | Ribbon | 0.2 | None | None | [(Fe0.9Co0.1)0.75B0.2Si0.05]96Nb4 | 2
Cu57Nb10Ti33 | Ribbon | 0.2 | None | None | Cu52.5Zr42.5Ga5 | 2
Cu57Nb15Ti28 | Ribbon | 0.2 | None | None | (Fe0.75B0.2Si0.05)96Nb4 | 2
Cu57Nb20Ti23 | Ribbon | 0.2 | None | None | Fe55.8Co14.2Nb6B24 | 2
Cu57Nb22Ti21 | Ribbon | 0.2 | None | None | (Fe72Nb4B20Si4)98Y2 | 2
Cu38.2Nb33Zr28.8 | Ribbon | 0.2 | None | None | (Fe72Nb4B20Si4)99Y1 | 2
Cu39.9Nb30Zr30.1 | Ribbon | 0.2 | None | None | Fe72Nb4B20Si4 | 2
Cu42.7Nb25Zr32.3 | Ribbon | 0.2 | None | None | Cu55Zr40Ga5 | 2
Cu45.6Nb20Zr34.4 | Ribbon | 0.2 | None | None | (Fe80Co20)71Nb6B23 | 2
Cu48.4Nb15Zr36.6 | Ribbon | 0.2 | None | None | Ce70Al10Cu18Zn2 | 2
Cu51.3Nb10Zr38.7 | Ribbon | 0.2 | None | None | Cu50Zr50 | 2
Cu54.1Nb5Zr40.9 | Ribbon | 0.2 | None | None | Fe56.8Co14.2Nb5B24 | 2
Cu56.4Nb1Zr42.6 | Ribbon | 0.2 | None | None | Cu46Zr54 | 2
Cu57Nb1Zr42 | Ribbon | 0.2 | None | None | Zr50Cu48Ag2 | 2
Cu57Nb5Zr38 | Ribbon | 0.2 | None | None | Ce70Al10Cu20 | 2
Cu57Nb10Zr33 | Ribbon | 0.2 | None | None | Ce57Al10Ni12.5Cu15.5Nb5 | 2
Cu57Nb15Zr28 | Ribbon | 0.2 | None | None | [(Fe0.5Co0.5)72Mo4B24]94Dy6 | 2
Cu57Nb20Zr23 | Ribbon | 0.2 | None | None | [(Fe0.6Co0.4)72Mo4B24]94Dy6 | 2
Cu57Nb22Zr21 | Ribbon | 0.2 | None | None | Ag10Al30Ca60 | 2
Cu67Ni17P16 | Ribbon | 0.2 | None | None | [(Fe0.7Co0.3)72Mo4B24]94Dy6 | 2
Cu69Ni13P18 | Ribbon | 0.2 | None | None | Cu64Zr36 | 2
Cu0Ni80P20 | Ribbon | 0.2 | None | None | Cu42Zr42Ag16 | 2
Cu14.4Ni65.6P20 | Ribbon | 0.2 | None | None | [(Fe0.9Co0.1)72Mo4B24]94Dy6 | 2
Cu52.8Ni27.2P20 | Ribbon | 0.2 | None | None | Au52Pd2.3Cu29.2Si16.5 | 2
Cu61.6Ni18.4P20 | Ribbon | 0.2 | None | None | Ti50Ni15Cu25Sn3Be7 | 2
Cu67Ni17P16 | Ribbon | 0.2 | None | None | (Fe72Mo4B24)93Dy7 | 2
Cu69Ni13P18 | Ribbon | 0.2 | None | None | Cu55Ni5Zr30Ti10 | 2
Cu73Ni11P16 | Ribbon | 0.2 | None | None | (Fe72Mo4B24)95Dy5 | 2
Cu2Ni76P22 | Ribbon | 0.2 | None | None | Ag38.5Mg23Ca30.8Cu7.7 | 2
Cu2Ni78P20 | Ribbon | 0.2 | None | None | Fe66Co6Y6B22 | 2
Cu2Ni80P18 | Ribbon | 0.2 | None | None | Fe68Co4Y6B22 | 2
Cu4Ni74P22 | Ribbon | 0.2 | None | None | Fe70Ni2Y6B22 | 2
Cu4Ni76P20 | Ribbon | 0.2 | None | None | Fe70Co2Y6B22 | 2
Cu4Ni78P18 | Ribbon | 0.2 | None | None | Fe71Ni1Y6B22 | 2
Cu6Ni72P22 | Ribbon | 0.2 | None | None | Y6Fe72B22 | 2
Cu6Ni74P20 | Ribbon | 0.2 | None | None | Fe66W6Y6B22 | 2
Cu6Ni76P18 | Ribbon | 0.2 | None | None | Fe74Nb6Y3B17 | 2
Cu8Ni70P22 | Ribbon | 0.2 | None | None | Ag46.2Mg23.1Ca23Cu7.7 | 2
Cu8Ni72P20 | Ribbon | 0.2 | None | None | Ag30.8Mg30.8Ca30.7Cu7.7 | 2
Cu8Ni74P18 | Ribbon | 0.2 | None | None | Ca63Al32Cu5 | 2
Cu10Ni68P22 | Ribbon | 0.2 | None | None | Cu45Zr15Ag10Hf30 | 2
Cu10Ni70P20 | Ribbon | 0.2 | None | None | Cu35Ag25Zr30Ti10 | 2
Cu10Ni72P18 | Ribbon | 0.2 | None | None | Ca65Mg10Zn25 | 2
Cu12Ni68P20 | Ribbon | 0.2 | None | None | Ca55Mg20Zn25 | 2
Cu1Ni75P24 | None | 0 | None | None | Ti44.10Zr9.80Cu37.04Ni7.06Sn2.00 | 2
Cu1Ni83P16 | None | 0 | None | None | (Ti0.45Cu0.378Zr0.10Ni0.072)98Sn2 | 2
Cu2Ni74P24 | None | 0 | None | None | Ca65Li6.46Mg5.54Zn23 | 2
Cu2Ni82P16 | None | 0 | None | None | Ca50Mg10Zn15Cu25 | 2
Cu3Ni73P24 | None | 0 | None | None | Ca65Li7.54Mg6.46Zn21 | 2
Cu3Ni81P16 | None | 0 | None | None | Cu47Ti33Zr5Nb6Ni8Si1 | 2
Cu4Ni80P16 | None | 0 | None | None | Ca65Li8.62Mg7.38Zn19 | 2
Cu12Ni67P21 | None | 0 | None | None | Cu50Mg18.2Ca31.8 | 2
Cu13Ni66P21 | None | 0 | None | None | Ca55Mg20Cu25 | 2
Cu13Ni67P20 | None | 0 | None | None | Ca65Mg10Cu25 | 2
Cu13Ni69P18 | None | 0 | None | None | Mg57Ni26La17 | 2
Cu14Ni66P20 | None | 0 | None | None | Ca50Mg30Cu20 | 2
Cu14Ni68P18 | None | 0 | None | None | Ca60Mg25Cu15 | 2
Cu16Ni23Ti61 | Ribbon | 0.2 | None | None | Ca65Mg20Cu15 | 2
Cu0Ni30Ti70 | Ribbon | 0.2 | None | None | Cu45.5Mg36.4Ca18.1 | 2
Cu0Ni33Ti67 | Ribbon | 0.2 | None | None | Ca65Li14.54Mg12.46Zn8 | 2
Cu0Ni40Ti60 | Ribbon | 0.2 | None | None | Gd55Ni25Al20 | 2
Cu0Ni45Ti55 | Ribbon | 0.2 | None | None | Zr55Al20Co25 | 2.5
Cu5Ni20Ti75 | Ribbon | 0.2 | None | None | Ni42Ti20Zr21.5Al8Cu5Si3.5 | 2.5
Cu5Ni20Ti75 | Ribbon | 0.2 | None | None | Fe63Cr3Mo10P12C10B2 | 2.5
Cu10Ni20Ti70 | Ribbon | 0.2 | None | None | Fe64Cr3Mo10P10C10B3 | 2.5
Cu10Ni30Ti60 | Ribbon | 0.2 | None | None | Fe65Cr2Mo9P10C8B6 | 2.5
Cu20Ni10Ti70 | Ribbon | 0.2 | None | None | Fe77Mo2P10C4B4Si3 | 2.5
Cu20Ni20Ti60 | Ribbon | 0.2 | None | None | [(Ni0.7Fe0.3)0.75B0.2Si0.05]96Nb4 | 2.5
Cu20Ni30Ti50 | Ribbon | 0.2 | None | None | Fe75Mo2Ga3P10C4B4Si2 | 2.5
Cu25Ni25Ti50 | Ribbon | 0.2 | None | None | Fe76Si9B10P5 | 2.5
Cu30Ni10Ti60 | Ribbon | 0.2 | None | None | [(Co0.8Fe0.2)0.75B0.2Si0.05]96Nb4 | 2.5
Cu30Ni20Ti50 | Ribbon | 0.2 | None | None | (Fe0.73Tb0.02B0.2Si0.05)96Nb4 | 2.5
Cu30Ni30Ti40 | Ribbon | 0.2 | None | None | [(Fe0.8Co0.2)0.75B0.2Si0.05]96Nb4 | 2.5
Cu35Ni0Ti65 | Ribbon | 0.2 | None | None | Fe56.05Co13.45Nb5.5B25 | 2.5
Cu40Ni0Ti60 | Ribbon | 0.2 | None | None | Fe56Co16Y6B22 | 2.5
Cu40Ni10Ti50 | Ribbon | 0.2 | None | None | Fe58Co14Y6B22 | 2.5
Cu40Ni20Ti40 | Ribbon | 0.2 | None | None | Fe60Co12Y6B22 | 2.5
Cu40Ni30Ti30 | Ribbon | 0.2 | None | None | Fe62Co10Y6B22 | 2.5
Cu50Ni0Ti50 | Ribbon | 0.2 | None | None | Fe64Co8Y6B22 | 2.5
Cu50Ni10Ti40 | Ribbon | 0.2 | None | None | Fe71Mo1Y6B22 | 2.5
Cu50Ni20Ti30 | Ribbon | 0.2 | None | None | Ag30.8Mg23.1Ca30.7Cu15.4 | 2.5
Cu60Ni0Ti40 | Ribbon | 0.2 | None | None | Ti42.5Zr2.5Hf5Cu42.5Ni7.5 | 2.5
Cu60Ni10Ti30 | Ribbon | 0.2 | None | None | (Cu0.6Hf0.25Ti0.15)92Nb8 | 2.5
Cu70Ni0Ti30 | Ribbon | 0.2 | None | None | Ca30Mg25Cu45 | 2.5
Cu75Ni0Ti25 | Ribbon | 0.2 | None | None | Mg60Ni23.6La16.4 | 2.5
Cu0Ni25Ti75 | None | 0 | None | None | Gd55Ni15Al30 | 2.5
Cu0Ni50Ti50 | None | 0 | None | None | Mg75Ni15Nd10 | 2.8
Cu0Ni60Ti40 | None | 0 | None | None | Zr41Ti14Cu12.5Ni2Be22.5C8 | 3
Cu0Ni65Ti35 | None | 0 | None | None | Ni42Ti19Zr22.5Al8Cu5Si3.5 | 3
Cu10Ni40Ti50 | None | 0 | None | None | Ni59Zr20Ti16Si2Sn3 | 3
Cu10Ni50Ti40 | None | 0 | None | None | Ni59Zr21Ti9Si2Sn3Nb6 | 3
Cu15Ni5Ti80 | None | 0 | None | None | Ni59Zr19Ti11Si2Sn3Nb6 | 3
Cu20Ni40Ti40 | None | 0 | None | None | Ni59Zr17Ti13Si2Sn3Nb6 | 3
Cu30Ni0Ti70 | None | 0 | None | None | Ni59Zr16Ti13Si2Sn3Nb7 | 3
Cu30Ni40Ti30 | None | 0 | None | None | Ti40Zr10Cu30Pd20 | 3
Cu35Ni35Ti30 | None | 0 | None | None | Zr51Cu20.7Ni12Al16.3 | 3
Cu40Ni40Ti20 | None | 0 | None | None | La55Al25Ni20 | 3
Cu50Ni30Ti20 | None | 0 | None | None | Lu55Al25Co20 | 3
Cu80Ni0Ti20 | None | 0 | None | None | Fe49Cr15Mo14C19B2Er1 | 3
Cu0Ni10Ti90 | None | 0 | None | None | Ti40Zr10Cu32Pd18 | 3
Cu0Ni20Ti80 | None | 0 | None | None | Sc36Al24Co20Y20 | 3
Cu0Ni20Ti80 | None | 0 | None | None | Tb55Al25Co20 | 3
Cu0Ni70Ti30 | None | 0 | None | None | Tm55Al25Co20 | 3
Cu0Ni75Ti25 | None | 0 | None | None | Tm39Y16Al25Co20 | 3
Cu0Ni90Ti10 | None | 0 | None | None | Dy55Al25Co20 | 3
Cu5Ni5Ti90 | None | 0 | None | None | (Fe0.9Co0.1)58.5Cr6Mo14C18B3Er0.5 | 3
Cu5Ni10Ti85 | None | 0 | None | None | Ho55Al25Co20 | 3
Cu5Ni15Ti80 | None | 0 | None | None | Sm40Y15Al25Co20 | 3
Cu10Ni0Ti90 | None | 0 | None | None | Gd36Al24Co20Y20 | 3
Cu10Ni10Ti80 | None | 0 | None | None | Fe63C15Mo14Er2B6 | 3
Cu10Ni60Ti30 | None | 0 | None | None | Fe60.5Cr4Mo14C15B6Er0.5 | 3
Cu10Ni70Ti20 | None | 0 | None | None | (Fe0.9Co0.1)64.75Mo14C15B6Er0.25 | 3
Cu10Ni80Ti10 | None | 0 | None | None | La55Al25Ag5Cu15 | 3
Cu15Ni10Ti75 | None | 0 | None | None | Zr49Ti17Ni20Cu14 | 3
Cu20Ni50Ti30 | None | 0 | None | None | Ce60Al15Ni15Cu10 | 3
Cu20Ni60Ti20 | None | 0 | None | None | La55Al25Cu20 | 3
Cu20Ni70Ti10 | None | 0 | None | None | Fe75C7Si3.3B5P8.7Ga1 | 3
Cu30Ni50Ti20 | None | 0 | None | None | La55Al17.5Ag7.5Cu20 | 3
Cu30Ni60Ti10 | None | 0 | None | None | Ce60Al20Cu20 | 3
Cu50Ni40Ti10 | None | 0 | None | None | Zr65.5Al5.6Ni6.5Cu22.4 | 3
Cu70Ni10Ti20 | None | 0 | None | None | Ce65Al12.5Ni12.5Cu10 | 3
Cu70Ni20Ti10 | None | 0 | None | None | (Cu50Zr43Al7)98Si2 | 3
Cu80Ni10Ti10 | None | 0 | None | None | Fe65.5Cr4Mo4Ga4P12C5B5.5 | 3
Cu90Ni0Ti10 | None | 0 | None | None | Fe74Mo5P10C4B4Si3 | 3
Cu45Ni10Ti45 | Ribbon | 0.2 | None | None | (Zr0.62Cu0.23Fe0.05Al0.10) | 3
Cu0Ni50Ti50 | None | 0 | None | None | Ce68Al10Cu20Si2 | 3
Cu10Ni40Ti50 | None | 0 | None | None | Zr47Cu46Al7 | 3
Cu13Ni37Ti50 | None | 0 | None | None | Fe46Co30Mo4(P0.45C0.2B0.2Si0.15)20 | 3
Cu15Ni35Ti50 | None | 0 | None | None | [(Ni0.6Fe0.4)0.75B0.2Si0.05]96Nb4 | 3
Cu0Ni50Ti50 | None | 0 | None | None | (Fe0.69Tb0.06B0.2Si0.05)96Nb4 | 3
Cu5Ni45Ti50 | None | 0 | None | None | Ce70Al10Cu10Ni10 | 3
Cu13Ni37Ti50 | None | 0 | None | None | Cu40Zr40Ag10Al10 | 3
Cu50Ni10Ti40 | Ribbon | 0.2 | None | None | (Fe0.72Tb0.03B0.2Si0.05)96Nb4 | 3
Cu25Ni25Ti50 | Ribbon | 0.2 | None | None | {[(Fe0.6Co0.4)0.75B0.2Si0.05]0.96Nb0.04}96Cr4 | 3
Cu0Ni33Zr67 | Ribbon | 0.2 | None | None | (Fe72Nb4B20Si4)96Y4 | 3
Cu33Ni0.05Zr66.95 | Ribbon | 0.2 | None | None | Ce70Al10Cu17Zn3 | 3
Cu33Ni0.1Zr66.9 | Ribbon | 0.2 | None | None | Cu48Zr48Ag4 | 3
Cu33Ni0.15Zr66.85 | Ribbon | 0.2 | None | None | Fe72Nb4Hf3Y1B20 | 3
Cu33Ni0.2Zr66.8 | Ribbon | 0.2 | None | None | [(Fe0.8Co0.2)72Mo4B24]94Dy6 | 3
Cu15Ni28.05Zr56.95 | Ribbon | 0.2 | None | None | Y4Fe72B22Hf2 | 3
Cu5Ni31.35Zr63.65 | Ribbon | 0.2 | None | None | Y4Fe72B22Ti2 | 3
Cu10Ni29.7Zr60.3 | Ribbon | 0.2 | None | None | (Fe72Mo4B24)94Dy6 | 3
Cu15Ni28.05Zr56.95 | Ribbon | 0.2 | None | None | Cu60Zr33Ti7 | 3
Cu20Ni26.4Zr53.6 | Ribbon | 0.2 | None | None | Fe71W1Y6B22 | 3
Cu25Ni25Zr50 | Ribbon | 0.2 | None | None | Fe70W2Y6B22 | 3
Cu0Ni30Zr70 | Ribbon | 0.2 | None | None | Fe67W5Y6B22 | 3
Cu0Ni40Zr60 | Ribbon | 0.2 | None | None | Cu45Zr25Ag10Hf20 | 3
Cu0Ni50Zr50 | Ribbon | 0.2 | None | None | Cu52.5Hf40Al7.5 | 3
Cu0Ni60Zr40 | Ribbon | 0.2 | None | None | Fe72W1Y5B22 | 3
Cu10Ni20Zr70 | Ribbon | 0.2 | None | None | Fe72W2Y4B22 | 3
Cu10Ni30Zr60 | Ribbon | 0.2 | None | None | Cu55Ag5Zr30Ti10 | 3
Cu10Ni40Zr50 | Ribbon | 0.2 | None | None | Ag38.4Mg30.8Ca23.1Cu7.7 | 3
Cu10Ni50Zr40 | Ribbon | 0.2 | None | None | Cu60Zr20Hf10Ti10 | 3
Cu10Ni60Zr30 | Ribbon | 0.2 | None | None | Cu40Ag20Zr30Ti10 | 3
Cu15Ni25Zr60 | Ribbon | 0.2 | None | None | Ti43.15Zr9.59Cu36.24Ni9.06Sn1.96 | 3
Cu15Ni30Zr55 | Ribbon | 0.2 | None | None | Cu60Hf17.5Ti22.5 | 3
Cu20Ni10Zr70 | Ribbon | 0.2 | None | None | Ca65Li9.69Mg8.31Zn17 | 3
Cu20Ni20Zr60 | Ribbon | 0.2 | None | None | Cu40.9Mg18.2Ca40.9 | 3
Cu20Ni30Zr50 | Ribbon | 0.2 | None | None | Cu45.5Mg18.1Ca36.4 | 3
Cu20Ni40Zr40 | Ribbon | 0.2 | None | None | Ca55Mg15Cu30 | 3
Cu20Ni50Zr30 | Ribbon | 0.2 | None | None | Cu45.5Mg22.7Ca31.8 | 3
Cu25Ni15Zr60 | Ribbon | 0.2 | None | None | Cu33.3Mg33.3Ca33.3 | 3
Cu25Ni20Zr55 | Ribbon | 0.2 | None | None | Cu40.9Mg31.8Ca27.3 | 3
Cu25Ni25Zr50 | Ribbon | 0.2 | None | None | Mg60Ni23.6Y1La15.4 | 3
Cu30Ni0Zr70 | Ribbon | 0.2 | None | None | Mg74Ni15Gd10Ag1 | 3
Cu30Ni10Zr60 | Ribbon | 0.2 | None | None | Mg65Cu25Dy10 | 3
Cu30Ni15Zr55 | Ribbon | 0.2 | None | None | Mg65Cu25Er10 | 3
Cu30Ni20Zr50 | Ribbon | 0.2 | None | None | Mg75Ni15Gd10 | 3
Cu30Ni25Zr45 | Ribbon | 0.2 | None | None | Sc40Al20Co20Y20 | 3
Cu30Ni30Zr40 | Ribbon | 0.2 | None | None | Al25Gd55Ni20 | 3.5
Cu30Ni40Zr30 | Ribbon | 0.2 | None | None | (Fe0.9Co0.1)64Mo14C15B6Er1 | 3.5
Cu35Ni15Zr50 | Ribbon | 0.2 | None | None | Fe76Mo3P10C4B4Si3 | 3.5
Cu35Ni20Zr45 | Ribbon | 0.2 | None | None | (Fe0.70Tb0.05B0.2Si0.05)96Nb4 | 3.5
Cu40Ni0Zr60 | Ribbon | 0.2 | None | None | (Fe0.71Tb0.04B0.2Si0.05)96Nb4 | 3.5
Cu40Ni10Zr50 | Ribbon | 0.2 | None | None | [(Co0.7Fe0.3)0.75B0.2Si0.05]96Nb4 | 3.5
Cu40Ni15Zr45 | Ribbon | 0.2 | None | None | [(Fe0.7Co0.3)0.75B0.2Si0.05]96Nb4 | 3.5
Cu40Ni20Zr40 | Ribbon | 0.2 | None | None | {[(Fe0.6Co0.4)0.75B0.2Si0.05]0.96Nb0.04}97Cr3 | 3.5
Cu40Ni30Zr30 | Ribbon | 0.2 | None | None | Fe70Nb4Hf3Y3B20 | 3.5
Cu50Ni0Zr50 | Ribbon | 0.2 | None | None | Fe67Mo5Y6B22 | 3.5
Cu50Ni10Zr40 | Ribbon | 0.2 | None | None | Fe70Mo2Y6B22 | 3.5
Cu50Ni20Zr30 | Ribbon | 0.2 | None | None | Ca35Mg25Cu40 | 3.5
Cu60Ni0Zr40 | Ribbon | 0.2 | None | None | Mg60Ni23.6Y0.25La16.15 | 3.5
Cu60Ni10Zr30 | Ribbon | 0.2 | None | None | Mg65Ni20Nd15 | 3.5
Cu70Ni0Zr30 | Ribbon | 0.2 | None | None | Mg73Ni15Gd10Ag2 | 3.5
Cu5Ni20Zr75 | None | 0 | None | None | Gd60Ni15Al25 | 4
Cu10Ni10Zr80 | None | 0 | None | None | Fe49Cr15Mo14C18B3Er1 | 4
Cu20Ni5Zr75 | None | 0 | None | None | La55Al25Ni15Cu5 | 4
Cu20Ni60Zr20 | None | 0 | None | None | Fe49Cr15Mo14C17B4Er1 | 4
Cu30Ni50Zr20 | None | 0 | None | None | Zr65Al8.7Cu14.4Ni11.9 | 4
Cu40Ni40Zr20 | None | 0 | None | None | Sm55Al25Co20 | 4
Cu50Ni30Zr20 | None | 0 | None | None | Ti40Zr10Cu34Pd16 | 4
Cu60Ni20Zr20 | None | 0 | None | None | (Fe0.9Co0.1)58.5Cr6Mo14C15B6Er0.5 | 4
Cu70Ni10Zr20 | None | 0 | None | None | La55Al25Ni5Cu15 | 4
Cu56P2Zr42 | Ribbon | 0.2 | None | None | (Fe0.9Co0.1)64.25Mo14C15B6Er0.75 | 4
Cu70Pb1Zn29 | Ribbon | 0.2 | None | None | (Fe0.9Co0.1)64.5Mo14C15B6Er0.5 | 4
Cu0Pd79Si21 | Ribbon | 0.2 | None | None | Fe49Cr15Mo14C13B8Er1 | 4
Cu0Pd80Si20 | Ribbon | 0.2 | None | None | Zr49Ti14Ni20Cu17 | 4
Cu0Pd82Si18 | Ribbon | 0.2 | None | None | Fe68.3C6.9Si2.5B6.7P8.8Cr2.2Mo2.5Al2.1 | 4
Cu0Pd84Si16 | Ribbon | 0.2 | None | None | La55Al20Ag5Cu20 | 4
Cu0Pd85Si15 | Ribbon | 0.2 | None | None | (Fe60Cr10Mo9C13B6Er2)98In2 | 4
Cu3.5Pd80Si16.5 | Ribbon | 0.2 | None | None | (Cu50Zr43Al7)98.5Si1.5 | 4
Cu4.5Pd77.5Si18 | Ribbon | 0.2 | None | None | Pd79Cu5Ag1Si10P5 | 4
Cu6Pd77.5Si16.5 | Ribbon | 0.2 | None | None | Fe75Mo4P10C4B4Si3 | 4
Cu7Pd73Si20 | Ribbon | 0.2 | None | None | (Cu50Zr50)92Al8 | 4
Cu7Pd76.5Si16.5 | Ribbon | 0.2 | None | None | Fe76Mo4(P0.45C0.2B0.2Si0.15)20 | 4
Cu10Pd73.5Si16.5 | Ribbon | 0.2 | None | None | Ti40Zr10Cu40Pd10 | 4
Cu11Pd69.5Si19.5 | Ribbon | 0.2 | None | None | (Zr0.62Cu0.23Fe0.05Al0.10)99Ag1 | 4
Cu14.5Pd69Si16.5 | Ribbon | 0.2 | None | None | Cu50Zr43Al7 | 4
Cu19Pd64.5Si16.5 | Ribbon | 0.2 | None | None | Fe76Mo2Ga2P10C4B4Si2 | 4
Cu0Pd82.4Si17.6 | Ribbon | 0.2 | None | None | (Zr0.62Cu0.23Fe0.05Al0.10)93Ag7 | 4
Cu2Pd80.75Si17.25 | Ribbon | 0.2 | None | None | [(Co0.6Fe0.4)0.75B0.2Si0.05]96Nb4 | 4
Cu4Pd79.1Si16.9 | Ribbon | 0.2 | None | None | [(Fe0.6Co0.4)0.75B0.2Si0.05]96Nb4 | 4
Cu5.7Pd73.8Si20.5 | Ribbon | 0.2 | None | None | {[(Fe0.6Co0.4)0.75B0.2Si0.05]0.96Nb0.04}99Cr1 | 4
Cu5.8Pd74.7Si19.5 | Ribbon | 0.2 | None | None | Cu46Zr37Al7Y10 | 4
Cu5.9Pd75.6Si18.5 | Ribbon | 0.2 | None | None | {[(Fe0.6Co0.4)0.75B0.2Si0.05]0.96Nb0.04}98Cr2 | 4
Cu5.9Pd76.6Si17.5 | Ribbon | 0.2 | None | None | (Fe72Nb4B20Si4)97Y3 | 4
Cu6Pd77.5Si16.5 | Ribbon | 0.2 | None | None | Zr50Cu45Ag5 | 4
Cu6Pd77.5Si16.5 | Ribbon | 0.2 | None | None | Fe71Nb4Hf3Y2B20 | 4
Cu6.1Pd78.4Si15.5 | Ribbon | 0.2 | None | None | Zr50Cu43Ag7 | 4
Cu8Pd75.8Si16.2 | Ribbon | 0.2 | None | None | Cu46Zr46Ag8 | 4
Cu10Pd74.2Si15.8 | Ribbon | 0.2 | None | None | Zr50Cu38Ag12 | 4
Cu12Pd72.5Si15.5 | Ribbon | 0.2 | None | None | Cu44Zr44Ag12 | 4
Cu14Pd70.9Si15.1 | Ribbon | 0.2 | None | None | Cu57Zr36Ag7 | 4
Cu1.7Pd81.8Si16.5 | Ribbon | 0.2 | None | None | Cu45Zr35Ag10Hf10 | 4
Cu4.2Pd79.3Si16.5 | Ribbon | 0.2 | None | None | Y4Fe72B22Nb2 | 4
Cu6.7Pd76.8Si16.5 | Ribbon | 0.2 | None | None | Y4Fe72B22Ta2 | 4
Cu10Pd73.5Si16.5 | Ribbon | 0.2 | None | None | Fe69W3Y6B22 | 4
Cu12.5Pd71Si16.5 | Ribbon | 0.2 | None | None | Fe68W4Y6B22 | 4
Cu15Pd68.5Si16.5 | Ribbon | 0.2 | None | None | Cu60Zr30Ti10 | 4
Cu20.9Pd62.6Si16.5 | Ribbon | 0.2 | None | None | Cu50Ag10Zr30Ti10 | 4
Cu26.7Pd56.8Si16.5 | None | 0 | None | None | Cu47Ti33Zr11Ni8Si1 | 4
Cu6Pd77.5Si16.5 | Ribbon | 0.2 | None | None | Ca60Mg20Zn20 | 4
Cu0Pd78Si22 | Ribbon | 0.2 | None | None | Cu60Hf25Ti15 | 4
Cu0Pd80Si20 | Ribbon | 0.2 | None | None | (Cu0.6Hf0.25Ti0.15)98Nb2 | 4
Cu0Pd82Si18 | Ribbon | 0.2 | None | None | Yb62.5Zn15Mg17.5Cu5 | 4
Cu0Pd83.5Si16.5 | Ribbon | 0.2 | None | None | Cu60Hf20Ti20 | 4
Cu6Pd77.5Si16.5 | Ribbon | 0.2 | None | None | (Cu0.6Hf0.25Ti0.15)96Nb4 | 4
Cu7Pd76Si17 | Ribbon | 0.2 | None | None | (Cu0.6Hf0.25Ti0.15)94Nb6 | 4
Cu8Pd74Si18 | Ribbon | 0.2 | None | None | Ca40Mg25Cu35 | 4
Cu9Pd75Si16 | Ribbon | 0.2 | None | None | Cu40.9Mg27.3Ca31.8 | 4
Cu10Pd70Si20 | Ribbon | 0.2 | None | None | Ca60Mg20Cu20 | 4
Cu10Pd73Si17 | Ribbon | 0.2 | None | None | Ca65Mg15Cu20 | 4
Cu12Pd66Si22 | Ribbon | 0.2 | None | None | Mg60Ni23.6Y0.75La15.65 | 4
Cu12.5Pd70.5Si17 | Ribbon | 0.2 | None | None | Mg60Ni23.6Y0.5La15.9 | 4
Cu15Pd69Si16 | Ribbon | 0.2 | None | None | Mg68Ni15Gd10Ag7 | 4
Cu0Pd83.5Si16.5 | Ribbon | 0.2 | None | None | Mg71Ni15Gd10Ag4 | 4
Cu4Pd79.5Si16.5 | Ribbon | 0.2 | None | None | Mg59Cu31Gd10 | 4
Cu12.5Pd71Si16.5 | Ribbon | 0.2 | None | None | Mg61Cu29Gd10 | 4
Cu16.5Pd67Si16.5 | Ribbon | 0.2 | None | None | Mg63Cu27Gd10 | 4
Cu0Pd82Si18 | Ribbon | 0.2 | None | None | Mg61.5Cu29.5Gd9 | 4
Cu6Pd77.5Si16.5 | Ribbon | 0.2 | None | None | Mg65Cu25Y10 | 4
Cu0Pd83.5Si16.5 | Ribbon | 0.2 | None | None | Mg63.5Cu27.5Gd9 | 4
Cu3Pd80Si17 | Ribbon | 0.2 | None | None | Ti34Zr11Cu47Ni8 | 4.5
Cu39Ti17Zr44 | Ribbon | 0.2 | None | None | Zr55Al20Co20Cu5 | 5
Cu39Ti21Zr40 | Ribbon | 0.2 | None | None | Ni59Zr19Ti11Si3Sn2Nb6 | 5
Cu40Ti30Zr30 | Ribbon | 0.2 | None | None | Ni59Zr16Ti13Si3Sn2Nb7 | 5
Cu44Ti10Zr46 | Ribbon | 0.2 | None | None | Zr41Ti14Cu12.5Ni8Be22.5C2 | 5
Cu44Ti16Zr40 | Ribbon | 0.2 | None | None | Zr64Al10.1Cu11.7Ni14.2 | 5
Cu45Ti20Zr35 | Ribbon | 0.2 | None | None | Lu39Y16Al25Co20 | 5
Cu45Ti25Zr30 | Ribbon | 0.2 | None | None | Zr54Al15Ni10Cu19Y2 | 5
Cu47Ti35Zr18 | Ribbon | 0.2 | None | None | Zr40Ti15Cu11Ni11Be21.5Y1Mg0.5 | 5
Cu50Ti0Zr50 | Ribbon | 0.2 | None | None | Er55Al25Co20 | 5
Cu50Ti15Zr35 | Ribbon | 0.2 | None | None | Zr53Al14Ni10Cu19Y4 | 5
Cu50Ti30Zr20 | Ribbon | 0.2 | None | None | Tb36Y20Al24Co20 | 5
Cu54Ti11Zr35 | Ribbon | 0.2 | None | None | Ho35Y21Al24Co20 | 5
Cu55Ti20Zr25 | Ribbon | 0.2 | None | None | La55Al25Ni10Cu10 | 5
Cu55Ti25Zr20 | Ribbon | 0.2 | None | None | Pr55Al25Co20 | 5
Cu56Ti0Zr44 | Ribbon | 0.2 | None | None | Dy46Al24Co18Fe2Y10 | 5
Cu60Ti25Zr15 | Ribbon | 0.2 | None | None | La55Al25Co20 | 5
Cu60Ti40Zr0 | Ribbon | 0.2 | None | None | (Fe60Cr10Mo9C13B6Er2)98Nb2 | 5
Cu62Ti0Zr38 | Ribbon | 0.2 | None | None | La58.6Al17.0(CuNi)24.4 | 5
Cu65Ti0Zr35 | Ribbon | 0.2 | None | None | Gd60Co25Al15 | 5
Cu65Ti20Zr15 | Ribbon | 0.2 | None | None | Fe64Cr10Mo9C15Er2 | 5
Cu70Ti0Zr30 | Ribbon | 0.2 | None | None | La64.6Al14.6(CuNi)20.8 | 5
Cu31Ti41Zr28 | None | 0 | None | None | La62Al14Cu16Ag8 | 5
Cu34Ti44Zr22 | None | 0 | None | None | La60Al15Ag5Cu20 | 5
Cu46Ti0Zr54 | None | 0 | None | None | Pr60Al10Ni10Cu20 | 5
Cu66Ti34Zr0 | None | 0 | None | None | La62Al14Cu17Ag7 | 5
Cu75Ti8Zr17 | None | 0 | None | None | La62Al14Cu18Ag6 | 5
Cu20Ti80Zr0 | None | 0 | None | None | Pd79Cu6Si10P5 | 5
Cu28Ti0Zr72 | None | 0 | None | None | La62Al14Cu19Ag5 | 5
Cu30Ti70Zr0 | None | 0 | None | None | (Fe60Cr10Mo9C13B6Er2)98Pb2 | 5
Cu33Ti0Zr67 | None | 0 | None | None | Pd79Cu4Ag2Si10P5 | 5
Cu35Ti65Zr0 | None | 0 | None | None | Pd79Cu3Ag3Si10P5 | 5
Cu75Ti0Zr25 | None | 0 | None | None | La62Al14Cu22Ag2 | 5
Cu75Ti25Zr0 | None | 0 | None | None | Cu45Zr48Al7 | 5
Cu80Ti0Zr20 | None | 0 | None | None | La62Al14Cu24 | 5
Cu85Ti15Zr0 | None | 0 | None | None | Fe56Co20Mo4(P0.45C0.2B0.2Si0.15)20 | 5
Cu95Ti0Zr5 | None | 0 | None | None | (Zr0.62Cu0.23Fe0.05Al0.10)95Ag5 | 5
Cu50Ti50Zr0 | Ribbon | 0.2 | None | None | Cu47Zr43Al7Ag3 | 5
Cu60Ti25Zr15 | Ribbon | 0.2 | None | None | Fe65Cr9Mo8C10B6Er2 | 5
Dy0.3Fe89.7Zr10 | Ribbon | 0.2 | None | None | La65Al10Ag5Cu20 | 5
Dy88Fe2Zr10 | Ribbon | 0.2 | None | None | Ti4Zr44Cu36Al8Ag8 | 5
Dy84Fe6Zr10 | None | 0 | None | None | [(Fe0.5Co0.5)0.75B0.2Si0.05]96Nb4 | 5
Fe88Gd2Zr10 | Ribbon | 0.2 | None | None | Fe4Zr48Cu32Al8Ag8 | 5
Fe89.7Gd0.3Zr10 | Ribbon | 0.2 | None | None | Ce68Al10Cu20Ni2 | 5
Fe84Gd6Zr10 | None | 0 | None | None | Nb4Zr44Cu36Al8Ag8 | 5
Fe89.91Ge0.09Zr10 | Ribbon | 0.2 | None | None | Zr36Nb12Cu10Ni8Be20Y2Mg12 | 5
Fe89.946Ge0.054Zr10 | Ribbon | 0.2 | None | None | (Cu60Zr30Ti10)90Be10 | 5
Fe89.964Ge0.036Zr10 | Ribbon | 0.2 | None | None | Fe61B15Mo7Zr8Co6Y2Al1 | 5
Fe89.982Ge0.018Zr10 | Ribbon | 0.2 | None | None | Fe61B15Mo7Zr8Co7Y2 | 5
Fe90Ge0Zr10 | Ribbon | 0.2 | None | None | Fe61Co5Zr8Y2Cr2Mo7B15 | 5
Fe24Hf0Zr76 | Ribbon | 0.2 | None | None | Zr50Cu40Ag10 | 5
Fe24Hf7.6Zr68.4 | Ribbon | 0.2 | None | None | Zr36Nb12Cu10Ni6Fe2Be20Y2Mg12 | 5
Fe24Hf15.2Zr60.8 | Ribbon | 0.2 | None | None | Ti45Ni15Cu25Sn3Be7Zr5 | 5
Fe24Hf22.8Zr53.2 | Ribbon | 0.2 | None | None | Ce68Al10Cu20Fe2 | 5
Fe24Hf34.2Zr41.8 | Ribbon | 0.2 | None | None | Cu43Zr43Ag7In7 | 5
Fe28Ir2Zr70 | Ribbon | 0.2 | None | None | Cu50Zr42.5Ti7.5 | 5
Fe84La6Zr10 | Ribbon | 0.2 | None | None | Cu43Zr43Ag7Ti7 | 5
Fe88La2Zr10 | Ribbon | 0.2 | None | None | Au49Ag5.5Pd2.3Cu26.9Si16.3 | 5
Fe89.7La0.3Zr10 | Ribbon | 0.2 | None | None | Ce65Al10Ni10Cu10Nb5 | 5
Fe68Mn15P17 | Ribbon | 0.2 | None | None | Cu45Ni5Ag10Zr30Ti10 | 5
Fe71Mn12P17 | Ribbon | 0.2 | None | None | Ce67Al10Cu20Nb3 | 5
Fe74Mn9P17 | Ribbon | 0.2 | None | None | Zr26Ti10Cu8Ni8Be20Y4Mg24 | 5
Fe86Mn4Zr10 | Ribbon | 0.2 | None | None | (Cu60Zr30Ti10)99Sn1 | 5
Fe88Mn2Zr10 | Ribbon | 0.2 | None | None | (Cu60Zr30Ti10)98Y2 | 5
Fe90Mn0Zr10 | Ribbon | 0.2 | None | None | Cu45Ag15Zr30Ti10 | 5
Fe82Mn8Zr10 | Ribbon | 0.2 | None | None | Cu47Ti33Zr9Nb2Ni8Si1 | 5
Fe86Mn4Zr10 | Ribbon | 0.2 | None | None | Ti41.5Zr2.5Hf5Cu42.5Ni7.5Si1 | 5
Fe90Mn0Zr10 | Ribbon | 0.2 | None | None | Cu47Ti33Zr7Nb4Ni8Si1 | 5
Fe74Mo9P17 | Ribbon | 0.2 | None | None | Ca65Mg20Zn15 | 5
Fe76Mo7P17 | Ribbon | 0.2 | None | None | Ca65Li9.96Mg8.54Zn16.5 | 5
Fe0Ni80P20 | Ribbon | 0.2 | None | None | Cu40.9Mg22.7Ca36.4 | 5
Fe1Ni79P20 | Ribbon | 0.2 | None | None | Cu36.4Mg36.4Ca27.2 | 5
Fe3Ni77P20 | Ribbon | 0.2 | None | None | Mg70Ni15Gd10Ag5 | 5
Fe5Ni75P20 | Ribbon | 0.2 | None | None | Mg65Cu20Ni5Gd10 | 5
Fe10Ni70P20 | Ribbon | 0.2 | None | None | Mg65Cu25Tb10 | 5
Fe20Ni60P20 | Ribbon | 0.2 | None | None | Mg65Cu25Gd5Y5 | 5
Fe0Ni80P20 | Ribbon | 0.2 | None | None | Zr61.5Al10.7Cu13.65Ni14.15 | 5.5
Fe10Ni70P20 | Ribbon | 0.2 | None | None | Zr63.5Al10.7Cu10.7Ni15.1 | 6
Fe15Ni65P20 | Ribbon | 0.2 | None | None | Fe49Cr15Mo14C15B6Er1 | 6
Fe20Ni60P20 | Ribbon | 0.2 | None | None | Fe58Cr5Mo14Er2C15B6 | 6
Fe25Ni55P20 | Ribbon | 0.2 | None | None | Ti40Zr10Cu36Pd14 | 6
Fe30Ni50P20 | Ribbon | 0.2 | None | None | Zr70Al8Cu16Ni6 | 6
Fe35Ni45P20 | Ribbon | 0.2 | None | None | Ti40Zr10Cu38Pd12 | 6
Fe40Ni40P20 | Ribbon | 0.2 | None | None | Ti50Zr15Cu9Ni8Be18 | 6
Fe60Ni20P20 | Ribbon | 0.2 | None | None | Cu47Zr43Al7Be3 | 6
Fe80Ni0P20 | Ribbon | 0.2 | None | None | La62.5Al12.5Ag5Cu20 | 6
Fe40Ni40P20 | Ribbon | 0.2 | None | None | Ti55Zr10Cu9Ni8Be18 | 6
Fe16Ni64P20 | Ribbon | 0.2 | None | None | Fe66Co10Mo4(P0.45C0.2B0.2Si0.15)20 | 6
Fe9Ni81Zr10 | Ribbon | 0.2 | None | None | La62.5Al12.5Ag5Cu15Fe5 | 6
Fe18Ni72Zr10 | Ribbon | 0.2 | None | None | (Cu0.5Zr0.425Ti0.075)99Si1 | 6
Fe36Ni54Zr10 | Ribbon | 0.2 | None | None | Cu45Zr45Ag10 | 6
Fe54Ni36Zr10 | Ribbon | 0.2 | None | None | (Cu0.5Zr0.425Ti0.075)99Sn1 | 6
Fe63Ni27Zr10 | Ribbon | 0.2 | None | None | Cu54Zr36Ag10 | 6
Fe72Ni18Zr10 | Ribbon | 0.2 | None | None | Fe69Mo3Y6B22 | 6
Fe81Ni9Zr10 | Ribbon | 0.2 | None | None | Cu54Ag6Zr33Ti7 | 6
Fe90Ni0Zr10 | Ribbon | 0.2 | None | None | Cu46.4Ag11.6Zr35Ti7 | 6
Fe0Ni33Zr67 | Ribbon | 0.2 | None | None | Cu47Ti33Zr11Si1Ni6Sn2 | 6
Fe33Ni0.05Zr66.95 | Ribbon | 0.2 | None | None | Ti41.5Zr2.5Hf5Cu37.5Ni7.5Si1Sn5 | 6
Fe33Ni0.1Zr66.9 | Ribbon | 0.2 | None | None | Ca60Mg15Zn25 | 6
Fe33Ni0.15Zr66.85 | Ribbon | 0.2 | None | None | Ca65Mg15Zn20 | 6
Fe33Ni0.2Zr66.8 | Ribbon | 0.2 | None | None | Ca47Mg19Zn7Cu27 | 6
Fe15Ni28.05Zr56.95 | Ribbon | 0.2 | None | None | Ca47.5Mg22.5Cu30 | 6
Fe5Ni31.35Zr63.65 | Ribbon | 0.2 | None | None | Ca45Mg25Cu30 | 6
Fe10Ni29.7Zr60.3 | Ribbon | 0.2 | None | None | Ca58Mg18Cu24 | 6
Fe15Ni28.05Zr56.95 | Ribbon | 0.2 | None | None | Mg65Cu15Ag10Er10 | 6
Fe20Ni26.4Zr53.6 | Ribbon | 0.2 | None | None | Mg64.5Cu24.5Gd11 | 6
Fe25Ni24.75Zr50.25 | Ribbon | 0.2 | None | None | Mg65.5Cu25.5Gd9 | 6
Fe30Ni23.1Zr46.9 | Ribbon | 0.2 | None | None | Zr65Al7.5Ni10Cu7.5Pd10 | 6
Fe76.5Ni13.5Zr10 | Ribbon | 0.2 | None | None | Zr63Al11.4Cu9.3Ni16.3 | 6.5
Fe0Ni33Zr67 | Ribbon | 0.2 | None | None | Fe68Mo4Y6B22 | 6.5
Fe3.3Ni29.7Zr67 | Ribbon | 0.2 | None | None | Fe48Cr15Mo14C15B6Y2 | 7
Fe6.6Ni26.4Zr67 | Ribbon | 0.2 | None | None | Pd79Cu2Ag4Si10P5 | 7
Fe9.9Ni23.1Zr67 | Ribbon | 0.2 | None | None | La62.5Al12.5Ag5Cu17.5Fe2.5 | 7
Fe13.2Ni19.8Zr67 | Ribbon | 0.2 | None | None | Cu45Zr45Ag7Al3 | 7
Fe16.5Ni16.5Zr67 | Ribbon | 0.2 | None | None | (Cu0.5Zr0.425Ti0.075)98.8Sn0.6Si0.6 | 7
Fe20.2Ni12.8Zr67 | Ribbon | 0.2 | None | None | Cu43Zr40Ag7Ti10 | 7
Fe23.1Ni9.9Zr67 | Ribbon | 0.2 | None | None | Ca53Mg23Cu24 | 7
Fe29.7Ni3.3Zr67 | Ribbon | 0.2 | None | None | Mg69Ni15Gd10Ag6 | 7
Fe33Ni0Zr67 | Ribbon | 0.2 | None | None | Zr62.5Al12.1Cu7.95Ni17.45 | 7.5
Fe72Ni18Zr10 | Ribbon | 0.2 | None | None | Mg65Cu15Ag10Gd10 | 7.5
Fe80P10Si10 | Ribbon | 0.2 | None | None | Zr70Al8Cu6Ni16 | 8
Fe80P15Si5 | Ribbon | 0.2 | None | None | Zr48Nb8Cu14Ni12Be18 | 8
Fe80P18Si2 | Ribbon | 0.2 | None | None | Er50Al24Co20Y6 | 8
Fe80P9.5Si10.5 | Ribbon | 0.2 | None | None | Fe48Cr15Mo14Er2C15B6 | 8
Fe80P10Si10 | Ribbon | 0.2 | None | None | Fe45Co3Cr15Mo14C15B6Y2 | 8
Fe80P11Si9 | Ribbon | 0.2 | None | None | Zr70Al8Cu11Ni11 | 8
Fe80P12Si8 | Ribbon | 0.2 | None | None | Zr48Nb8Cu12Fe8Be24 | 8
Fe80P13Si7 | Ribbon | 0.2 | None | None | La57.6Al17.5(CuNi)24.9 | 8
Fe80P14Si6 | Ribbon | 0.2 | None | None | La59.6Al16.6(CuNi)23.8 | 8
Fe80P16Si4 | Ribbon | 0.2 | None | None | La60.5Al16.3(CuNi)23.2 | 8
Fe80P17.5Si2.5 | Ribbon | 0.2 | None | None | Fe60Cr10Mo9C13B6Er2 | 8
Fe80P20Si0 | Ribbon | 0.2 | None | None | (Fe60Cr10Mo9C13B6Er2)98Al2 | 8
Fe74P17V9 | Ribbon | 0.2 | None | None | (Fe60Cr10Mo9C13B6Er2)98Ni2 | 8
Fe76P17V7 | Ribbon | 0.2 | None | None | (Fe60Cr10Mo9C13B6Er2)98Be2 | 8
Fe1.7Pd81.8Si16.5 | Ribbon | 0.2 | None | None | Ti40Zr25Ni8Cu9Be18 | 8
Fe4.2Pd79.3Si16.5 | Ribbon | 0.2 | None | None | Fe56Mn5Cr7Mo12Er2C12B6 | 8
Fe6.7Pd76.8Si16.5 | Ribbon | 0.2 | None | None | La62Al14Cu20Ag4 | 8
Fe10Pd73.5Si16.5 | Ribbon | 0.2 | None | None | La62.5Al12.5Ag5Cu17.5Co2.5 | 8
Fe12.5Pd71Si16.5 | Ribbon | 0.2 | None | None | Cu46Zr45Al7Y2 | 8
Fe15Pd68.5Si16.5 | None | 0 | None | None | Cu45Zr45Ag3Al7 | 8
Fe0Pd80Si20 | Ribbon | 0.2 | None | None | Fe60Cr10Mo9C10B6Er2Ni3 | 8
Fe7Pd73Si20 | Ribbon | 0.2 | None | None | Cu43Zr43Al7Ag7 | 8
Fe13Pd67Si20 | Ribbon | 0.2 | None | None | Ce65Al10Cu20Co5 | 8
Fe5.1Pd78.1Si16.8 | Ribbon | 0.2 | None | None | Hf51Cu27.75Ni9.25Al12 | 8
Fe0Pd80Si20 | Ribbon | 0.2 | None | None | Ce69.8Al10Cu20Co0.2 | 8
Fe7Pd73Si20 | Ribbon | 0.2 | None | None | Ce68Al10Cu20Nb2 | 8
Fe28Pd2Zr70 | Ribbon | 0.2 | None | None | Cu49Zr36Ag10Ti5 | 8
Fe84Pr6Zr10 | Ribbon | 0.2 | None | None | Ca50Mg25Zn15Cu10 | 8
Fe89.7Pr0.3Zr10 | Ribbon | 0.2 | None | None | Ca50Mg20Cu30 | 8
Fe88Pr2Zr10 | None | 0 | None | None | Cu36.4Mg27.2Ca36.4 | 8
Fe28Rh2Zr70 | Ribbon | 0.2 | None | None | Cu36.4Mg31.8Ca31.8 | 8
Fe28Ru2Zr70 | Ribbon | 0.2 | None | None | Ca55Mg25Cu20 | 8
Fe25Sc37.5Zr37.5 | Ribbon | 0.2 | None | None | Mg65Cu15Ag10Y4Gd6 | 8
Fe25Sc75Zr0 | Ribbon | 0.2 | None | None | Mg58.5Cu30.5Gd11 | 8
Fe90Sc10Zr0 | Ribbon | 0.2 | None | None | Mg60.5Cu28.5Gd11 | 8
Fe56.7Si15Tb28.3 | Ribbon | 0.2 | None | None | Mg65Cu25Gd10 | 8
Fe56.7Si15Tb28.3 | Ribbon | 0.2 | None | None | Fe43Co5Cr15Mo14C15B6Y2 | 9
Fe61.7Si7.5Tb30.8 | Ribbon | 0.2 | None | None | La55Al25Ni5Cu10Co5 | 9
Fe65Si2.5Tb32.5 | Ribbon | 0.2 | None | None | La62.5Al12.5Ag5Cu15Co5 | 9
Fe66.7Si0Tb33.3 | None | 0 | None | None | Cu45Zr45Ag5Al5 | 9
Fe12Si16Ti72 | Ribbon | 0.2 | None | None | Ca50Mg25Cu25 | 9
Fe89.91Si0.09Zr10 | Ribbon | 0.2 | None | None | Mg65Cu15Ag10Y2Gd8 | 9
Fe89.946Si0.054Zr10 | Ribbon | 0.2 | None | None | Mg65Cu7.5Ni7.5Ag5Zn5Y10 | 9
Fe89.964Si0.036Zr10 | Ribbon | 0.2 | None | None | Mg58.5Cu30.5Y11 | 9
Fe89.982Si0.018Zr10 | Ribbon | 0.2 | None | None | Mg62.5Cu26.5Gd11 | 9
Fe90Si0Zr10 | Ribbon | 0.2 | None | None | Mg65Cu7.5Ni7.5Ag5Zn5Gd2.5Y7.5 | 9.5
Fe0Si15Zr85 | Ribbon | 0.2 | None | None | (Zr0.55Al0.20Co0.20Cu0.05)99Ag1 | 10
Fe10Si15Zr75 | Ribbon | 0.2 | None | None | Fe39Co9Cr15Mo14C15B6Y2 | 10
Fe20Si65Zr15 | Ribbon | 0.2 | None | None | Co48Cr15Mo14C15B6Er2 | 10
Fe22Si10Zr68 | Ribbon | 0.2 | None | None | Zr57Ti5Al10Cu20Ni8 | 10
Fe89.91V0.09Zr10 | Ribbon | 0.2 | None | None | Zr70Al8Cu13.5Ni8.5 | 10
Fe89.946V0.054Zr10 | Ribbon | 0.2 | None | None | La63.1Al15.2(CuNi)21.7 | 10
Fe89.964V0.036Zr10 | Ribbon | 0.2 | None | None | La32Ce32Al16Ni5Cu5Co10 | 10
Fe89.982V0.018Zr10 | Ribbon | 0.2 | None | None | La32Ce32Al16Ni5Cu7Co8 | 10
Fe90V0Zr10 | Ribbon | 0.2 | None | None | La32Ce32Al16Ni5Cu12Co3 | 10
Ge15Mo0Zr85 | Ribbon | 0.2 | None | None | La32Ce32Al16Ni5Cu15 | 10
Ge15Mo10Zr75 | Ribbon | 0.2 | None | None | (Cu50Zr43Al7)99.5Si0.5 | 10
Ge15Mo20Zr65 | Ribbon | 0.2 | None | None | Zr48Cu42Al7Ag3 | 10
Ge1Nb80Si19 | Ribbon | 0.2 | None | None | Zr48Cu40Al7Ag5 | 10
Ge2Nb80Si18 | Ribbon | 0.2 | None | None | (Zr0.62Cu0.23Fe0.05Al0.10)97Ag3 | 10
Ge3Nb80Si17 | Ribbon | 0.2 | None | None | Zr48Cu37Al7Ag8 | 10
Ge4Nb80Si16 | Ribbon | 0.2 | None | None | Ti2Zr46Cu36Al8Ag8 | 10
Ge0Nb77Si23 | Ribbon | 0.2 | None | None | Fe2Zr48Cu34Al8Ag8 | 10
Ge0Nb80Si20 | Ribbon | 0.2 | None | None | Cu46Zr42Al7Y5 | 10
Ge4Nb76Si20 | Ribbon | 0.2 | None | None | Cu44Zr44Ag6Al6 | 10
Ge8Nb76Si16 | Ribbon | 0.2 | None | None | Nb2Zr46Cu36Al8Ag8 | 10
Ge8Nb78Si14 | Ribbon | 0.2 | None | None | Hf47Cu29.25Ni9.75Al14 | 10
Ge13Nb77Si10 | Ribbon | 0.2 | None | None | La62Cu24Al10.8Mg3.2 | 10
Ge15Nb75Si10 | Ribbon | 0.2 | None | None | Hf48Cu29.25Ni9.75Al13 | 10
Ge15Nb76.5Si8.5 | Ribbon | 0.2 | None | None | La62Cu24Al10.5Mg3.5 | 10
Ge13Nb0Zr87 | Ribbon | 0.2 | None | None | Ce68Al10Cu20Co2 | 10
Ge15Nb0Zr85 | Ribbon | 0.2 | None | None | La62Cu24Al9.8Mg4.2 | 10
Ge15Nb10Zr75 | Ribbon | 0.2 | None | None | Ce69Al10Cu20Co1 | 10
Ge15Nb20Zr65 | Ribbon | 0.2 | None | None | Ce69.5Al10Cu20Co0.5 | 10
Ge15Nb30Zr55 | Ribbon | 0.2 | None | None | Ce69Al10Cu20Nb1 | 10
Ge15Nb40Zr45 | Ribbon | 0.2 | None | None | Cu49Hf42Al9 | 10
Ge15Nb50Zr35 | Ribbon | 0.2 | None | None | Ca60Mg17.5Zn22.5 | 10
Ge15Nb60Zr25 | Ribbon | 0.2 | None | None | Ca62.5Mg17.5Zn20 | 10
Ge17Nb0Zr83 | Ribbon | 0.2 | None | None | Ca50Mg15Zn10Cu25 | 10
Ge15Nb0Zr85 | Ribbon | 0.2 | None | None | Mg65Cu15Ag5Pd5Gd10 | 10
Ge15Nb10Zr75 | Ribbon | 0.2 | None | None | Ca50Mg20Zn5Cu25 | 10
Ge15Nb20Zr65 | Ribbon | 0.2 | None | None | Ca50Mg22.5Cu27.5 | 10
Ge15Nb30Zr55 | Ribbon | 0.2 | None | None | Mg57Cu31.5Y9.2Nd2.3 | 10
Ge15Nb40Zr45 | Ribbon | 0.2 | None | None | La61.4Al15.9(CuNi)22.7 | 10.5
Ge15Nb60Zr25 | Ribbon | 0.2 | None | None | La62.0Al15.6(CuNi)22.4 | 11
Ge0Pd79Si21 | Ribbon | 0.2 | None | None | Mg65Cu7.5Ni7.5Ag5Zn5Gd10 | 11
Ge0Pd80Si20 | Ribbon | 0.2 | None | None | La62Cu12Ni12Al14 | 12
Ge0Pd82Si18 | Ribbon | 0.2 | None | None | La32Ce32Al16Ni5Cu10Co5 | 12
Ge0Pd84Si16 | Ribbon | 0.2 | None | None | Cu43Zr43Al7Be7 | 12
Ge0Pd85Si15 | Ribbon | 0.2 | None | None | (Cu50Zr43Al7)99Si1 | 12
Ge2Pd84Si14 | Ribbon | 0.2 | None | None | Zr48Cu43Al7Ag2 | 12
Ge3Pd84Si13 | Ribbon | 0.2 | None | None | (Cu50Zr50)92Al7Gd1 | 12
Ge4Pd84Si12 | Ribbon | 0.2 | None | None | Cu42Zr42Ag8Al8 | 12
Ge7Pd83Si10 | Ribbon | 0.2 | None | None | Mg57Cu31.5Y8Nd3.5 | 12
Ge0Pd79Si21 | Ribbon | 0.2 | None | None | Mg61Cu28Gd11 | 12
Ge21Pd79Si0 | Ribbon | 0.2 | None | None | Mg65Cu7.5Ni7.5Ag5Zn5Gd7.5Y2.5 | 13
Ge15Ta0Zr85 | Ribbon | 0.2 | None | None | (Zr0.55Al0.20Co0.20Cu0.05)93Ag7 | 14
Ge15Ta20Zr65 | Ribbon | 0.2 | None | None | Mg65Cu7.5Ni7.5Ag5Zn5Gd5Y5 | 14
Ge15Ti0Zr85 | Ribbon | 0.2 | None | None | Mg57Cu31Y6.6Nd5.4 | 14
Ge15Ti20Zr65 | Ribbon | 0.2 | None | None | Au6Zr48Cu30Al8Ag8 | 15
Ge15V0Zr85 | Ribbon | 0.2 | None | None | Cu34Zr50Ag8Al8 | 15
Ge15V10Zr75 | Ribbon | 0.2 | None | None | Cu40Zr44Ag8Al8 | 15
Ge15V20Zr65 | Ribbon | 0.2 | None | None | Hf6Zr42Cu36Al8Ag8 | 15
Hf40Nb45Si15 | Ribbon | 0.2 | None | None | (Zr0.55Al0.20Co0.20Cu0.05)97Ag3 | 16
Hf41Nb44Si15 | Ribbon | 0.2 | None | None | (Zr0.55Al0.20Co0.20Cu0.05)95Ag5 | 16
Hf42Nb43Si15 | Ribbon | 0.2 | None | None | Fe41Co7Cr15Mo14C15B6Y2 | 16
Hf43Nb42Si15 | Ribbon | 0.2 | None | None | Zr65Al7.5Cu17.5Ni10 | 16
Hf44Nb41Si15 | Ribbon | 0.2 | None | None | La62Al14(Cu5Ag1)12(Ni1Co1)12 | 16
Hf45Nb40Si15 | Ribbon | 0.2 | None | None | La62Al14(Cu5Ag1)16(Ni1Co1)8 | 16
Hf46Nb39Si15 | Ribbon | 0.2 | None | None | La62Al14(Cu5Ag1)20(Ni1Co1)4 | 16
Hf47Nb38Si15 | Ribbon | 0.2 | None | None | Pd6Zr48Cu30Al8Ag8 | 20
Hf48Nb37Si15 | Ribbon | 0.2 | None | None | Au4Zr48Cu32Al8Ag8 | 20
Hf49Nb36Si15 | Ribbon | 0.2 | None | None | Au2Zr48Cu34Al8Ag8 | 20
Hf50Nb35Si15 | Ribbon | 0.2 | None | None | La62Al14(Cu5Ag1)14(Ni1Co1)10 | 20
Hf51Nb34Si15 | Ribbon | 0.2 | None | None | Cu38Zr46Ag8Al8 | 20
Hf52Nb33Si15 | Ribbon | 0.2 | None | None | Zr46Cu37.64Ag8.36Al8 | 20
Hf53Nb32Si15 | Ribbon | 0.2 | None | None | Hf4Zr44Cu36Al8Ag8 | 20
Hf54Nb31Si15 | Ribbon | 0.2 | None | None | Y36Sc20Al24Co10Ni10 | 25
Hf55Nb30Si15 | Ribbon | 0.2 | None | None | Y36Sc20Al24Co20 | 25
Hf56Nb29Si15 | Ribbon | 0.2 | None | None | Pd4Zr48Cu32Al8Ag8 | 25
Hf57Nb28Si15 | Ribbon | 0.2 | None | None | Ni6Zr48Cu30Al8Ag8 | 25
Hf58Nb27Si15 | Ribbon | 0.2 | None | None | Ni2Zr48Cu34Al8Ag8 | 25
Hf59Nb26Si15 | Ribbon | 0.2 | None | None | Zr48Cu36Al8Ag8 | 25
Hf60Nb25Si15 | Ribbon | 0.2 | None | None | Hf2Zr46Cu36Al8Ag8 | 25
Hf61Nb24Si15 | Ribbon | 0.2 | None | None | Pd40Ni40P20 | 25
Hf62Nb23Si15 | Ribbon | 0.2 | None | None | Mg59.5Cu22.9Ag6.6Gd11 | 27
Hf63Nb22Si15 | Ribbon | 0.2 | None | None | Pd2Zr48Cu34Al8Ag8 | 30
Hf64Nb21Si15 | Ribbon | 0.2 | None | None | Ni4Zr48Cu32Al8Ag8 | 30
Hf65Nb20Si15 | Ribbon | 0.2 | None | None | Zr46Cu27.64Ag8.36Al8Be10 | 35
Hf66Nb19Si15 | Ribbon | 0.2 | None | None | Zr46Cu31.64Ag8.36Al8Be6 | 35
Hf67Nb18Si15 | Ribbon | 0.2 | None | None | Zr41.2Ti13.8Cu12.5Ni10Be22.5 | 50
Hf68Nb17Si15 | Ribbon | 0.2 | None | None
Hf69Nb16Si15 | Ribbon | 0.2 | None | None
Hf70Nb15Si15 | Ribbon | 0.2 | None | None
Hf71Nb14Si15 | Ribbon | 0.2 | None | None
Hf72Nb13Si15 | Ribbon | 0.2 | None | None
Hf73Nb12Si15 | Ribbon | 0.2 | None | None
Hf74Nb11Si15 | Ribbon | 0.2 | None | None
Hf75Nb10Si15 | Ribbon | 0.2 | None | None
Hf76Nb9Si15 | Ribbon | 0.2 | None | None
Hf77Nb8Si15 | Ribbon | 0.2 | None | None
Hf78Nb7Si15 | Ribbon | 0.2 | None | None
Hf79Nb6Si15 | Ribbon | 0.2 | None | None
Hf80Nb5Si15 | Ribbon | 0.2 | None | None
Hf81Nb4Si15 | Ribbon | 0.2 | None | None
Hf82Nb3Si15 | Ribbon | 0.2 | None | None
Hf83Nb2Si15 | Ribbon | 0.2 | None | None
Hf84Nb1Si15 | Ribbon | 0.2 | None | None
Hf85Nb0Si15 | Ribbon | 0.2 | None | None
Hf45Nb40Si15 | Ribbon | 0.2 | None | None
Hf75Nb10Si15 | Ribbon | 0.2 | None | None
Hf85Nb0Si15 | Ribbon | 0.2 | None | None
Hf67Ni27P6 | Ribbon | 0.2 | None | None
Hf67Ni33P0 | Ribbon | 0.2 | None | None
Hf50Si15V35 | Ribbon | 0.2 | None | None
Hf51Si15V34 | Ribbon | 0.2 | None | None
Hf52Si15V33 | Ribbon | 0.2 | None | None
Hf53Si15V32 | Ribbon | 0.2 | None | None
Hf54Si15V31 | Ribbon | 0.2 | None | None
Hf55Si15V30 | Ribbon | 0.2 | None | None
Hf56Si15V29 | Ribbon | 0.2 | None | None
Hf57Si15V28 | Ribbon | 0.2 | None | None
Hf58Si15V27 | Ribbon | 0.2 | None | None
Hf59Si15V26 | Ribbon | 0.2 | None | None
Hf60Si15V25 | Ribbon | 0.2 | None | None
Hf61Si15V24 | Ribbon | 0.2 | None | None
Hf62Si15V23 | Ribbon | 0.2 | None | None
Hf63Si15V22 | Ribbon | 0.2 | None | None
Hf64Si15V21 | Ribbon | 0.2 | None | None
Hf65Si15V20 | Ribbon | 0.2 | None | None
Hf66Si15V19 | Ribbon | 0.2 | None | None
Hf67Si15V18 | Ribbon | 0.2 | None | None
Hf68Si15V17 | Ribbon | 0.2 | None | None
Hf69Si15V16 | Ribbon | 0.2 | None | None
Hf70Si15V15 | Ribbon | 0.2 | None | None
Hf71Si15V14 | Ribbon | 0.2 | None | None
Hf72Si15V13 | Ribbon | 0.2 | None | None
Hf73Si15V12 | Ribbon | 0.2 | None | None
Hf74Si15V11 | Ribbon | 0.2 | None | None
Hf75Si15V10 | Ribbon | 0.2 | None | None
Hf76Si15V9 | Ribbon | 0.2 | None | None
Hf77Si15V8 | Ribbon | 0.2 | None | None
Hf78Si15V7 | Ribbon | 0.2 | None | None
Hf79Si15V6 | Ribbon | 0.2 | None | None
Hf80Si15V5 | Ribbon | 0.2 | None | None
Hf81Si15V4 | Ribbon | 0.2 | None | None
Hf82Si15V3 | Ribbon | 0.2 | None | None
Hf83Si15V2 | Ribbon | 0.2 | None | None
Hf84Si15V1 | Ribbon | 0.2 | None | None
Hf85Si15V0 | Ribbon | 0.2 | None | None
Hf55Si15V30 | Ribbon | 0.2 | None | None
Hf85Si15V0 | Ribbon | 0.2 | None | None
Hf0Si15Zr85 | Ribbon | 0.2 | None | None
Hf10Si15Zr75 | Ribbon | 0.2 | None | None
Hf20Si15Zr65 | Ribbon | 0.2 | None | None
Hf30Si15Zr55 | Ribbon | 0.2 | None | None
Hf40Si15Zr45 | Ribbon | 0.2 | None | None
Hf55Si15Zr30 | Ribbon | 0.2 | None | None
In6Mg70Zn24 | Ribbon | 0.2 | None | None
Ir1Nb40Ni59 | Ribbon | 0.2 | None | None
Ir1Ni59Ta40 | Ribbon | 0.2 | None | None
Ir40P19Pd41 | Ribbon | 0.2 | None | None
La0Mg80Ni20 | Ribbon | 0.2 | None | None
La0Mg85Ni15 | Ribbon | 0.2 | None | None
La0Mg90Ni10 | Ribbon | 0.2 | None | None
La5Mg75Ni20 | Ribbon | 0.2 | None | None
La5Mg80Ni15 | Ribbon | 0.2 | None | None
La5Mg85Ni10 | Ribbon | 0.2 | None | None
La10Mg50Ni40 | Ribbon | 0.2 | None | None
La10Mg60Ni30 | Ribbon | 0.2 | None | None
La10Mg65Ni25 | Ribbon | 0.2 | None | None
La10Mg70Ni20 | Ribbon | 0.2 | None | None
La10Mg75Ni15 | Ribbon | 0.2 | None | None
La10Mg80Ni10 | Ribbon | 0.2 | None | None
La15Mg50Ni35 | Ribbon | 0.2 | None | None
La15Mg55Ni30 | Ribbon | 0.2 | None | None
La15Mg60Ni25 | Ribbon | 0.2 | None | None
La15Mg65Ni20 | Ribbon | 0.2 | None | None
La15Mg70Ni15 | Ribbon | 0.2 | None | None
La15Mg75Ni10 | Ribbon | 0.2 | None | None
La20Mg40Ni40 | Ribbon | 0.2 | None | None
La20Mg45Ni35 | Ribbon | 0.2 | None | None
La20Mg50Ni30 | Ribbon | 0.2 | None | None
La20Mg55Ni25 | Ribbon | 0.2 | None | None
La20Mg60Ni20 | Ribbon | 0.2 | None | None
La20Mg65Ni15 | Ribbon | 0.2 | None | None
La20Mg70Ni10 | Ribbon | 0.2 | None | None
La25Mg45Ni30 | Ribbon | 0.2 | None | None
La30Mg40Ni30 | Ribbon | 0.2 | None | None
La0Mg80Ni20 | Ribbon | 0.2 | None | None
La0Mg85Ni15 | Ribbon | 0.2 | None | None
La0Mg90Ni10 | Ribbon | 0.2 | None | None
La5Mg75Ni20 | Ribbon | 0.2 | None | None
La5Mg80Ni15 | Ribbon | 0.2 | None | None
La5Mg85Ni10 | Ribbon | 0.2 | None | None
La10Mg50Ni40 | Ribbon | 0.2 | None | None
La10Mg60Ni30 | Ribbon | 0.2 | None | None
La10Mg65Ni25 | Ribbon | 0.2 | None | None
La10Mg70Ni20 | Ribbon | 0.2 | None | None
La10Mg75Ni15 | Ribbon | 0.2 | None | None
La10Mg80Ni10 | Ribbon | 0.2 | None | None
La15Mg50Ni35 | Ribbon | 0.2 | None | None
La15Mg55Ni30 | Ribbon | 0.2 | None | None
La15Mg60Ni25 | Ribbon | 0.2 | None | None
La15Mg65Ni20 | Ribbon | 0.2 | None | None
La15Mg70Ni15 | Ribbon | 0.2 | None | None
La15Mg75Ni10 | Ribbon | 0.2 | None | None
La20Mg35Ni45 | Ribbon | 0.2 | None | None
La20Mg40Ni40 | Ribbon | 0.2 | None | None
La20Mg45Ni35 | Ribbon | 0.2 | None | None
La20Mg50Ni30 | Ribbon | 0.2 | None | None
La20Mg55Ni25 | Ribbon | 0.2 | None | None
La20Mg60Ni20 | Ribbon | 0.2 | None | None
La20Mg65Ni15 | Ribbon | 0.2 | None | None
La25Mg45Ni30 | Ribbon | 0.2 | None | None
La25Mg50Ni25 | Ribbon | 0.2 | None | None
La30Mg30Ni40 | Ribbon | 0.2 | None | None
La30Mg40Ni30 | Ribbon | 0.2 | None | None
La30Mg45Ni25 | Ribbon | 0.2 | None | None
La30Mg50Ni20 | Ribbon | 0.2 | None | None
La5Mg90Ni5 | None | 0 | None | None
La30Mg60Ni10 | None | 0 | None | None
La40Mg10Ni50 | None | 0 | None | None
La40Mg40Ni20 | None | 0 | None | None
La50Mg20Ni30 | None | 0 | None | None
La0Mg70Ni30 | None | 0 | None | None
La10Mg85Ni5 | None | 0 | None | None
La15Mg80Ni5 | None | 0 | None | None
La20Mg70Ni10 | None | 0 | None | None
La50Mg0Ni50 | None | 0 | None | None
La9Mg85Ni6 | Ribbon | 0.2 | None | None
La10Mg50Ni40 | Ribbon | 0.2 | None | None
La12Mg80Ni8 | Ribbon | 0.2 | None | None
La15Mg50Ni35 | Ribbon | 0.2 | None | None
La18Mg70Ni12 | Ribbon | 0.2 | None | None
La20Mg50Ni30 | Ribbon | 0.2 | None | None
La24Mg60Ni16 | Ribbon | 0.2 | None | None
La25Mg50Ni25 | Ribbon | 0.2 | None | None
La30Mg50Ni20 | Ribbon | 0.2 | None | None
La30Mg50Ni20 | Ribbon | 0.2 | None | None
La35Mg50Ni15 | Ribbon | 0.2 | None | None
La36Mg40Ni24 | Ribbon | 0.2 | None | None
La40Mg50Ni10 | Ribbon | 0.2 | None | None
La48Mg20Ni32 | Ribbon | 0.2 | None | None
La60Mg0Ni40 | Ribbon | 0.2 | None | None
La0Mg60Zn40 | Ribbon | 0.2 | None | None
La0Mg65Zn35 | Ribbon | 0.2 | None | None
La0Mg70Zn30 | Ribbon | 0.2 | None | None
La0Mg75Zn25 | Ribbon | 0.2 | None | None
La3Mg72Zn25 | Ribbon | 0.2 | None | None
La3Mg75Zn22 | Ribbon | 0.2 | None | None
La4Mg74Zn22 | Ribbon | 0.2 | None | None
La4Mg76Zn20 | Ribbon | 0.2 | None | None
La5Mg70Zn25 | Ribbon | 0.2 | None | None
La5Mg75Zn20 | Ribbon | 0.2 | None | None
La7Mg71Zn22 | Ribbon | 0.2 | None | None
La8Mg67Zn25 | Ribbon | 0.2 | None | None
La8Mg72Zn20 | Ribbon | 0.2 | None | None
La10Mg65Zn25 | Ribbon | 0.2 | None | None
La10Mg70Zn20 | Ribbon | 0.2 | None | None
Mg84Mn6Y10 | Ribbon | 0.2 | None | None
Mg85Mn0Y15 | Ribbon | 0.2 | None | None
Mg86Mn2Y12 | Ribbon | 0.2 | None | None
Mg86Mn4Y10 | Ribbon | 0.2 | None | None
Mg86.5Mn6Y7.5 | Ribbon | 0.2 | None | None
Mg87Mn8Y5 | Ribbon | 0.2 | None | None
Mg88Mn2Y10 | Ribbon | 0.2 | None | None
Mg88.5Mn4Y7.5 | Ribbon | 0.2 | None | None
Mg89Mn6Y5 | Ribbon | 0.2 | None | None
Mg91Mn4Y5 | Ribbon | 0.2 | None | None
Mg91.5Mn6Y2.5 | Ribbon | 0.2 | None | None
Mg82Mn8Y10 | None | 0 | None | None
Mg83Mn2Y15 | None | 0 | None | None
Mg84.5Mn8Y7.5 | None | 0 | None | None
Mg87.5Mn10Y2.5 | None | 0 | None | None
Mg89.5Mn8Y2.5 | None | 0 | None | None
Mg90.5Mn2Y7.5 | None | 0 | None | None
Mg93Mn2Y5 | None | 0 | None | None
Mg95Mn5Y0 | None | 0 | None | None
Mg77.5Mn10Y12.5 | None | 0 | None | None
Mg80Mn15Y5 | None | 0 | None | None
Mg81Mn4Y15 | None | 0 | None | None
Mg82.5Mn10Y7.5 | None | 0 | None | None
Mg85Mn15Y0 | None | 0 | None | None
Mg90Mn0Y10 | None | 0 | None | None
Mg90Mn10Y0 | None | 0 | None | None
Mg92.5Mn7.5Y0 | None | 0 | None | None
Mg93.5Mn4Y2.5 | None | 0 | None | None
Mg95.5Mn2Y2.5 | None | 0 | None | None
Mg0Nd60Ni40 | Ribbon | 0.2 | None | None
Mg0Nd70Ni30 | Ribbon | 0.2 | None | None
Mg10Nd40Ni50 | Ribbon | 0.2 | None | None
Mg10Nd50Ni40 | Ribbon | 0.2 | None | None
Mg10Nd60Ni30 | Ribbon | 0.2 | None | None
Mg20Nd30Ni50 | Ribbon | 0.2 | None | None
Mg20Nd40Ni40 | Ribbon | 0.2 | None | None
Mg20Nd50Ni30 | Ribbon | 0.2 | None | None
Mg20Nd60Ni20 | Ribbon | 0.2 | None | None
Mg30Nd40Ni30 | Ribbon | 0.2 | None | None
Mg30Nd50Ni20 | Ribbon | 0.2 | None | None
Mg35Nd25Ni40 | Ribbon | 0.2 | None | None
Mg40Nd20Ni40 | Ribbon | 0.2 | None | None
Mg40Nd25Ni35 | Ribbon | 0.2 | None | None
Mg40Nd30Ni30 | Ribbon | 0.2 | None | None
Mg40Nd35Ni25 | Ribbon | 0.2 | None | None
Mg45Nd15Ni40 | Ribbon | 0.2 | None | None
Mg45Nd20Ni35 | Ribbon | 0.2 | None | None
Mg45Nd25Ni30 | Ribbon | 0.2 | None | None
Mg45Nd30Ni25 | Ribbon | 0.2 | None | None
Mg45Nd35Ni20 | Ribbon | 0.2 | None | None
Mg50Nd15Ni35 | Ribbon | 0.2 | None | None
Mg50Nd20Ni30 | Ribbon | 0.2 | None | None
Mg50Nd25Ni25 | Ribbon | 0.2 | None | None
Mg50Nd30Ni20 | Ribbon | 0.2 | None | None
Mg50Nd35Ni15 | Ribbon | 0.2 | None | None
Mg55Nd10Ni35 | Ribbon | 0.2 | None | None
Mg55Nd15Ni30 | Ribbon | 0.2 | None | None
Mg55Nd20Ni25 | Ribbon | 0.2 | None | None
Mg55Nd25Ni20 | Ribbon | 0.2 | None | None
Mg55Nd30Ni15 | Ribbon | 0.2 | None | None
Mg55Nd35Ni10 | Ribbon | 0.2 | None | None
Mg60Nd10Ni30 | Ribbon | 0.2 | None | None
Mg60Nd15Ni25 | Ribbon | 0.2 | None | None
Mg60Nd20Ni20 | Ribbon | 0.2 | None | None
Mg60Nd25Ni15 | Ribbon | 0.2 | None | None
Mg60Nd30Ni10 | Ribbon | 0.2 | None | None
Mg65Nd5Ni30 | Ribbon | 0.2 | None | None
Mg65Nd10Ni25 | Ribbon | 0.2 | None | None
Mg65Nd15Ni20 | Ribbon | 0.2 | None | None
Mg65Nd20Ni15 | Ribbon | 0.2 | None | None
Mg65Nd25Ni10 | Ribbon | 0.2 | None | None
Mg70Nd10Ni20 | Ribbon | 0.2 | None | None
Mg70Nd15Ni15 | Ribbon | 0.2 | None | None
Mg70Nd20Ni10 | Ribbon | 0.2 | None | None
Mg75Nd5Ni20 | Ribbon | 0.2 | None | None
Mg75Nd10Ni15 | Ribbon | 0.2 | None | None
Mg75Nd15Ni10 | Ribbon | 0.2 | None | None
Mg75Nd20Ni5 | Ribbon | 0.2 | None | None
Mg80Nd0Ni20 | Ribbon | 0.2 | None | None
Mg80Nd10Ni10 | Ribbon | 0.2 | None | None
Mg83Nd5Ni12 | Ribbon | 0.2 | None | None
Mg85Nd5Ni10 | Ribbon | 0.2 | None | None
Mg85Nd10Ni5 | Ribbon | 0.2 | None | None
Mg88Nd5Ni7 | Ribbon | 0.2 | None | None
Mg90Nd7.5Ni2.5 | Ribbon | 0.2 | None | None
Mg0Nd30Ni70 | None | 0 | None | None
Mg10Nd30Ni60 | None | 0 | None | None
Mg50Nd10Ni40 | None | 0 | None | None
Mg50Nd40Ni10 | None | 0 | None | None
Mg80Nd15Ni5 | None | 0 | None | None
Mg90Nd0Ni10 | None | 0 | None | None
Mg90Nd5Ni5 | None | 0 | None | None
Mg92.5Nd7.5Ni0 | None | 0 | None | None
Mg0Nd40Ni60 | None | 0 | None | None
Mg0Nd50Ni50 | None | 0 | None | None
Mg0Nd80Ni20 | None | 0 | None | None
Mg10Nd70Ni20 | None | 0 | None | None
Mg20Nd70Ni10 | None | 0 | None | None
Mg30Nd20Ni50 | None | 0 | None | None
Mg30Nd60Ni10 | None | 0 | None | None
Mg40Nd50Ni10 | None | 0 | None | None
Mg70Nd0Ni30 | None | 0 | None | None
Mg85Nd15Ni0 | None | 0 | None | None
Mg90Nd10Ni0 | None | 0 | None | None
Mg95Nd5Ni0 | None | 0 | None | None
Mg97.5Nd2.5Ni0 | None | 0 | None | None
Mg30Ni40Y30 | Ribbon | 0.2 | None | None
Mg40Ni30Y30 | Ribbon | 0.2 | None | None
Mg50Ni20Y30 | Ribbon | 0.2 | None | None
Mg50Ni30Y20 | Ribbon | 0.2 | None | None
Mg60Ni20Y20 | Ribbon | 0.2 | None | None
Mg60Ni25Y15 | Ribbon | 0.2 | None | None
Mg60Ni30Y10 | Ribbon | 0.2 | None | None
Mg65Ni15Y20 | Ribbon | 0.2 | None | None
Mg65Ni20Y15 | Ribbon | 0.2 | None | None
Mg65Ni25Y10 | Ribbon | 0.2 | None | None
Mg65Ni30Y5 | Ribbon | 0.2 | None | None
Mg70Ni15Y15 | Ribbon | 0.2 | None | None
Mg70Ni20Y10 | Ribbon | 0.2 | None | None
Mg75Ni10Y15 | Ribbon | 0.2 | None | None
Mg75Ni15Y10 | Ribbon | 0.2 | None | None
Mg75Ni20Y5 | Ribbon | 0.2 | None | None
Mg80Ni10Y10 | Ribbon | 0.2 | None | None
Mg80Ni15Y5 | Ribbon | 0.2 | None | None
Mg80Ni20Y0 | Ribbon | 0.2 | None | None
Mg85Ni10Y5 | Ribbon | 0.2 | None | None
Mg20Ni40Y40 | Ribbon | 0.2 | None | None
Mg30Ni40Y30 | Ribbon | 0.2 | None | None
Mg40Ni30Y30 | Ribbon | 0.2 | None | None
Mg50Ni20Y30 | Ribbon | 0.2 | None | None
Mg50Ni30Y20 | Ribbon | 0.2 | None | None
Mg60Ni20Y20 | Ribbon | 0.2 | None | None
Mg60Ni25Y15 | Ribbon | 0.2 | None | None
Mg60Ni30Y10 | Ribbon | 0.2 | None | None
Mg65Ni15Y20 | Ribbon | 0.2 | None | None
Mg65Ni20Y15 | Ribbon | 0.2 | None | None
Mg65Ni25Y10 | Ribbon | 0.2 | None | None
Mg65Ni30Y5 | Ribbon | 0.2 | None | None
Mg70Ni15Y15 | Ribbon | 0.2 | None | None
Mg70Ni20Y10 | Ribbon | 0.2 | None | None
Mg75Ni10Y15 | Ribbon | 0.2 | None | None
Mg75Ni15Y10 | Ribbon | 0.2 | None | None
Mg75Ni20Y5 | Ribbon | 0.2 | None | None
Mg80Ni10Y10 | Ribbon | 0.2 | None | None
Mg80Ni15Y5 | Ribbon | 0.2 | None | None
Mg85Ni5Y10 | Ribbon | 0.2 | None | None
Mg85Ni10Y5 | Ribbon | 0.2 | None | None
Mg50Ni40Y10 | None | 0 | None | None
Mg70Ni10Y20 | None | 0 | None | None
Mg80Ni5Y15 | None | 0 | None | None
Mg40Ni40Y20 | None | 0 | None | None
Mg90Ni5Y5 | None | 0 | None | None
Mg70Sn6Zn24 | Ribbon | 0.2 | None | None
Mn0Ni33Zr67 | Ribbon | 0.2 | None | None
Mn33Ni0.05Zr66.95 | Ribbon | 0.2 | None | None
Mn33Ni0.1Zr66.9 | Ribbon | 0.2 | None | None
Mn33Ni0.15Zr66.85 | Ribbon | 0.2 | None | None
Mn33Ni0.2Zr66.8 | Ribbon | 0.2 | None | None
Mn15Ni28.05Zr56.95 | Ribbon | 0.2 | None | None
Mn5Ni31.35Zr63.65 | Ribbon | 0.2 | None | None
Mn10Ni29.7Zr60.3 | Ribbon | 0.2 | None | None
Mn15Ni28.05Zr56.95 | Ribbon | 0.2 | None | None
Mn20Ni26.4Zr53.6 | Ribbon | 0.2 | None | None
Mn25Ni24.75Zr50.25 | Ribbon | 0.2 | None | None
Mn30Ni23.1Zr46.9 | Ribbon | 0.2 | None | None
Mn74P3Si23 | Ribbon | 0.2 | None | None
Mn74P13Si13 | Ribbon | 0.2 | None | None
Mn0Pd80Si20 | Ribbon | 0.2 | None | None
Mn1Pd79Si20 | Ribbon | 0.2 | None | None
Mn2Pd78Si20 | Ribbon | 0.2 | None | None
Mn3Pd77Si20 | Ribbon | 0.2 | None | None
Mn4Pd76Si20 | Ribbon | 0.2 | None | None
Mn5Pd75Si20 | Ribbon | 0.2 | None | None
Mn6Pd74Si20 | Ribbon | 0.2 | None | None
Mn7Pd73Si20 | Ribbon | 0.2 | None | None
Mo0Nb80Si20 | Ribbon | 0.2 | None | None
Mo5Nb75Si20 | Ribbon | 0.2 | None | None
Mo10Nb70Si20 | Ribbon | 0.2 | None | None
Mo15Nb65Si20 | Ribbon | 0.2 | None | None
Mo20Nb60Si20 | Ribbon | 0.2 | None | None
Mo25Nb55Si20 | Ribbon | 0.2 | None | None
Mo30Nb50Si20 | Ribbon | 0.2 | None | None
Mo35Nb45Si20 | None | 0 | None | None
Mo9Ni72P19 | Ribbon | 0.2 | None | None
Mo13Ni68P19 | Ribbon | 0.2 | None | None
Mo5Ni75P20 | Ribbon | 0.2 | None | None
Mo7Ni73P20 | Ribbon | 0.2 | None | None
Mo9Ni72P19 | Ribbon | 0.2 | None | None
Mo12Ni69P19 | Ribbon | 0.2 | None | None
Mo48P20Rh32 | Ribbon | 0.2 | None | None
Mo16P20Ru64 | Ribbon | 0.2 | None | None
Mo32P20Ru48 | Ribbon | 0.2 | None | None
Mo48P20Ru32 | Ribbon | 0.2 | None | None
Mo64P20Ru16 | Ribbon | 0.2 | None | None
Mo0Si15Zr85 | Ribbon | 0.2 | None | None
Mo5Si15Zr80 | Ribbon | 0.2 | None | None
Mo10Si15Zr75 | Ribbon | 0.2 | None | None
Mo15Si15Zr70 | Ribbon | 0.2 | None | None
Mo20Si15Zr65 | Ribbon | 0.2 | None | None
Nb40Ni59Pd1 | Ribbon | 0.2 | None | None
Nb40Ni57Pt3 | Ribbon | 0.2 | None | None
Nb40Ni59Pt1 | Ribbon | 0.2 | None | None
Nb0Ni60Ta40 | Ribbon | 0.2 | None | None
Nb0Ni65Ta35 | Ribbon | 0.2 | None | None
Nb0Ni70Ta30 | Ribbon | 0.2 | None | None
Nb0Ni80Ta20 | Ribbon | 0.2 | None | None
Nb0Ni90Ta10 | Ribbon | 0.2 | None | None
Nb10Ni60Ta30 | Ribbon | 0.2 | None | None
Nb15Ni60Ta25 | Ribbon | 0.2 | None | None
Nb20Ni60Ta20 | Ribbon | 0.2 | None | None
Nb25Ni60Ta15 | Ribbon | 0.2 | None | None
Nb30Ni60Ta10 | Ribbon | 0.2 | None | None
Nb35Ni60Ta5 | Ribbon | 0.2 | None | None
Nb40Ni60Ta0 | Ribbon | 0.2 | None | None
Nb40Ni60Ta0 | Ribbon | 0.2 | None | None
Nb50Ni50Ta0 | Ribbon | 0.2 | None | None
Nb60Ni40Ta0 | Ribbon | 0.2 | None | None
Nb0Ni50Ta50 | Ribbon | 0.2 | None | None
Nb0Ni60Ta40 | Ribbon | 0.2 | None | None
Nb0Ni70Ta30 | Ribbon | 0.2 | None | None
Nb40Ni60Ta0 | Ribbon | 0.2 | None | None
Nb50Ni50Ta0 | Ribbon | 0.2 | None | None
Nb60Ni40Ta0 | Ribbon | 0.2 | None | None
Nb70Si20Ta10 | Ribbon | 0.2 | None | None
Nb75Si20Ta5 | Ribbon | 0.2 | None | None
Nb80Si20Ta0 | Ribbon | 0.2 | None | None
Nb65Si20Ta15 | None | 0 | None | None
Nb0Si15Ti85 | Ribbon | 0.2 | None | None
Nb0Si20Ti80 | Ribbon | 0.2 | None | None
Nb5Si15Ti80 | Ribbon | 0.2 | None | None
Nb10Si15Ti75 | Ribbon | 0.2 | None | None
Nb15Si15Ti70 | Ribbon | 0.2 | None | None
Nb15Si17.5Ti67.5 | Ribbon | 0.2 | None | None
Nb25Si15Ti60 | Ribbon | 0.2 | None | None
Nb25Si17.5Ti57.5 | Ribbon | 0.2 | None | None
Nb30Si15Ti55 | Ribbon | 0.2 | None | None
Nb30Si17.5Ti52.5 | Ribbon | 0.2 | None | None
Nb35Si15Ti50 | Ribbon | 0.2 | None | None
Nb30Si12Ti58 | None | 0 | None | None
Nb0Si5Ti95 | None | 0 | None | None
Nb0Si10Ti90 | None | 0 | None | None
Nb0Si25Ti75 | None | 0 | None | None
Nb10Si10Ti80 | None | 0 | None | None
Nb20Si10Ti70 | None | 0 | None | None
Nb30Si10Ti60 | None | 0 | None | None
Nb30Si20Ti50 | None | 0 | None | None
Nb45Si15Ti40 | None | 0 | None | None
Nb50Si15Ti35 | None | 0 | None | None
Nb0Si13Ti87 | Ribbon | 0.2 | None | None
Nb5Si15Ti80 | Ribbon | 0.2 | None | None
Nb10Si15Ti75 | Ribbon | 0.2 | None | None
Nb15Si15Ti70 | Ribbon | 0.2 | None | None
Nb20Si15Ti65 | Ribbon | 0.2 | None | None
Nb25Si15Ti60 | Ribbon | 0.2 | None | None
Nb30Si14Ti56 | Ribbon | 0.2 | None | None
Nb30Si14Ti56 | Ribbon | 0.2 | None | None
Nb30Si15Ti55 | Ribbon | 0.2 | None | None
Nb30Si15Ti55 | Ribbon | 0.2 | None | None
Nb30Si16Ti54 | Ribbon | 0.2 | None | None
Nb30Si18Ti52 | Ribbon | 0.2 | None | None
Nb35Si15Ti50 | Ribbon | 0.2 | None | None
Nb40Si15Ti45 | Ribbon | 0.2 | None | None
Nb45Si15Ti40 | Ribbon | 0.2 | None | None
Nb50Si15Ti35 | Ribbon | 0.2 | None | None
Nb52Si18Ti30 | Ribbon | 0.2 | None | None
Nb54Si16Ti30 | Ribbon | 0.2 | None | None
Nb55Si15Ti30 | Ribbon | 0.2 | None | None
Nb56Si14Ti30 | Ribbon | 0.2 | None | None
Nb60Si15Ti25 | Ribbon | 0.2 | None | None
Nb65Si15Ti20 | Ribbon | 0.2 | None | None
Nb68Si17Ti15 | Ribbon | 0.2 | None | None
Nb70Si15Ti15 | Ribbon | 0.2 | None | None
Nb75Si15Ti10 | Ribbon | 0.2 | None | None
Nb80Si15Ti5 | Ribbon | 0.2 | None | None
Nb80Si20Ti0 | Ribbon | 0.2 | None | None
Nb85Si15Ti0 | Ribbon | 0.2 | None | None
Nb30Si13Ti57 | None | 0 | None | None
Nb0Si5Ti95 | None | 0 | None | None
Nb0Si10Ti90 | None | 0 | None | None
Nb0Si25Ti75 | None | 0 | None | None
Nb10Si10Ti80 | None | 0 | None | None
Nb20Si10Ti70 | None | 0 | None | None
Nb30Si10Ti60 | None | 0 | None | None
Nb30Si20Ti50 | None | 0 | None | None
Nb47Si13Ti40 | None | 0 | None | None
Nb47Si25Ti28 | None | 0 | None | None
Nb50Si13Ti37 | None | 0 | None | None
Nb50Si25Ti25 | None | 0 | None | None
Nb0Si13Ti87 | Ribbon | 0.2 | None | None
Nb0Si15Ti85 | Ribbon | 0.2 | None | None
Nb0Si22Ti78 | Ribbon | 0.2 | None | None
Nb15Si15Ti70 | Ribbon | 0.2 | None | None
Nb30Si15Ti55 | Ribbon | 0.2 | None | None
Nb35Si15Ti50 | Ribbon | 0.2 | None | None
Nb40Si15Ti45 | Ribbon | 0.2 | None | None
Nb0Si15Ti85 | Ribbon | 0.2 | None | None
Nb5Si15Ti80 | Ribbon | 0.2 | None | None
Nb10Si15Ti75 | Ribbon | 0.2 | None | None
Nb30Si15Ti55 | Ribbon | 0.2 | None | None
Nb60Si20V20 | Ribbon | 0.2 | None | None
Nb65Si20V15 | Ribbon | 0.2 | None | None
Nb70Si20V10 | Ribbon | 0.2 | None | None
Nb75Si20V5 | Ribbon | 0.2 | None | None
Nb80Si20V0 | Ribbon | 0.2 | None | None
Nb55Si20V25 | None | 0 | None | None
Nb70Si20W10 | Ribbon | 0.2 | None | None
Nb75Si20W5 | Ribbon | 0.2 | None | None
Nb80Si20W0 | Ribbon | 0.2 | None | None
Nb65Si20W15 | None | 0 | None | None
Nb55Si20Zr25 | Ribbon | 0.2 | None | None
Nb55Si20Zr25 | Ribbon | 0.2 | None | None
Nb60Si20Zr20 | Ribbon | 0.2 | None | None
Nb65Si20Zr15 | Ribbon | 0.2 | None | None
Nb65Si20Zr15 | Ribbon | 0.2 | None | None
Nb70Si20Zr10 | Ribbon | 0.2 | None | None
Nb70Si20Zr10 | Ribbon | 0.2 | None | None
Nb75Si20Zr5 | Ribbon | 0.2 | None | None
Nb75Si20Zr5 | Ribbon | 0.2 | None | None
Nb79Si20Zr1 | Ribbon | 0.2 | None | None
Nb80Si20Zr0 | Ribbon | 0.2 | None | None
Nb50Si20Zr30 | None | 0 | None | None
Nb0Si13Zr87 | Ribbon | 0.2 | None | None
Nb0Si15Zr85 | Ribbon | 0.2 | None | None
Nb0Si17Zr83 | Ribbon | 0.2 | None | None
Nb10Si15Zr75 | Ribbon | 0.2 | None | None
Nb20Si15Zr65 | Ribbon | 0.2 | None | None
Nb30Si13Zr57 | Ribbon | 0.2 | None | None
Nb30Si15Zr55 | Ribbon | 0.2 | None | None
Nb30Si17Zr53 | Ribbon | 0.2 | None | None
Nb40Si9Zr51 | Ribbon | 0.2 | None | None
Nb40Si11Zr49 | Ribbon | 0.2 | None | None
Nb40Si13Zr47 | Ribbon | 0.2 | None | None
Nb40Si15Zr45 | Ribbon | 0.2 | None | None
Nb40Si15Zr45 | Ribbon | 0.2 | None | None
Nb40Si17Zr43 | Ribbon | 0.2 | None | None
Nb50Si15Zr35 | Ribbon | 0.2 | None | None
Nb60Si15Zr25 | Ribbon | 0.2 | None | None
Nb70Si15Zr15 | Ribbon | 0.2 | None | None
Nb30Si9Zr61 | None | 0 | None | None
Nb30Si11Zr59 | None | 0 | None | None
Nb40Si7Zr53 | None | 0 | None | None
Nb30Si5Zr65 | None | 0 | None | None
Nb30Si7Zr63 | None | 0 | None | None
Nb40Si5Zr55 | None | 0 | None | None
Nb0Si15Zr85 | Ribbon | 0.2 | None | None
Nb10Si15Zr75 | Ribbon | 0.2 | None | None
Nb20Si15Zr65 | Ribbon | 0.2 | None | None
Nb30Si15Zr55 | Ribbon | 0.2 | None | None
Nb40Si15Zr45 | Ribbon | 0.2 | None | None
Nb50Si15Zr35 | Ribbon | 0.2 | None | None
Nb60Si15Zr25 | Ribbon | 0.2 | None | None
Nb70Si15Zr15 | Ribbon | 0.2 | None | None
Ni55P10Pd35 | Ribbon | 0.2 | None | None
Ni63P20Pd17 | Ribbon | 0.2 | None | None
Ni40P20Pd40 | Ribbon | 0.2 | None | None
Ni80P20Pd0 | Ribbon | 0.2 | None | None
Ni40P20Pd40 | Ribbon | 0.2 | None | None
Ni41P18Pd41 | Ribbon | 0.2 | None | None
Ni41P18Pd41 | Ribbon | 0.2 | None | None
Ni41P18Pd41 | Ribbon | 0.2 | None | None
Ni32P20Pd48 | Ribbon | 0.2 | None | None
Ni36.5P27Pd36.5 | Ribbon | 0.2 | None | None
Ni37.5P25Pd37.5 | Ribbon | 0.2 | None | None
Ni40P20Pd40 | Ribbon | 0.2 | None | None
Ni64P20Pd16 | Ribbon | 0.2 | None | None
Ni0P19Pd81 | Ribbon | 0.2 | None | None
Ni5P19Pd76 | Ribbon | 0.2 | None | None
Ni10P19Pd71 | Ribbon | 0.2 | None | None
Ni20P19Pd61 | Ribbon | 0.2 | None | None
Ni34P18Pd48 | Ribbon | 0.2 | None | None
Ni20P0Pd80 | Ribbon | 0.2 | None | None
Ni40P20Pd40 | Ribbon | 0.2 | None | None
Ni42.5P15Pd42.5 | Ribbon | 0.2 | None | None
Ni45P10Pd45 | Ribbon | 0.2 | None | None
Ni50P0Pd50 | Ribbon | 0.2 | None | None
Ni37P26Pd37 | Ribbon | 0.2 | None | None
Ni38.5P23Pd38.5 | Ribbon | 0.2 | None | None
Ni40P20Pd40 | Ribbon | 0.2 | None | None
Ni41.5P17Pd41.5 | Ribbon | 0.2 | None | None
Ni43P14Pd43 | Ribbon | 0.2 | None | None
Ni40P20Pd40 | Ribbon | 0.2 | None | None
Ni8P20Pd72 | Ribbon | 0.2 | None | None
Ni24P20Pd56 | Ribbon | 0.2 | None | None
Ni40P20Pd40 | Ribbon | 0.2 | None | None
Ni56P20Pd24 | Ribbon | 0.2 | None | None
Ni72P20Pd8 | Ribbon | 0.2 | None | None
Ni40P20Pd40 | Ribbon | 0.2 | None | None
Ni60P20Pd20 | Ribbon | 0.2 | None | None
Ni40P20Pd40 | Ribbon | 0.2 | None | None
Ni15P25Pt60 | Ribbon | 0.2 | None | None
Ni16P20Pt64 | Ribbon | 0.2 | None | None
Ni22.5P25Pt52.5 | Ribbon | 0.2 | None | None
Ni24P20Pt56 | Ribbon | 0.2 | None | None
Ni30P25Pt45 | Ribbon | 0.2 | None | None
Ni37.5P25Pt37.5 | Ribbon | 0.2 | None | None
Ni40P20Pt40 | Ribbon | 0.2 | None | None
Ni45P25Pt30 | Ribbon | 0.2 | None | None
Ni48P20Pt32 | Ribbon | 0.2 | None | None
Ni52.5P25Pt22.5 | Ribbon | 0.2 | None | None
Ni56P20Pt24 | Ribbon | 0.2 | None | None
Ni64P20Pt16 | Ribbon | 0.2 | None | None
Ni32P20Pt48 | None | 0 | None | None
Ni60P25Pt15 | None | 0 | None | None
Ni72P20Pt8 | None | 0 | None | None
Ni60P0Ta40 | Ribbon | 0.2 | None | None
Ni62P18Ta20 | Ribbon | 0.2 | None | None
Ni65P0Ta35 | Ribbon | 0.2 | None | None
Ni65P5Ta30 | Ribbon | 0.2 | None | None
Ni70P0Ta30 | Ribbon | 0.2 | None | None
Ni72P18Ta10 | Ribbon | 0.2 | None | None
Ni75P5Ta20 | Ribbon | 0.2 | None | None
Ni80P0Ta20 | Ribbon | 0.2 | None | None
Ni85P5Ta10 | Ribbon | 0.2 | None | None
Ni90P0Ta10 | Ribbon | 0.2 | None | None
Ni20P20Ti60 | Ribbon | 0.2 | None | None
Ni65P20Ti15 | Ribbon | 0.2 | None | None
Ni67P20Ti13 | Ribbon | 0.2 | None | None
Ni70P20Ti10 | Ribbon | 0.2 | None | None
Ni75P20Ti5 | Ribbon | 0.2 | None | None
Ni76P20Ti4 | Ribbon | 0.2 | None | None
Ni77P20Ti3 | Ribbon | 0.2 | None | None
Ni80P20Ti0 | Ribbon | 0.2 | None | None
Ni75P18W7 | Ribbon | 0.2 | None | None
Ni77P18W5 | Ribbon | 0.2 | None | None
Ni80P18W2 | Ribbon | 0.2 | None | None
Ni49P2Zr49 | Ribbon | 0.2 | None | None
Ni24P1Zr75 | Ribbon | 0.2 | None | None
Ni24P2Zr74 | Ribbon | 0.2 | None | None
Ni24P4Zr72 | Ribbon | 0.2 | None | None
Ni24P6Zr70 | Ribbon | 0.2 | None | None
Ni24P8Zr68 | Ribbon | 0.2 | None | None
Ni1.7Pd81.8Si16.5 | Ribbon | 0.2 | None | None
Ni4.2Pd79.3Si16.5 | Ribbon | 0.2 | None | None
Ni6.7Pd76.8Si16.5 | Ribbon | 0.2 | None | None
Ni10Pd73.5Si16.5 | Ribbon | 0.2 | None | None
Ni12.5Pd71Si16.5 | Ribbon | 0.2 | None | None
Ni15Pd68.5Si16.5 | Ribbon | 0.2 | None | None
Ni20.9Pd62.6Si16.5 | Ribbon | 0.2 | None | None
Ni26.7Pd56.8Si16.5 | Ribbon | 0.2 | None | None
Ni29.2Pd54.3Si16.5 | Ribbon | 0.2 | None | None
Ni35Pd48.5Si16.5 | Ribbon | 0.2 | None | None
Ni40Pd43.5Si16.5 | Ribbon | 0.2 | None | None
Ni43.4Pd40.1Si16.5 | Ribbon | 0.2 | None | None
Ni50.1Pd33.4Si16.5 | Ribbon | 0.2 | None | None
Ni58.5Pd25Si16.5 | None | 0 | None | None
Ni20Pd60Si20 | Ribbon | 0.2 | None | None
Ni11.7Pd71.8Si16.5 | Ribbon | 0.2 | None | None
Ni19.2Pd64.3Si16.5 | Ribbon | 0.2 | None | None
Ni8.2Pd73.8Si18 | Ribbon | 0.2 | None | None
Ni16.4Pd65.6Si18 | Ribbon | 0.2 | None | None
Ni32.8Pd49.2Si18 | Ribbon | 0.2 | None | None
Ni49.2Pd32.8Si18 | Ribbon | 0.2 | None | None
Ni16.4Pd65.6Si18 | Ribbon | 0.2 | None | None
Ni32.8Pd49.2Si18 | Ribbon | 0.2 | None | None
Ni49.2Pd32.8Si18 | Ribbon | 0.2 | None | None
Ni59Pd1Ta40 | Ribbon | 0.2 | None | None
Ni59Pd1Zr40 | Ribbon | 0.2 | None | None
Ni59Ru1Ta40 | Ribbon | 0.2 | None | None
Ni0Si20Ti80 | Ribbon | 0.2 | None | None
Ni5Si15Ti80 | Ribbon | 0.2 | None | None
Ni10Si10Ti80 | Ribbon | 0.2 | None | None
Ni10Si15Ti75 | Ribbon | 0.2 | None | None
Ni15Si10Ti75 | Ribbon | 0.2 | None | None
Ni15Si15Ti70 | Ribbon | 0.2 | None | None
Ni16Si20Ti64 | Ribbon | 0.2 | None | None
Ni20Si5Ti75 | Ribbon | 0.2 | None | None
Ni20Si10Ti70 | Ribbon | 0.2 | None | None
Ni20Si15Ti65 | Ribbon | 0.2 | None | None
Ni25Si5Ti70 | Ribbon | 0.2 | None | None
Ni25Si10Ti65 | Ribbon | 0.2 | None | None
Ni25Si15Ti60 | Ribbon | 0.2 | None | None
Ni30Si0Ti70 | Ribbon | 0.2 | None | None
Ni30Si5Ti65 | Ribbon | 0.2 | None | None
Ni30Si10Ti60 | Ribbon | 0.2 | None | None
Ni30Si15Ti55 | Ribbon | 0.2 | None | None
Ni30Si20Ti50 | Ribbon | 0.2 | None | None
Ni32Si20Ti48 | Ribbon | 0.2 | None | None
Ni35Si0Ti65 | Ribbon | 0.2 | None | None
Ni35Si5Ti60 | Ribbon | 0.2 | None | None
Ni35Si10Ti55 | Ribbon | 0.2 | None | None
Ni35Si15Ti50 | Ribbon | 0.2 | None | None
Ni35Si20Ti45 | Ribbon | 0.2 | None | None
Ni40Si0Ti60 | Ribbon | 0.2 | None | None
Ni40Si5Ti55 | Ribbon | 0.2 | None | None
Ni40Si10Ti50 | Ribbon | 0.2 | None | None
Ni40Si15Ti45 | Ribbon | 0.2 | None | None
Ni40Si20Ti40 | Ribbon | 0.2 | None | None
Ni45Si15Ti40 | Ribbon | 0.2 | None | None
Ni48Si20Ti32 | Ribbon | 0.2 | None | None
Ni50Si10Ti40 | Ribbon | 0.2 | None | None
Ni55Si5Ti40 | Ribbon | 0.2 | None | None
Ni64Si20Ti16 | Ribbon | 0.2 | None | None
Ni15Si5Ti80 | None | 0 | None | None
Ni25Si0Ti75 | None | 0 | None | None
Ni45Si5Ti50 | None | 0 | None | None
Ni45Si10Ti45 | None | 0 | None | None
Ni50Si5Ti45 | None | 0 | None | None
Ni60Si0Ti40 | None | 0 | None | None
Ni0Si15Ti85 | None | 0 | None | None
Ni0Si25Ti75 | None | 0 | None | None
Ni5Si10Ti85 | None | 0 | None | None
Ni5Si20Ti75 | None | 0 | None | None
Ni10Si5Ti85 | None | 0 | None | None
Ni10Si20Ti70 | None | 0 | None | None
Ni15Si0Ti85 | None | 0 | None | None
Ni15Si20Ti65 | None | 0 | None | None
Ni20Si0Ti80 | None | 0 | None | None
Ni20Si20Ti60 | None | 0 | None | None
Ni25Si20Ti55 | None | 0 | None | None
Ni30Si30Ti40 | None | 0 | None | None
Ni30Si40Ti30 | None | 0 | None | None
Ni40Si30Ti30 | None | 0 | None | None
Ni45Si0Ti55 | None | 0 | None | None
Ni50Si0Ti50 | None | 0 | None | None
Ni50Si20Ti30 | None | 0 | None | None
Ni50Si30Ti20 | None | 0 | None | None
Ni55Si0Ti45 | None | 0 | None | None
Ni28Si16Ti56 | Ribbon | 0.2 | None | None
Ni30Si0Ti70 | Ribbon | 0.2 | None | None
Ni30Si10Ti60 | Ribbon | 0.2 | None | None
Ni32Si4Ti64 | Ribbon | 0.2 | None | None
Ni33Si0Ti67 | Ribbon | 0.2 | None | None
Ni40Si0Ti60 | Ribbon | 0.2 | None | None
Ni24Si1Zr75 | Ribbon | 0.2 | None | None
Ni24Si2Zr74 | Ribbon | 0.2 | None | None
Ni24Si4Zr72 | Ribbon | 0.2 | None | None
Ni24Si6Zr70 | Ribbon | 0.2 | None | None
Ni24Si8Zr68 | Ribbon | 0.2 | None | None
Ni33Ti67Zr0 | Ribbon | 0.2 | None | None
Ni50Ti0Zr50 | Ribbon | 0.2 | None | None
Ni50Ti30Zr20 | Ribbon | 0.2 | None | None
Ni60Ti40Zr0 | Ribbon | 0.2 | None | None
Ni63Ti0Zr37 | Ribbon | 0.2 | None | None
Ni33Ti0Zr67 | Ribbon | 0.2 | None | None
Ni33Ti0.05Zr66.95 | Ribbon | 0.2 | None | None
Ni33Ti0.1Zr66.9 | Ribbon | 0.2 | None | None
Ni33Ti0.15Zr66.85 | Ribbon | 0.2 | None | None
Ni33Ti0.2Zr66.8 | Ribbon | 0.2 | None | None
Ni28.05Ti15Zr56.95 | Ribbon | 0.2 | None | None
Ni24.75Ti25Zr50.25 | Ribbon | 0.2 | None | None
Ni26.4Ti20Zr53.6 | Ribbon | 0.2 | None | None
Ni28.05Ti15Zr56.95 | Ribbon | 0.2 | None | None
Ni29.7Ti10Zr60.3 | Ribbon | 0.2 | None | None
Ni31.35Ti5Zr63.65 | Ribbon | 0.2 | None | None
Ni30Ti0Zr70 | Ribbon | 0.2 | None | None
Ni35Ti65Zr0 | Ribbon | 0.2 | None | None
Ni50Ti0Zr50 | Ribbon | 0.2 | None | None
Ni60Ti40Zr0 | Ribbon | 0.2 | None | None
Ni70Ti0Zr30 | Ribbon | 0.2 | None | None
Ni20V30Zr50 | Ribbon | 0.2 | None | None
Ni22V20Zr58 | Ribbon | 0.2 | None | None
Ni25V10Zr65 | Ribbon | 0.2 | None | None
Ni28V0Zr72 | Ribbon | 0.2 | None | None
Ni37V25Zr38 | Ribbon | 0.2 | None | None
Ni40V20Zr40 | Ribbon | 0.2 | None | None
Ni45V10Zr45 | Ribbon | 0.2 | None | None
Ni47V30Zr23 | Ribbon | 0.2 | None | None
Ni50V0Zr50 | Ribbon | 0.2 | None | None
Ni54V20Zr26 | Ribbon | 0.2 | None | None
Ni60V10Zr30 | Ribbon | 0.2 | None | None
Ni67V0Zr33 | Ribbon | 0.2 | None | None
Ni46V30Zr24 | Ribbon | 0.2 | None | None
Ni50V25Zr25 | Ribbon | 0.2 | None | None
Ni54V20Zr26 | Ribbon | 0.2 | None | None
Ni60V10Zr30 | Ribbon | 0.2 | None | None
Ni67V0Zr33 | Ribbon | 0.2 | None | None
Ni33V0Zr67 | Ribbon | 0.2 | None | None
Ni33V0.05Zr66.95 | Ribbon | 0.2 | None | None
Ni33V0.1Zr66.9 | Ribbon | 0.2 | None | None
Ni33V0.15Zr66.85 | Ribbon | 0.2 | None | None
Ni33V0.2Zr66.8 | Ribbon | 0.2 | None | None
Ni28.05V15Zr56.95 | Ribbon | 0.2 | None | None
Ni24.75V25Zr50.25 | Ribbon | 0.2 | None | None
Ni26.4V20Zr53.6 | Ribbon | 0.2 | None | None
Ni28.05V15Zr56.95 | Ribbon | 0.2 | None | None
Ni29.7V10Zr60.3 | Ribbon | 0.2 | None | None
Ni31.35V5Zr63.65 | Ribbon | 0.2 | None | None
Ni24V25Zr51 | Ribbon | 0.2 | None | None
Ni29V20Zr51 | Ribbon | 0.2 | None | None
Ni30V10Zr60 | Ribbon | 0.2 | None | None
Ni31V5Zr64 | Ribbon | 0.2 | None | None
Ni45V25Zr30 | Ribbon | 0.2 | None | None
Ni48V20Zr32 | Ribbon | 0.2 | None | None
Ni50.5V25Zr24.5 | Ribbon | 0.2 | None | None
Ni53V20Zr27 | Ribbon | 0.2 | None | None
Ni55V10Zr35 | Ribbon | 0.2 | None | None
Ni60V10Zr30 | Ribbon | 0.2 | None | None
P19Pd61Ti20 | Ribbon | 0.2 | None | None
P19Pd65Ti16 | Ribbon | 0.2 | None | None
P19Pd73Ti8 | Ribbon | 0.2 | None | None
P19Pd79Ti2 | Ribbon | 0.2 | None | None
P19Pd81Ti0 | Ribbon | 0.2 | None | None
Pd79.3Rh4.2Si16.5 | Ribbon | 0.2 | None | None
Pd81.8Rh1.7Si16.5 | Ribbon | 0.2 | None | None
Pd76.8Rh6.7Si16.5 | None | 0 | None | None
Pd58.8Si20.6U20.6 | Ribbon | 0.2 | None | None
Ru0Si15Zr85 | Ribbon | 0.2 | None | None
Ru10Si15Zr75 | Ribbon | 0.2 | None | None
Si6Sn9Zr85 | Ribbon | 0.2 | None | None
Si13Sn0Zr87 | Ribbon | 0.2 | None | None
Si15Sn0Zr85 | Ribbon | 0.2 | None | None
Si17Sn0Zr83 | Ribbon | 0.2 | None | None
Si15Ta0Ti85 | Ribbon | 0.2 | None | None
Si15Ta10Ti75 | Ribbon | 0.2 | None | None
Si15Ta20Ti65 | Ribbon | 0.2 | None | None
Si15Ta30Ti55 | Ribbon | 0.2 | None | None
Si15Ta40Ti45 | Ribbon | 0.2 | None | None
Si15Ta0Zr85 | Ribbon | 0.2 | None | None
Si15Ta10Zr75 | Ribbon | 0.2 | None | None
Si15Ta20Zr65 | Ribbon | 0.2 | None | None
Si15Ta30Zr55 | Ribbon | 0.2 | None | None
Si15Ta40Zr45 | Ribbon | 0.2 | None | None
Si15Ti55V30 | Ribbon | 0.2 | None | None
Si15Ti60V25 | Ribbon | 0.2 | None | None
Si15Ti65V20 | Ribbon | 0.2 | None | None
Si15Ti70V15 | Ribbon | 0.2 | None | None
Si15Ti75V10 | Ribbon | 0.2 | None | None
Si15Ti80V5 | Ribbon | 0.2 | None | None
Si15Ti85V0 | Ribbon | 0.2 | None | None
Si20Ti70V10 | Ribbon | 0.2 | None | None
Si20Ti75V5 | Ribbon | 0.2 | None | None
Si20Ti80V0 | Ribbon | 0.2 | None | None
Si5Ti95V0 | None | 0 | None | None
Si10Ti70V20 | None | 0 | None | None
Si10Ti85V5 | None | 0 | None | None
Si10Ti90V0 | None | 0 | None | None
Si15Ti50V35 | None | 0 | None | None
Si20Ti60V20 | None | 0 | None | None
Si25Ti75V0 | None | 0 | None | None
Si15Ti45V40 | Ribbon | 0.2 | None | None
Si15Ti55V30 | Ribbon | 0.2 | None | None
Si15Ti60V25 | Ribbon | 0.2 | None | None
Si15Ti75V10 | Ribbon | 0.2 | None | None
Si15Ti80V5 | Ribbon | 0.2 | None | None
Si15Ti85V0 | Ribbon | 0.2 | None | None
Si15Ti0Zr85 | Ribbon | 0.2 | None | None
Si15Ti5Zr80 | Ribbon | 0.2 | None | None
Si15Ti10Zr75 | Ribbon | 0.2 | None | None
Si15Ti15Zr70 | Ribbon | 0.2 | None | None
Si15Ti20Zr65 | Ribbon | 0.2 | None | None
Si15Ti25Zr60 | Ribbon | 0.2 | None | None
Si15Ti30Zr55 | Ribbon | 0.2 | None | None
Si15Ti35Zr50 | Ribbon | 0.2 | None | None
Si15Ti40Zr45 | Ribbon | 0.2 | None | None
Si15Ti45Zr40 | Ribbon | 0.2 | None | None
Si15Ti50Zr35 | Ribbon | 0.2 | None | None
Si15Ti55Zr30 | Ribbon | 0.2 | None | None
Si15Ti60Zr25 | Ribbon | 0.2 | None | None
Si15Ti65Zr20 | Ribbon | 0.2 | None | None
Si15Ti70Zr15 | Ribbon | 0.2 | None | None
Si15Ti75Zr10 | Ribbon | 0.2 | None | None
Si15Ti80Zr5 | Ribbon | 0.2 | None | None
Si15Ti85Zr0 | Ribbon | 0.2 | None | None
Si0Ti15Zr85 | Ribbon | 0.2 | None | None
Si0Ti20Zr80 | Ribbon | 0.2 | None | None
Si0Ti22Zr78 | Ribbon | 0.2 | None | None
Si5Ti12Zr83 | Ribbon | 0.2 | None | None
Si5Ti15Zr80 | Ribbon | 0.2 | None | None
Si5Ti20Zr75 | Ribbon | 0.2 | None | None
Si5Ti23Zr72 | Ribbon | 0.2 | None | None
Si10Ti10Zr80 | Ribbon | 0.2 | None | None
Si10Ti15Zr75 | Ribbon | 0.2 | None | None
Si10Ti20Zr70 | Ribbon | 0.2 | None | None
Si10Ti24Zr66 | Ribbon | 0.2 | None | None
Si13Ti0Zr87 | Ribbon | 0.2 | None | None
Si15Ti9Zr76 | Ribbon | 0.2 | None | None
Si15Ti15Zr70 | Ribbon | 0.2 | None | None
Si15Ti20Zr65 | Ribbon | 0.2 | None | None
Si15Ti25Zr60 | Ribbon | 0.2 | None | None
Si20Ti9Zr71 | Ribbon | 0.2 | None | None
Si20Ti15Zr65 | Ribbon | 0.2 | None | None
Si20Ti20Zr60 | Ribbon | 0.2 | None | None
Si20Ti25Zr55 | Ribbon | 0.2 | None | None
Si25Ti8Zr67 | Ribbon | 0.2 | None | None
Si25Ti15Zr60 | Ribbon | 0.2 | None | None
Si25Ti20Zr55 | Ribbon | 0.2 | None | None
Si25Ti25Zr50 | Ribbon | 0.2 | None | None
Si30Ti8Zr62 | Ribbon | 0.2 | None | None
Si30Ti15Zr55 | Ribbon | 0.2 | None | None
Si30Ti20Zr50 | Ribbon | 0.2 | None | None
Si30Ti26Zr44 | Ribbon | 0.2 | None | None
Si35Ti8Zr57 | Ribbon | 0.2 | None | None
Si35Ti15Zr50 | Ribbon | 0.2 | None | None
Si35Ti20Zr45 | Ribbon | 0.2 | None | None
Si35Ti26Zr39 | Ribbon | 0.2 | None | None
Si40Ti8Zr52 | Ribbon | 0.2 | None | None
Si40Ti15Zr45 | Ribbon | 0.2 | None | None
Si40Ti20Zr40 | Ribbon | 0.2 | None | None
Si40Ti26Zr34 | Ribbon | 0.2 | None | None
Si45Ti8Zr47 | Ribbon | 0.2 | None | None
Si45Ti15Zr40 | Ribbon | 0.2 | None | None
Si45Ti20Zr35 | Ribbon | 0.2 | None | None
Si45Ti25Zr30 | Ribbon | 0.2 | None | None
Si50Ti8Zr42 | Ribbon | 0.2 | None | None
Si50Ti15Zr35 | Ribbon | 0.2 | None | None
Si50Ti20Zr30 | Ribbon | 0.2 | None | None
Si50Ti25Zr25 | Ribbon | 0.2 | None | None
Si55Ti9Zr36 | Ribbon | 0.2 | None | None
Si55Ti15Zr30 | Ribbon | 0.2 | None | None
Si55Ti20Zr25 | Ribbon | 0.2 | None | None
Si55Ti24Zr21 | Ribbon | 0.2 | None | None
Si60Ti9Zr31 | Ribbon | 0.2 | None | None
Si60Ti15Zr25 | Ribbon | 0.2 | None | None
Si60Ti20Zr20 | Ribbon | 0.2 | None | None
Si60Ti24Zr16 | Ribbon | 0.2 | None | None
Si65Ti10Zr25 | Ribbon | 0.2 | None | None
Si65Ti15Zr20 | Ribbon | 0.2 | None | None
Si65Ti20Zr15 | Ribbon | 0.2 | None | None
Si65Ti23Zr12 | Ribbon | 0.2 | None | None
Si70Ti11Zr19 | Ribbon | 0.2 | None | None
Si70Ti15Zr15 | Ribbon | 0.2 | None | None
Si70Ti20Zr10 | Ribbon | 0.2 | None | None
Si70Ti22Zr8 | Ribbon | 0.2 | None | None
Si75Ti12Zr13 | Ribbon | 0.2 | None | None
Si75Ti15Zr10 | Ribbon | 0.2 | None | None
Si75Ti20Zr5 | Ribbon | 0.2 | None | None
Si75Ti22Zr3 | Ribbon | 0.2 | None | None
Si80Ti14Zr6 | Ribbon | 0.2 | None | None
Si80Ti15Zr5 | Ribbon | 0.2 | None | None
Si80Ti20Zr0 | Ribbon | 0.2 | None | None
Si85Ti15Zr0 | Ribbon | 0.2 | None | None
Si0Ti90Zr10 | None | 0 | None | None
Si82Ti8Zr10 | None | 0 | None | None
Si84Ti6Zr10 | None | 0 | None | None
Si86Ti4Zr10 | None | 0 | None | None
Si88Ti2Zr10 | None | 0 | None | None
Si15V0Zr85 | Ribbon | 0.2 | None | None
Si15V10Zr75 | Ribbon | 0.2 | None | None
Si15V20Zr65 | Ribbon | 0.2 | None | None
Si15V30Zr55 | Ribbon | 0.2 | None | None
Si15V40Zr45 | Ribbon | 0.2 | None | None
Si15W0Zr85 | Ribbon | 0.2 | None | None
Si15W10Zr75 | Ribbon | 0.2 | None | None
Cu55Zr42.5Ga2.5 | BMG | 1 | 53 | None
Cu57.5Zr37.5Ga5 | BMG | 1 | 40 | None
Cu52.5Zr40Ga7.5 | BMG | 1.5 | 33 | None
Cu55Zr40Ga5 | BMG | 2 | 43 | None
Cu52.5Zr42.5Ga5 | BMG | 2 | 44 | None
Cu46Zr54 | BMG | 2 | 50 | None
Cu46Zr47Al7 | BMG | 3 | 76 | None
Cu46Zr37Al7Y10 | BMG | 4 | 78 | None
Cu46Zr45Al7Y2 | BMG | 8 | 77 | None
Cu46Zr42Al7Y5 | BMG | 10 | 100 | None
Cu60Hf25Ti15 | BMG | 4 | 60 | None
Cu52.5Hf40Al7.5 | BMG | 3 | 54 | None
Cu60Zr30Ti10 | BMG | 4 | 37 | None
Cu47Ti33Zr11Si1Ni6Sn2 | BMG | 6 | 45 | None
Cu50Zr43Al7 | BMG | 4 | 71 | None
Cu47Zr43Al7Ag3 | BMG | 5 | 79 | None
Cu47Zr43Al7Be3 | BMG | 6 | 83 | None
Cu43Zr43Al7Ag7 | BMG | 8 | 87 | None
Cu43Zr43Al7Be7 | BMG | 12 | 103 | None
Cu49Hf42Al9 | BMG | 10 | 85 | None
Cu45Zr48Al7 | BMG | 5 | 58 | None
Cu47Ti33Zr11Ni8Si1 | BMG | 4 | 37 | None
Cu47Ti33Zr9Nb2Ni8Si1 | BMG | 5 | 34 | None
Cu47Ti33Zr7Nb4Ni8Si1 | BMG | 5 | 23 | None
Cu47Ti33Zr5Nb6Ni8Si1 | BMG | 2 | 27 | None
Cu47Ti33Zr3Nb8Ni8Si1 | BMG | 1 | 23 | None
Cu47Ti33Nb11Ni8Si1 | BMG | 0.5 | 22 | None
Cu47Zr11Ni8Ti34 | BMG | 3 | 46 | None
Cu60Zr30Ti10 | BMG | 4 | 37 | None
(Cu60Zr30Ti10)98Y2 | BMG | 5 | 50 | None
(Cu60Zr30Ti10)90Be10 | BMG | 5 | 42 | None
(Cu60Zr30Ti10)99Sn1 | BMG | 5 | 46 | None
Cu60Hf25Ti15 | BMG | 4 | 60 | None
(Cu0.6Hf0.25Ti0.15)98Nb2 | BMG | 4 | 46 | None
(Cu0.6Hf0.25Ti0.15)96Nb4 | BMG | 4 | 42 | None
(Cu0.6Hf0.25Ti0.15)94Nb6 | BMG | 4 | 40 | None
(Cu0.6Hf0.25Ti0.15)92Nb8 | BMG | 2.5 | 38 | None
Cu60Zr33Ti7 | BMG | 3 | 28 | None
Cu54Ag6Zr33Ti7 | BMG | 6 | 29 | None
Cu46.4Ag11.6Zr35Ti7 | BMG | 6 | 43 | None
Cu60Zr30Ti10 | BMG | 2 | 22 | None
Cu55Ni5Zr30Ti10 | BMG | 2 | 33 | None
Cu47Ni13Zr30Ti10 | BMG | 1 | 27 | None
Cu55Ag5Zr30Ti10 | BMG | 3 | 29 | None
Cu50Ag10Zr30Ti10 | BMG | 4 | 32 | None
Cu45Ag15Zr30Ti10 | BMG | 5 | 30 | None
Cu40Ag20Zr30Ti10 | BMG | 3 | 31 | None
Cu35Ag25Zr30Ti10 | BMG | 2 | 29 | None
Cu45Ni5Ag10Zr30Ti10 | BMG | 5 | 28 | None
Cu60Hf20Ti20 | BMG | 4 | 27 | None
Cu60Hf17.5Ti22.5 | BMG | 3 | 23 | None
Cu45Zr45Ag10 | BMG | 6 | 73 | None
Cu45Zr45Ag7Al3 | BMG | 7 | 80 | None
Cu45Zr45Ag5Al5 | BMG | 9 | 86 | None
Cu45Zr45Ag3Al7 | BMG | 8 | 78 | None
Cu44Zr44Ag6Al6 | BMG | 10 | 92 | None
Cu42Zr42Ag8Al8 | BMG | 12 | 75 | None
Cu40Zr40Ag10Al10 | BMG | 3 | 55 | None
Cu40Zr44Ag8Al8 | BMG | 15 | 98 | None
Cu38Zr46Ag8Al8 | BMG | 20 | 103 | None
Cu36Zr48Ag8Al8 | BMG | 25 | 108 | None
Cu34Zr50Ag8Al8 | BMG | 15 | 100 | None
Cu50Zr50 | BMG | 2 | 58 | None
Cu48Zr48Ag4 | BMG | 3 | 62 | None
Cu46Zr46Ag8 | BMG | 4 | 68 | None
Cu44Zr44Ag12 | BMG | 4 | 80 | None
Cu42Zr42Ag16 | BMG | 2 | 72 | None
Cu45Zr35Ag10Hf10 | BMG | 4 | 79 | None
Cu45Zr25Ag10Hf20 | BMG | 3 | 85 | None
Cu45Zr15Ag10Hf30 | BMG | 2 | 87 | None
Cu50Zr50 | BMG | 2 | 47 | None
Cu43Zr43Ag7Ti7 | BMG | 5 | 44 | None
Cu43Zr43Ag7In7 | BMG | 5 | 44 | None
Cu43Zr40Ag7Ti10 | BMG | 7 | 51 | None
Cu64Zr36 | BMG | 2 | 46 | None
Cu57Zr36Ag7 | BMG | 4 | 43 | None
Cu54Zr36Ag10 | BMG | 6 | 40 | None
Cu49Zr36Ag10Ti5 | BMG | 8 | 46 | None
Cu50Zr42.5Ti7.5 | BMG | 5 | 40 | None
(Cu0.5Zr0.425Ti0.075)99Sn1 | BMG | 6 | 47 | None
(Cu0.5Zr0.425Ti0.075)99Si1 | BMG | 6 | 48 | None
(Cu0.5Zr0.425Ti0.075)98.8Sn0.6Si0.6 | BMG | 7 | 52 | None
Ca66.4Al33.6 | BMG | 1 | 12 | None
Ca60Al30Ag10 | BMG | 2 | 48 | None
Ca63Al32Cu5 | BMG | 2 | 11 | None
Ca55Mg25Zn20 | BMG | 1 | 43 | None
Ca55Mg20Zn25 | BMG | 2 | 45 | None
Ca55Mg18Zn27 | BMG | 0.5 | 30 | None
Ca55Mg15Zn30 | BMG | 0.5 | 32 | None
Ca60Mg25Zn15 | BMG | 1 | 32 | None
Ca60Mg20Zn20 | BMG | 4 | 37 | None
Ca60Mg17.5Zn22.5 | BMG | 10 | 38 | None
Ca60Mg15Zn25 | BMG | 6 | 48 | None
Ca60Mg10Zn30 | BMG | 0.5 | 20 | None
Ca62.5Mg17.5Zn20 | BMG | 10 | 37 | None
Ca65Mg25Zn10 | BMG | 0.5 | 18 | None
Ca65Mg20Zn15 | BMG | 5 | 25 | None
Ca65Mg15Zn20 | BMG | 6 | 33 | None
Ca65Mg10Zn25 | BMG | 2 | 35 | None
Ca70Mg15Zn15 | BMG | 0.5 | 26 | None
Ca70Mg10Zn20 | BMG | 0.5 | 32 | None
Ca40Mg30Cu30 | BMG | 0.5 | 35 | None
Ca40Mg25Cu35 | BMG | 4 | 37 | None
Ca45Mg30Cu25 | BMG | 1 | 35 | None
Ca45Mg25Cu30 | BMG | 6 | 38 | None
Ca45Mg19Cu36 | BMG | 0.5 | 29 | None
Ca47.5Mg22.5Cu30 | BMG | 6 | 41 | None
Ca50Mg30Cu20 | BMG | 2 | 37 | None
Ca50Mg25Cu25 | BMG | 9 | 39 | None
Ca50Mg22.5Cu27.5 | BMG | 10 | 42 | None
Ca50Mg20Cu30 | BMG | 8 | 41 | None
Ca53Mg23Cu24 | BMG | 7 | 33 | None
Ca55Mg25Cu20 | BMG | 8 | 30 | None
Ca55Mg20Cu25 | BMG | 2 | 27 | None
Ca55Mg15Cu30 | BMG | 3 | 40 | None
Ca55Mg10Cu35 | BMG | 0.5 | 25 | None
Ca58Mg18Cu24 | BMG | 6 | 38 | None
Ca60Mg25Cu15 | BMG | 2 | 26 | None
Ca60Mg20Cu20 | BMG | 4 | 25 | None
Ca60Mg15Cu25 | BMG | 1 | 32 | None
Ca60Mg13Cu27 | BMG | 1 | 32 | None
Ca65Mg25Cu10 | BMG | 0.5 | 24 | None
Ca65Mg20Cu15 | BMG | 2 | 19 | None
Ca65Mg15Cu20 | BMG | 4 | 26 | None
Ca65Mg10Cu25 | BMG | 2 | 32 | None
Ca65Mg5Cu30 | BMG | 0.5 | 21 | None
Ca70Mg20Cu10 | BMG | 0.5 | 29 | None
Ca70Mg10Cu20 | BMG | 1 | 22 | None
Ca55Mg11Zn11Cu23 | BMG | 1 | 51 | None
Ca50Mg20Zn5Cu25 | BMG | 10 | 42 | None
Ca50Mg15Zn10Cu25 | BMG | 10 | 39 | None
Ca50Mg10Zn15Cu25 | BMG | 2 | 32 | None
Ca50Mg25Zn15Cu10 | BMG | 8 | 47 | None
Ca47Mg19Zn7Cu27 | BMG | 6 | 47 | None
Mg80Ni10Nd10 | BMG | 0.6 | 17 | None
Mg70Ni15Nd15 | BMG | 1.5 | 22 | None
Mg75Ni15Nd10 | BMG | 2.8 | 20 | None
Mg65Cu25Er10 | BMG | 3 | 58 | None
Mg65Ni20Nd15 | BMG | 3.5 | 42 | None
Mg65Cu15Ag10Er10 | BMG | 6 | 38 | None
Mg65Cu7.5Ni7.5Zn5Ag5Y10 | BMG | 9 | 38 | None
Mg65Cu25Y10 | BMG | 4 | 60 | None
Mg65Cu25Gd10 | BMG | 8 | 61 | None
Mg65Cu25Dy10 | BMG | 3 | 70 | None
Mg65Cu25Pr10 | BMG | 1 | 33 | None
Mg65Cu25Nd10 | BMG | 1 | 33 | None
Mg65Cu25Ho10 | BMG | 1 | 56 | None
Mg65Cu15Ag5Pd5Gd10 | BMG | 10 | 42 | None
Mg65Cu25Gd5Y5 | BMG | 5 | 73 | None
Mg65Cu20Ni5Gd10 | BMG | 5 | 61 | None
Mg65Cu15Ag10Y4Gd6 | BMG | 8 | 43 | None
Mg65Cu15Ag10Y2Gd8 | BMG | 9 | 44 | None
Mg65Cu15Ag10Gd10 | BMG | 7.5 | 43 | None
Mg65Cu7.5Ni7.5Ag5Zn5Gd10 | BMG | 11 | 37 | None
Mg65Cu7.5Ni7.5Ag5Zn5Gd7.5Y2.5 | BMG | 13 | 36 | None
Mg65Cu7.5Ni7.5Ag5Zn5Gd5Y5 | BMG | 14 | 38 | None
Mg65Cu7.5Ni7.5Ag5Zn5Gd2.5Y7.5 | BMG | 9.5 | 40 | None
Mg65Cu7.5Ni7.5Ag5Zn5Y10 | BMG | 9 | 29 | None
Mg58.5Cu30.5Y11 | BMG | 9 | 74 | None
Mg57Cu31.5Y9.2Nd2.3 | BMG | 10 | 74 | None
Mg57Cu31.5Y8Nd3.5 | BMG | 12 | 75 | None
Mg57Cu31Y6.6Nd5.4 | BMG | 14 | 64 | None
Mg65.5Cu25.4Gd9 | BMG | 6 | 46 | None
Mg63.5Cu27.5Gd9 | BMG | 4 | 44 | None
Mg61.5Cu29.5Gd9 | BMG | 4 | 39 | None
Mg65Cu25Gd10 | BMG | 7 | 60 | None
Mg63Cu27Gd10 | BMG | 4 | 63 | None
Mg61Cu29Gd10 | BMG | 4 | 60 | None
Mg59Cu31Gd10 | BMG | 4 | 58 | None
Mg64.5Cu24.5Gd11 | BMG | 6 | 59 | None
Mg62.5Cu26.5Gd11 | BMG | 9 | 56 | None
Mg60.5Cu28.5Gd11 | BMG | 8 | 60 | None
Mg58.5Cu30.5Gd11 | BMG | 8 | 63 | None
Mg61Cu28Gd11 | BMG | 12 | 61 | None
La66Al14Cu20 | BMG | 2 | 54 | None
La55Al25Ni20 | BMG | 3 | 64 | None
La70Al14(CuNi)16 | BMG | 0.5 | 25 | None
La68Al14(CuNi)18 | BMG | 1 | 26 | None
La66Al14(CuNi)20 | BMG | 1.5 | 26 | None
La62Al14(CuNi)24 | BMG | 10 | 29 | None
La55Al25Ni10Cu10 | BMG | 5 | 79.8 | None
La55Al25Cu20 | BMG | 3 | 38.9 | None
La55Al25Ni5Cu10Co5 | BMG | 9 | 76.6 | None
La62Cu12Ni12Al14 | BMG | 12 | 29 | None
La62Al14Cu24 | BMG | 5 | 48 | None
La62Al14Cu22Ag2 | BMG | 5 | 54 | None
La62Al14Cu20Ag4 | BMG | 8 | 52 | None
La62Al14Cu19Ag5 | BMG | 5 | 51 | None
La62Al14Cu18Ag6 | BMG | 5 | 51 | None
La62Al14Cu17Ag7 | BMG | 5 | 52 | None
La62Al14Cu16Ag8 | BMG | 5 | 51 | None
La62Al14(Cu5Ag1)20(Ni1Co1)4 | BMG | 16 | 60 | None
La62Al14(Cu5Ag1)16(Ni1Co1)8 | BMG | 16 | 62 | None
La62Al14(Cu5Ag1)14(Ni1Co1)10 | BMG | 20 | 73 | None
La62Al14(Cu5Ag1)12(Ni1Co1)12 | BMG | 16 | 42 | None
La32Ce32Al16Ni5Cu15 | BMG | 10 | 48 | None
La32Ce32Al16Ni5Cu12Co3 | BMG | 10 | 49 | None
La32Ce32Al16Ni5Cu10Co5 | BMG | 12 | 54 | None
La32Ce32Al16Ni5Cu7Co8 | BMG | 10 | 55 | None
La32Ce32Al16Ni5Cu5Co10 | BMG | 10 | 48 | None
La62Al14(Cu0.5Ni0.5)24 | BMG | 12 | 29 | None
La55Al25Cu20 | BMG | 2 | 55 | None
La55Al20Ag5Cu20 | BMG | 4 | 74 | None
La55Al17.5Ag7.5Cu20 | BMG | 3 | 73 | None
La55Al15Ag10Cu20 | BMG | 2 | 67 | None
La55Al25Ag5Cu15 | BMG | 3 | 51 | None
La60Al15Ag5Cu20 | BMG | 5 | 80 | None
La62.5Al12.5Ag5Cu20 | BMG | 6 | 83 | None
La65Al10Ag5Cu20 | BMG | 5 | 78 | None
La62.5Al12.5Ag5Cu17.5Fe2.5 | BMG | 7 | 73 | None
La62.5Al12.5Ag5Cu15Fe5 | BMG | 6 | 55 | None
La62.5Al12.5Ag5Cu17.5Co2.5 | BMG | 8 | 80 | None
La62.5Al12.5Ag5Cu15Co5 | BMG | 9 | 77 | None
La70.0Al12.4(CuNi)17.6 | BMG | 0.5 | 21 | None
La68.0Al13.2(CuNi)18.8 | BMG | 1 | 26 | None
La66.0Al14.0(CuNi)20.0 | BMG | 1.5 | 31 | None
La64.6Al14.6(CuNi)20.8 | BMG | 5 | 36 | None
La63.1Al15.2(CuNi)21.7 | BMG | 10 | 40 | None
La62.0Al15.6(CuNi)22.4 | BMG | 11 | 43 | None
La61.4Al15.9(CuNi)22.7 | BMG | 10.5 | 46 | None
La60.5Al16.3(CuNi)23.2 | BMG | 8 | 51 | None
La59.6Al16.6(CuNi)23.8 | BMG | 8 | 59 | None
La58.6Al17.0(CuNi)24.4 | BMG | 5 | 68 | None
La57.6Al17.5(CuNi)24.9 | BMG | 8 | 74 | None
La56.5Al17.9(CuNi)25.6 | BMG | 2 | 59 | None
La55.4Al18.4(CuNi)26.2 | BMG | 2 | 65 | None
Pd79.5Cu4Si16.5 | BMG | 0.75 | 40 | None
Pd77.5Cu6Si16.5 | BMG | 1.5 | 41 | None
Pd81.5Cu2Si6.5 | BMG | 2 | 37 | None
Pd77Cu6Si17 | BMG | 2 | 44 | None
Pd73.5Cu10Si16.5 | BMG | 2 | 40 | None
Pd71.5Cu12Si16.5 | BMG | 2 | 28 | None
Pd40Ni40P20 | BMG | 25 | 81 | None
Pd40Cu30Ni10P20 | BMG | 72 | 78.9 | None
Pd77Cu6Si17 | BMG | 2 | 44 | None
Pd79Cu6Si10P5 | BMG | 5 | 73 | None
Pd79Cu5Ag1Si10P5 | BMG | 4 | 70 | None
Pd79Cu4Ag2Si10P5 | BMG | 5 | 71 | None
Pd79Cu3Ag3Si10P5 | BMG | 5 | 73 | None
Pd79Cu2Ag4Si10P5 | BMG | 7 | 65 | None
Ti50Ni30Cu32Sn3 | BMG | 1 | 73 | None
Ti50Ni15Cu25Sn3Be7 | BMG | 2 | 45 | None
Ti45Ni15Cu25Sn3Be7Zr5 | BMG | 5 | 61 | None
Ti40Zr25Ni8Cu9Be18 | BMG | 8 | 47 | None
Ti50Cu42.5Ni7.5 | BMG | 0.2 | 38 | None
Ti47.5Zr2.5Cu42.5Ni7.5 | BMG | 1.5 | 47 | None
Ti42.5Zr2.5Hf5Cu42.5Ni7.5 | BMG | 2.5 | 49 | None
Ti41.5Zr2.5Hf5Cu42.5Ni7.5Si1 | BMG | 5 | 50 | None
Ti55Zr10Cu9Ni8Be18 | BMG | 6 | 38 | None
Ti50Zr15Cu9Ni8Be18 | BMG | 6 | 40 | None
Ti50Ni24Cu20B1Si2Sn3 | BMG | 1 | 74 | None
Ti34Zr11Cu47Ni8 | BMG | 4.5 | 28.8 | None
Ti41.5Zr2.5Hf5Cu42.5Ni7.5Si1 | BMG | 2 | 35.3 | None
Ti41.5Zr2.5Hf5Cu37.5Ni7.5Si1Sn5 | BMG | 6 | 64.2 | None
Ti40Zr10Cu40Pd10 | BMG | 4 | 49 | None
Ti40Zr10Cu34Pd16 | BMG | 4 | 51 | None
Ti40Zr10Cu32Pd18 | BMG | 3 | 57 | None
Ti40Zr10Cu30Pd20 | BMG | 3 | 60 | None
Ti53Cu15Ni18.5Al7Si3Sc3B0.5 | BMG | 2 | 58 | None
Ti53Cu15Ni18.5Al7Si3Hf3B0.5 | BMG | 2 | 54 | None
Ti40Zr10Cu38Pd12 | BMG | 6 | 49 | None
Ti40Zr10Cu36Pd14 | BMG | 6 | 49 | None
Pr68Cu25Al7 | BMG | 1.5 | 20 | None
Pr68(CuNi)25Al7 | BMG | 1.5 | 17 | None
Pr72(CuNi)25Al3 | BMG | 1.5 | 35 | None
Pr72(CuNi)21Al7 | BMG | 1.5 | 15 | None
Y56Al24Co20 | BMG | 1.5 | 54 | None
Y36Sc20Al24Co20 | BMG | 25 | 115 | None
Y36Sc20Al24Co10Ni10 | BMG | 25 | 86 | None
Co50Cr15Mo14C15B6 | BMG | 2 | 76 | None
Co48Cr15Mo14C15B6Er2 | BMG | 10 | 85 | None
Co43Fe20Ta5.5B31.5 | BMG | 2 | 72 | None
[(Co0.9Fe0.1)0.75B0.2Si0.05]96Nb4 | BMG | 2 | 40 | None
[(Co0.8Fe0.2)0.75B0.2Si0.05]96Nb4 | BMG | 2.5 | 40 | None
[(Co0.7Fe0.3)0.75B0.2Si0.05]96Nb4 | BMG | 3.5 | 40 | None
[(Co0.6Fe0.4)0.75B0.2Si0.05]96Nb4 | BMG | 4 | 42 | None
Au55Cu25Si20 | BMG | 0.5 | 35 | None
Au46Ag5Cu29Si20 | BMG | 1 | 25 | None
Au52Pd2.3Cu29.2Si16.5 | BMG | 2 | 34 | None
Au49Ag5.5Pd2.3Cu26.9Si16.3 | BMG | 5 | 58 | None
Hf47Cu29.25Ni9.75Al14 | BMG | 10 | 85 | None
Hf48Cu29.25Ni9.75Al13 | BMG | 10 | 89 | None
Hf51Cu27.75Ni9.25Al12 | BMG | 8 | 95 | None
Gd60Co25Al15 | BMG | 5 | 45 | None
Gd60Ni15Al25 | BMG | 4 | 45 | None
Zr65Al7.5Cu17.5Ni10 | BMG | 16 | 79.1 | None
Zr57Ti5Al10Cu20Ni8 | BMG | 10 | 43.3 | None
Zr65.5Al5.6Ni6.5Cu22.4 | BMG | 3 | 103 | None
Zr41.2Ti13.8Cu12.5Ni10Be22.5 | BMG | 50 | 49 | None
Zr54Cu46 | BMG | 2 | 50 | None
Zr47Cu46Al7 | BMG | 3 | 76 | None
Zr41Ti14Cu12.5Ni8Be22.5C2 | BMG | 5 | 55 | None
Zr41Ti14Cu12.5Ni2Be22.5C8 | BMG | 3 | 98 | None
Zr26Ti10Cu8Ni8Be20Y4Mg24 | BMG | 5 | 50 | None
Zr40Ti15Cu11Ni11Be21.5Y1Mg0.5 | BMG | 5 | 44 | None
Zr48Nb8Cu14Ni12Be18 | BMG | 8 | 68 | None
Zr48Nb8Cu12Fe8Be24 | BMG | 8 | 93 | None
Zr36Nb12Cu10Ni8Be20Y2Mg12 | BMG | 5 | 80 | None
Zr36Nb12Cu10Ni6Fe2Be20Y2Mg12 | BMG | 5 | 42 | None
Zr54Al15Ni10Cu19Y2 | BMG | 5 | 73 | None
Zr53Al14Ni10Cu19Y4 | BMG | 5 | 98 | None
Zr51Cu20.7Ni12Al16.3 | BMG | 3 | 78 | None
Zr55Al20Co25 | BMG | 2.5 | 79 | None
Zr48Cu45Al7 | BMG | 5 | 60 | None
Zr48Cu43Al7Ag2 | BMG | 12 | 61 | None
Zr48Cu42Al7Ag3 | BMG | 10 | 63 | None
Zr48Cu40Al7Ag5 | BMG | 10 | 70 | None
Zr48Cu37Al7Ag8 | BMG | 10 | 67 | None
Zr48Cu36Ag8Al8 | BMG | 25 | 101 | None
Zr48Cu34Pd2Ag8Al8 | BMG | 30 | 95 | None
Zr50Cu48Ag2 | BMG | 2 | 51 | None
Zr50Cu45Ag5 | BMG | 4 | 59 | None
Zr50Cu43Ag7 | BMG | 4 | 58 | None
Zr50Cu40Ag10 | BMG | 5 | 66 | None
Zr50Cu38Ag12 | BMG | 4 | 71 | None
(Fe0.75B0.2Si0.05)96Nb4 | BMG | 1.5 | 45 | None
[(Fe0.9Co0.1)0.75B0.2Si0.05]96Nb4 | BMG | 2 | 45 | None
[(Fe0.8Co0.2)0.75B0.2Si0.05]96Nb4 | BMG | 2.5 | 50 | None
[(Fe0.7Co0.3)0.75B0.2Si0.05]96Nb4 | BMG | 3.5 | 50 | None
[(Fe0.6Co0.4)0.75B0.2Si0.05]96Nb4 | BMG | 4 | 50 | None
[(Fe0.5Co0.5)0.75B0.2Si0.05]96Nb4 | BMG | 5 | 50 | None
Fe48Cr15Mo14C15B6Y2 | BMG | 7 | 47 | None
Fe45Co3Cr15Mo14C15B6Y2 | BMG | 8 | 46 | None
Fe43Co5Cr15Mo14C15B6Y2 | BMG | 9 | 37 | None
Fe39Co9Cr15Mo14C15B6Y2 | BMG | 10 | 50 | None
Fe41Co7Cr15Mo14C15B6Y2 | BMG | 16 | 37 | None
Fe61B15Mo7Zr8Co7Y2 | BMG | 5 | 11.8 | None
Fe61B15Mo7Zr8Co6Y2Al1 | BMG | 5 | 56.1 | None
Fe61B15Mo7Zr8Co5Y2Cr2 | BMG | 5 | 57.8 | None
Fe56Mn5Cr7Mo12Er2C12B6 | BMG | 8 | 39 | None
Fe63C15Mo14Er2B6 | BMG | 3 | 59 | None
Fe58Cr5Mo14Er2C15B6 | BMG | 6 | 36 | None
Fe48Cr15Mo14Er2C15B6 | BMG | 8 | 36 | None
Fe68.3C6.9Si2.5B6.7P8.8Cr2.2Mo2.5Al2.1 | BMG | 4 | 40 | None
Fe72Nb4B20Si4 | BMG | 2 | 38 | None
(Fe72Nb4B20Si4)99Y1 | BMG | 2 | 26 | None
(Fe72Nb4B20Si4)98Y2 | BMG | 2 | 48 | None
(Fe72Nb4B20Si4)97Y3 | BMG | 4 | 56 | None
(Fe72Nb4B20Si4)96Y4 | BMG | 3 | 28 | None
Fe74Nb6Y3B17 | BMG | 2 | 48 | None
{[(Fe0.6Co0.4)0.75B0.2Si0.05]0.96Nb0.04}100 | BMG | 4 | 44 | None
{[(Fe0.6Co0.4)0.75B0.2Si0.05]0.96Nb0.04}99Cr1 | BMG | 4 | 44 | None
{[(Fe0.6Co0.4)0.75B0.2Si0.05]0.96Nb0.04}98Cr2 | BMG | 4 | 43 | None
{[(Fe0.6Co0.4)0.75B0.2Si0.05]0.96Nb0.04}97Cr3 | BMG | 3.5 | 43 | None
{[(Fe0.6Co0.4)0.75B0.2Si0.05]0.96Nb0.04}96Cr4 | BMG | 3 | 41 | None
Fe76Si9B10P5 | BMG | 2.5 | 52 | None
Fe27Co40Zr3Ti3Mo1.5Si1.5B24 | BMG | 1.5 | 45 | None
(Fe81.5Si3.8C14Tm0.7)92.37P7.63 | BMG | 1 | 65 | None
(Fe81.5Si3.8C14Tm0.7)90.9P9.1 | BMG | 1 | 50 | None
Fe65.5Cr4Mo4Ga4P12C5B5.5 | BMG | 3 | 61 | None
Fe76Mo4(P0.45C0.2B0.2Si0.15)20 | BMG | 4 | 44 | None
Fe66Co10Mo4(P0.45C0.2B0.2Si0.15)20 | BMG | 6 | 44 | None
Fe56Co20Mo4(P0.45C0.2B0.2Si0.15)20 | BMG | 5 | 42 | None
Fe46Co30Mo4(P0.45C0.2B0.2Si0.15)20 | BMG | 3 | 41 | None
Fe72Y6B22 | BMG | 2 | 46 | None
Fe71Ni1Y6B22 | BMG | 2 | 43 | None
Fe70Ni2Y6B22 | BMG | 2 | 45 | None
Fe69Ni3Y6B22 | BMG | 1.5 | 36 | None
Fe68Ni4Y6B22 | BMG | 1.5 | 35 | None
Fe67Ni5Y6B22 | BMG | 1 | 25 | None
Fe70Co2Y6B22 | BMG | 2 | 46 | None
Fe68Co4Y6B22 | BMG | 2 | 45 | None
Fe66Co6Y6B22 | BMG | 2 | 38 | None
Fe64Co8Y6B22 | BMG | 2.5 | 43 | None
Fe62Co10Y6B22 | BMG | 2.5 | 47 | None
Fe60Co12Y6B22 | BMG | 2.5 | 43 | None
Fe58Co14Y6B22 | BMG | 2.5 | 45 | None
Fe56Co16Y6B22 | BMG | 2.5 | 45 | None
Fe71Mo1Y6B22 | BMG | 2.5 | 58 | None
Fe70Mo2Y6B22 | BMG | 3.5 | 62 | None
Fe69Mo3Y6B22 | BMG | 6 | 50 | None
Fe68Mo4Y6B22 | BMG | 6.5 | 29 | None
Fe67Mo5Y6B22 | BMG | 3.5 | 21 | None
Fe76Mo2Ga2P10C4B4Si2 | BMG | 2 | 52 | None
Fe74Mo4Ga2P10C4B4Si2 | BMG | 1.5 | 50 | None
Fe75Mo2Ga3P10C4B4Si2 | BMG | 2.5 | 60 | None
Fe73Mo4Ga3P10C4B4Si2 | BMG | 2 | 57 | None
Fe79P10C4B4Si3 | BMG | 1 | 34 | None
Fe78Mo1P10C4B4Si3 | BMG | 1.5 | 38 | None
Fe77Mo2P10C4B4Si3 | BMG | 2.5 | 41 | None
Fe76Mo3P10C4B4Si3 | BMG | 3.5 | 43 | None
Fe75Mo4P10C4B4Si3 | BMG | 4 | 47 | None
Fe74Mo5P10C4B4Si3 | BMG | 3 | 41 | None
(Fe0.75B0.15Si0.10)99Zr1 | BMG | 0.75 | 52 | None
(Fe0.75B0.15Si0.10)99Nb1 | BMG | 0.5 | 43 | None
(Fe0.75B0.15Si0.10)98Nb2 | BMG | 1 | 58 | None
(Fe0.75B0.15Si0.10)96Nb4 | BMG | 1.5 | 50 | None
Ni60Nb30Ta10 | BMG | 2 | 27 | None
Ni61Zr28Nb7Al4 | BMG | 1 | 50 | None
Ni61Zr22Nb7Al4Ta6 | BMG | 2 | 60 | None
Ni59Zr20Ti16Si5 | BMG | 2 | 46 | None
Ni59Zr20Ti16Sn5 | BMG | 1 | 35 | None
Ni59Zr20Ti16Si2Sn3 | BMG | 3 | 56 | None
Ni42Ti20Zr25Al8Cu5 | BMG | 0.5 | 55 | None
Ni42Ti20Zr22.5Al8Cu5Si2.5 | BMG | 2 | 66 | None
Ni42Ti20Zr21.5Al8Cu5Si3.5 | BMG | 2.5 | 72 | None
Ni42Ti20Zr20.5Al8Cu5Si4.5 | BMG | 2 | 93 | None
Ni42Ti19Zr22.5Al8Cu5Si3.5 | BMG | 3 | 66 | None
Ni60Nb40 | BMG | 1 | 33 | None
Ni60Nb35Zr5 | BMG | 1.5 | 24 | None
Ni60Nb30Zr10 | BMG | 2 | 27 | None
Ni60Nb25Zr15 | BMG | 1.5 | 31 | None
Ni60Nb20Zr20 | BMG | 0.5 | 38 | None
Ni60Zr20Ti2.5Nb12.5Al5 | BMG | 2 | 61 | None
Ni60Zr20Ti5Nb10Al5 | BMG | 2 | 70 | None
Ni60Zr20Ti7.5Nb7.5Al5 | BMG | 2 | 61 | None
(Ni0.75B0.2Si0.05)96Nb4 | BMG | 0.5 | 25 | None
[(Ni0.9Fe0.1)0.75B0.2Si0.05]96Nb4 | BMG | 1 | 33 | None
[(Ni0.8Fe0.2)0.75B0.2Si0.05]96Nb4 | BMG | 2 | 40 | None
[(Ni0.7Fe0.3)0.75B0.2Si0.05]96Nb4 | BMG | 2.5 | 45 | None
[(Ni0.6Fe0.4)0.75B0.2Si0.05]96Nb4 | BMG | 3 | 50 | None
Cu54.5Mg27.3Ca18.2 | BMG | 0.5 | 17 | None
Cu54.5Mg18.2Ca27.3 | BMG | 1 | 22 | None
Cu54.5Mg9.1Ca36.4 | None | 0 | None | None
Cu50Mg22.7Ca27.3 | BMG | 1.5 | 18 | None
Cu50Mg18.2Ca31.8 | BMG | 2 | 29 | None
Cu45.5Mg45.5Ca9.0 | None | 0 | None | None
Cu45.5Mg36.4Ca18.1 | BMG | 2 | 29 | None
Cu45.5Mg31.8Ca22.7 | BMG | 1.25 | 21 | None
Cu45.5Mg27.3Ca27.2 | BMG | 1.5 | 15 | None
Cu45.5Mg22.7Ca31.8 | BMG | 3 | 39 | None
Cu45.5Mg18.1Ca36.4 | BMG | 3 | 29 | None
Cu45.5Mg9.0Ca45.5 | BMG | 0.5 | – | None
Cu40.9Mg40.9Ca18.2 | None | 0 | None | None
Cu40.9Mg36.4Ca22.7 | BMG | 1.5 | 20 | None
Cu40.9Mg31.8Ca27.3 | BMG | 3 | 22 | None
Cu40.9Mg27.3Ca31.8 | BMG | 4 | 39 | None
Cu40.9Mg22.7Ca36.4 | BMG | 5 | 35 | None
Cu40.9Mg18.2Ca40.9 | BMG | 3 | 38 | None
Cu36.4Mg36.4Ca27.2 | BMG | 5 | 19 | None
Cu36.4Mg31.8Ca31.8 | BMG | 8 | 12 | None
Cu36.4Mg27.2Ca36.4 | BMG | 8 | 29 | None
Cu33.3Mg33.3Ca33.3 | BMG | 3 | 15 | None
Fe72Y6B22 | BMG | 2 | 46 | None
Fe71Ni1Y6B22 | BMG | 2 | 43 | None
Fe70Ni2Y6B22 | BMG | 2 | 45 | None
Fe69Ni3Y6B22 | BMG | 1.5 | 36 | None
Fe68Ni4Y6B22 | BMG | 1.5 | 35 | None
Fe67Ni5Y6B22 | BMG | 1 | 25 | None
Fe70Co2Y6B22 | BMG | 2 | 46 | None
Fe68Co4Y6B22 | BMG | 2 | 45 | None
Fe66Co6Y6B22 | BMG | 2 | 38 | None
Fe64Co8Y6B22 | BMG | 2.5 | 43 | None
Fe62Co10Y6B22 | BMG | 2.5 | 47 | None
Fe60Co12Y6B22 | BMG | 2.5 | 43 | None
Fe58Co14Y6B22 | BMG | 2.5 | 45 | None
Fe56Co16Y6B22 | BMG | 2.5 | 45 | None
Zr41Ti14Cu12.5Ni10Be22.5 | BMG | Unknown | Unknown | None
Zr46.75Ti8.25Cu7.5Ni10Be27.5 | BMG | Unknown | Unknown | None
Zr45.4Ti9.6Cu10.15Ni8.6Be26.25 | BMG | Unknown | Unknown | None
Zr52.5Al10 | BMG | Unknown | Unknown | None
Zr50Al10 | BMG | Unknown | Unknown | None
Zr55Al10 | BMG | Unknown | Unknown | None
Zr60Al10 | BMG | Unknown | Unknown | None
(Zr46.75Ti8.25Cu7.5Ni10Be27.5)98Al2 | BMG | Unknown | Unknown | None
(Zr46.75Ti8.25Cu7.5Ni10Be27.5)95Al5 | BMG | Unknown | Unknown | None
(Zr46.75Ti8.25Cu7.5Ni10Be27.5)92Al8 | BMG | Unknown | Unknown | None
(Zr46.75Ti8.25Cu7.5Ni10Be27.5)90Al10 | BMG | Unknown | Unknown | None
(Zr46.75Ti8.25Cu7.5Ni10Be27.5)88Al12 | BMG | Unknown | Unknown | None
(Zr46.75Ti8.25Cu7.5Ni10Be27.5)85Al15 | BMG | Unknown | Unknown | None
Zr41Ti14Cu12.5Ni9Be22.5C1 | BMG | Unknown | Unknown | None
Zr34Ti15Cu10Ni11Be28Y2 | BMG | Unknown | Unknown | None
(Zr41Ti14Cu12.5Ni10Be22. | BMG | Unknown | Unknown | None
Zr41Ti14Cu12.5Ni8Be22.5Fe2 | BMG | Unknown | Unknown | None
Zr41Ti14Cu12.5Ni5Be22.5Fe5 | BMG | Unknown | Unknown | None
Zr41Ti14Cu12.5Ni2Be22.5Fe8 | BMG | Unknown | Unknown | None
Zr41Ti14Cu12.5Be22.5Fe10 | BMG | Unknown | Unknown | None
Zr36Ti14Cu12.5 | BMG | Unknown | Unknown | None
Zr53Ti5Cu20Ni12Al10 | BMG | Unknown | Unknown | None
(Zr58.9Ti5.6Cu22.2Ni13.3)88Al12 | BMG | Unknown | Unknown | None
(Zr59Ti6Cu22Ni13)85.7 | BMG | Unknown | Unknown | None
Zr53Ti5Cu20Ni12Al15 | BMG | Unknown | Unknown | None
(Zr58.9Ti5.6Cu22.2Ni13.3)84Al16 | BMG | Unknown | Unknown | None
Zr52.5Ti5Cu17.9Ni14.6Al10 | BMG | Unknown | Unknown | None
Zr40Mg0.5Ti15Cu11Ni11Be21.5Y1 | BMG | Unknown | Unknown | None
Zr48Nb8Cu14Ni12Be18 | BMG | Unknown | Unknown | None
Zr45Nb10Cu13Ni10Be22 | BMG | Unknown | Unknown | None
Zr45Nb8Cu13Ni4Be22Fe8 | BMG | Unknown | Unknown | None
Zr48Nb8Cu12Be24Fe8 | BMG | Unknown | Unknown | None
Zr57Nb5Cu15.4Ni12.6Al10 | BMG | Unknown | Unknown | None
Zr60Nb3Cu14Ni13Al10 | BMG | Unknown | Unknown | None
Zr55Nb9Cu15Ni11Al10 | BMG | Unknown | Unknown | None
(Zr55Nb9Cu15Ni11Al10)99B1 | BMG | Unknown | Unknown | None
Zr57 | BMG | Unknown | Unknown | None
Zr52.7Nb5Cu17.9Ni14.6Al10 | BMG | Unknown | Unknown | None
(ZrNb)72.8 | BMG | Unknown | Unknown | None
(ZrNb)73.4(CuNiAl)26.6 | BMG | Unknown | Unknown | None
(ZrNb)70.7(CuNiAl)29.3 | BMG | Unknown | Unknown | None
Zr58Ni26.6Al15.4 | BMG | Unknown | Unknown | None
Zr55.8Ni24.8Al19.4 | BMG | Unknown | Unknown | None
Zr53Ni23.5Al23.5 | BMG | Unknown | Unknown | None
Zr45.25Cu46.25Al7.5Sn1 | BMG | Unknown | Unknown | None
(Zr55Al15Ni10Cu20)98Y2 | BMG | Unknown | Unknown | None
(Zr55Al15Ni10Cu20)96Y4 | BMG | Unknown | Unknown | None
Zr65Al10Ni10Cu15 | BMG | Unknown | Unknown | None
Zr61.88Al10Ni10.12Cu18 | BMG | Unknown | Unknown | None
Zr64.13Al10Ni10.12Cu15.75 | BMG | Unknown | Unknown | None
Zr65.025Cu14.85Ni10.125Al10 | BMG | Unknown | Unknown | None
Zr62.325Cu17.55 | BMG | Unknown | Unknown | None
Zr61.88Al10Ni10.12Cu18 | BMG | Unknown | Unknown | None
Zr62.325Cu17.55Ni10.125Al10 | BMG | Unknown | Unknown | None
Zr61Cu18.3Ni12.8Al7.9 | BMG | Unknown | Unknown | None
Zr61Cu17.8Ni12.8Al7.9Sn0.5 | BMG | Unknown | Unknown | None
Zr61Cu17.3Ni12.8Al7.9Sn1 | BMG | Unknown | Unknown | None
Zr61Cu16.8Ni12.8Al7.9Sn1.5 | BMG | Unknown | Unknown | None
Zr61Cu16.3Ni12.8Al7.9Sn2 | BMG | Unknown | Unknown | None
Zr61Cu15.8Ni12.8Al7.9Sn2.5 | BMG | Unknown | Unknown | None
Zr60.525Cu19.35Ni10.125Al10 | BMG | Unknown | Unknown | None
Zr62Al10 | BMG | Unknown | Unknown | None
Zr35Ti30Cu7.5Be27.5 | BMG | Unknown | Unknown | None
Zr33Ti30Cu7.5Be27.5Al2 | BMG | Unknown | Unknown | None
Zr30Ti30Cu7.5Be27.5Al5 | BMG | Unknown | Unknown | None
Zr25Ti30Cu7.5Be27.5Al10 | BMG | Unknown | Unknown | None
Zr50Cu25Be25 | BMG | Unknown | Unknown | None
Zr50Cu43Ag7 | BMG | Unknown | Unknown | None
Zr35Ti30Cu8.25Be26.75 | BMG | Unknown | Unknown | None
Pd39Ni10Cu30P21 | BMG | Unknown | Unknown | None
Pd40Ni10Cu30P20 | BMG | Unknown | Unknown | None
Pd80P20 | BMG | Unknown | Unknown | None
Pd64Ni16P20 | BMG | Unknown | Unknown | None
Pd40Ni40P20 | BMG | Unknown | Unknown | None
Pd16Ni64P20 | BMG | Unknown | Unknown | None
Pd64Fe16P20 | BMG | Unknown | Unknown | None
Pd56Fe24P20 | BMG | Unknown | Unknown | None
Pd81Si19 | BMG | Unknown | Unknown | None
Pd77.5Si16.5Cu6 | BMG | Unknown | Unknown | None
Pd79Ag3.5P6Si9.5Ge2 | BMG | Unknown | Unknown | None
Pt60Ni15P25 | BMG | Unknown | Unknown | None
Pt57.5Cu14.7Ni5.3P22.5 | BMG | Unknown | Unknown | None
Pt74.7Cu1.5Ag0.3P18B4Si1.5 | BMG | Unknown | Unknown | None
Au49Ag5.5Pd2.3Cu26.9Si16.3 | BMG | Unknown | Unknown | None
Cu50Zr50 | BMG | Unknown | Unknown | None
(Cu50Zr50)96Al4 | BMG | Unknown | Unknown | None
(Cu50Zr50)94.5Al5.5 | BMG | Unknown | Unknown | None
(Cu50Zr50)94Al6 | BMG | Unknown | Unknown | None
(Cu50Zr50)92Al8 | BMG | Unknown | Unknown | None
(Cu50Zr50)90Al10 | BMG | Unknown | Unknown | None
(Cu50Zr50)92Al7Gd1 | BMG | Unknown | Unknown | None
Cu45Zr45Al7Gd3 | BMG | Unknown | Unknown | None
Cu50Zr45Al5 | BMG | Unknown | Unknown | None
Cu46Zr42Al7Y5 | BMG | Unknown | Unknown | None
Cu46Zr44Al7Y3 | BMG | Unknown | Unknown | None
(Cu46Zr42Al7Y5)96Cr4 | BMG | Unknown | Unknown | None
(Cu46Zr42Al7Y5)96Sn4 | BMG | Unknown | Unknown | None
Cu60Zr20Hf10Ti10 | BMG | Unknown | Unknown | None
Cu60Zr29Ti10Sn1 | BMG | Unknown | Unknown | None
Fe65.5Cr4Mo4Ga4P12C5B5.5 | BMG | Unknown | Unknown | None
Fe48Cr15Mo14C15B6Er2 | BMG | Unknown | Unknown | None
Fe60Cr10Mo9C13B6Er2 | BMG | Unknown | Unknown | None
Fe64Cr10Mo9C15Er2 | BMG | Unknown | Unknown | None
(Fe60Cr10Mo9C13B6Er2)95Ni5 | BMG | Unknown | Unknown | None
(Fe60Cr10Mo9C13B6Er298) | BMG | Unknown | Unknown | None
(Fe60Cr10Mo9C13B6Er2)98Be2 | BMG | Unknown | Unknown | None
(Fe60Cr10Mo9C13B6Er2)95Be5 | BMG | Unknown | Unknown | None
(Fe60Cr10Mo9C13B6Er2)98Pb2 | BMG | Unknown | Unknown | None
(Fe60Cr10Mo9C13B6Y2)98V2 | BMG | Unknown | Unknown | None
Fe41Co7Cr15Mo14C15B6Y2 | BMG | Unknown | Unknown | None
Fe68Cr3Mo10P6C10B3 | BMG | Unknown | Unknown | None
Fe63Cr3Mo10P12C7B5 | BMG | Unknown | Unknown | None
Fe70Mo5Ni5P12.5C5B2.5 | BMG | Unknown | Unknown | None
Ni80P20 | BMG | Unknown | Unknown | None
Co58Ta7B35 | BMG | Unknown | Unknown | None
Co56Ta9B35 | BMG | Unknown | Unknown | None
Ta42Ni36Co22 | BMG | Unknown | Unknown | None
Ti40Zr25 | BMG | Unknown | Unknown | None
Ti45Zr20Be35 | BMG | Unknown | Unknown | None
Ti45Zr20Be30Cr5 | BMG | Unknown | Unknown | None
Hf48Cu29.25Ni9.75Al13 | BMG | Unknown | Unknown | None
Hf62Ni9.75Al13 | BMG | Unknown | Unknown | None
Hf46Nb2Cu29.25Ni9.75Al13 | BMG | Unknown | Unknown | None
Hf49Ta2Cu27.75Ni9.25Al12 | BMG | Unknown | Unknown | None
Mg65Cu25Tb10 | BMG | Unknown | Unknown | None
Mg60Cu25Gd15 | BMG | Unknown | Unknown | None
Mg65Cu25Gd10 | BMG | Unknown | Unknown | None
(Mg65Cu25Gd10)99Ti1 | BMG | Unknown | Unknown | None
(Mg65Cu25Gd10)97Ti3 | BMG | Unknown | Unknown | None
(Mg65Cu25Gd10)95Ti5 | BMG | Unknown | Unknown | None
(Mg65Cu25Gd10)99Sn1 | BMG | Unknown | Unknown | None
(Mg65Cu25Gd10)97Sn3 | BMG | Unknown | Unknown | None
Mg58Cu27Y10Zn5 | BMG | Unknown | Unknown | None
Mg60Cu25Gd10Zn5 | BMG | Unknown | Unknown | None
Mg55Cu25Ag10Gd10 | BMG | Unknown | Unknown | None
Mg58.5Cu30.5Y11 | BMG | Unknown | Unknown | None
Mg57Cu31Y6.6Nd5.4 | BMG | Unknown | Unknown | None
Mg57Cu34Nd9 | BMG | Unknown | Unknown | None
Mg64Ni21Nd15 | BMG | Unknown | Unknown | None
Ca50Mg20Cu30 | BMG | Unknown | Unknown | None
Ca48Mg27Cu25 | BMG | Unknown | Unknown | None
Ca65Mg8.54Li9.96Zn16.5 | BMG | Unknown | Unknown | None
Ca65Mg8.31Li9.69Zn17 | BMG | Unknown | Unknown | None
Ca55Mg25Cu20 | BMG | Unknown | Unknown | None
(CaCu)75Mg25 | BMG | Unknown | Unknown | None
(CaCu)70Mg30 | BMG | Unknown | Unknown | None
Sr60Mg18Zn22 | BMG | Unknown | Unknown | None
Sr60Li5Mg15Zn20 | BMG | Unknown | Unknown | None
Sr50Mg20Zn20Cu10 | BMG | Unknown | Unknown | None
Sr60Mg20Zn15Cu5 | BMG | Unknown | Unknown | None
Sr40Yb20Mg20Zn15Cu5 | BMG | Unknown | Unknown | None
Sr20Ca20Yb20Mg20Zn20 | BMG | Unknown | Unknown | None
Zn40Mg11Ca31Yb18 | BMG | Unknown | Unknown | None
Zn20Ca20Sr20Yb20Li11Mg9 | BMG | Unknown | Unknown | None
Sc36Al24Co20Y20 | BMG | Unknown | Unknown | None
Ce60Al15Ni15Cu10 | BMG | Unknown | Unknown | None
Ce65Al10Ni10Cu10Nb5 | BMG | Unknown | Unknown | None
Ce68Al10Cu20Nb2 | BMG | Unknown | Unknown | None
Ce68Al10Cu20Co2 | BMG | Unknown | Unknown | None
Ce68Al10Cu20Ni2 | BMG | Unknown | Unknown | None
Ce68Al10Cu20Fe2 | BMG | Unknown | Unknown | None
Ce70Al10Ni10Cu10 | BMG | Unknown | Unknown | None
Ce70Al10Cu20 | BMG | Unknown | Unknown | None
Ce60Al20Cu20 | BMG | Unknown | Unknown | None
(Ce0.72Cu0.28)90Al10 | BMG | Unknown | Unknown | None
(LaPrNd)67.5Al10Cu22.5 | BMG | Unknown | Unknown | None
Ce69.8Al10Cu20Co0.2 | BMG | Unknown | Unknown | None
Ce69.5Al10Cu20Co0.5 | BMG | Unknown | Unknown | None
Ce69Al10Cu20Co1 | BMG | Unknown | Unknown | None
(Ce0.72Cu0.28)85Al10Fe5 | BMG | Unknown | Unknown | None
(Ce0.72Cu0.28)75Al10Fe15 | BMG | Unknown | Unknown | None
Pr55Al25Co20 | BMG | Unknown | Unknown | None
Nd60Al10Fe20Co10 | BMG | Unknown | Unknown | None
Nd60Al10Ni10Cu20 | BMG | Unknown | Unknown | None
Pr55Al12Fe30Cu3 | BMG | Unknown | Unknown | None
Pr60Cu20 | BMG | Unknown | Unknown | None
Pr60Cu17Ni8 | BMG | Unknown | Unknown | None
Pr55Cu17 | BMG | Unknown | Unknown | None
Pr55Cu14.3 | BMG | Unknown | Unknown | None
Pr60Al10Ni10Cu18Fe2 | BMG | Unknown | Unknown | None
Pr60Al10Ni10Cu16Fe4 | BMG | Unknown | Unknown | None
Pr60Al10Ni10Cu14Fe6 | BMG | Unknown | Unknown | None
Pr60Al10Ni10Cu12Fe8 | BMG | Unknown | Unknown | None
Pr60Al10Ni10Cu10Fe10 | BMG | Unknown | Unknown | None
Pr60Al10Ni10Cu5Fe15 | BMG | Unknown | Unknown | None
Pr60Al10Ni10Cu2Fe18 | BMG | Unknown | Unknown | None
Pr60Al10Ni10Fe20 | BMG | Unknown | Unknown | None
Gd36Y20Al24Co20 | BMG | Unknown | Unknown | None
Gd40Y16Al24Co20 | BMG | Unknown | Unknown | None
Gd51Al24Co20Zr4Nb1 | BMG | Unknown | Unknown | None
Tb55Al25Co20 | BMG | Unknown | Unknown | None
Tb36Y20Al24Co20 | BMG | Unknown | Unknown | None
Sm40Y15Al25Co20 | BMG | Unknown | Unknown | None
Er55Al25 | BMG | Unknown | Unknown | None
Er36Y20Al24Co20 | BMG | Unknown | Unknown | None
Er50Y6Al24Co20 | BMG | Unknown | Unknown | None
Ho39Al25Co20Y16 | BMG | Unknown | Unknown | None
Ho30Al24Co20Y26 | BMG | Unknown | Unknown | None
Ho40Al22Co22Y16 | BMG | Unknown | Unknown | None
Ho55Al25Co20 | BMG | Unknown | Unknown | None
Dy55Al25Co20 | BMG | Unknown | Unknown | None
Dy46Y10Al24Co18Fe2 | BMG | Unknown | Unknown | None
La55Al25Co20 | BMG | Unknown | Unknown | None
La60Al20Co20 | BMG | Unknown | Unknown | None
La66Al14Cu10Ni10 | BMG | Unknown | Unknown | None
La55Al25Cu10Ni5Co5 | BMG | Unknown | Unknown | None
La57.6Al17.5(CuNi)24.9 | BMG | Unknown | Unknown | None
La64Al14 | BMG | Unknown | Unknown | None
La68Al10Cu20Co2 | BMG | Unknown | Unknown | None
Tm39Y16Al25Co20 | BMG | Unknown | Unknown | None
Tm55Al25Co20 | BMG | Unknown | Unknown | None
Tm45Y10Al25Co20 | BMG | Unknown | Unknown | None
Tm27.5Y27.5Al25Co20 | BMG | Unknown | Unknown | None
Tm40Zr15Al25Co20 | BMG | Unknown | Unknown | None
Tm40Y15Al25Co10Ni10 | BMG | Unknown | Unknown | None
Lu39Y16Al25Co20 | BMG | Unknown | Unknown | None
Lu55Al25Co20 | BMG | Unknown | Unknown | None
Lu45Y10Al25Co20 | BMG | Unknown | Unknown | None
Yb62.5Zn15Mg17.5Cu5 | BMG | Unknown | Unknown | None
(Ce10La90)68Al10Cu20Co2 | BMG | Unknown | Unknown | None
(Ce20La80)68Al10Cu20Co2 | BMG | Unknown | Unknown | None
(Ce30La70)68Al10Cu20Co2 | BMG | Unknown | Unknown | None
(Ce40La60)68Al10Cu20Co2 | BMG | Unknown | Unknown | None
(Ce50La50)68Al10Cu20Co2 | BMG | Unknown | Unknown | None
(Ce70La80)68Al10Cu20Co2 | BMG | Unknown | Unknown | None
(Ce80La20)68Al10Cu20Co2 | BMG | Unknown | Unknown | None
Ca65Mg8.54Li9.96Zn16.5 | BMG | Unknown | Unknown | None
Ca65Mg8.31Li9.69Zn17 | BMG | Unknown | Unknown | None
Yb62.5Zn15Mg17.5Cu5 | BMG | Unknown | Unknown | None
Ce70Al10Ni10Cu10 | BMG | Unknown | Unknown | None
(Ce20La80)68Al10Cu20Co2 | BMG | Unknown | Unknown | None
Ce68Al10Cu20Nb2 | BMG | Unknown | Unknown | None
(Ce80La20)68Al10Cu20Co2 | BMG | Unknown | Unknown | None
Ce68Al10Cu20Co2 | BMG | Unknown | Unknown | None
Ce68Al10Cu20Ni2 | BMG | Unknown | Unknown | None
Ce68Al10Cu20Co2 | BMG | Unknown | Unknown | None
La55Al25Cu10Ni5Co5 | BMG | Unknown | Unknown | None
Nd60Al10Ni10Cu20 | BMG | Unknown | Unknown | None
Pr55Al25Co20 | BMG | Unknown | Unknown | None
Dy55Al25Co20 | BMG | Unknown | Unknown | None
Tb55Al25Co20 | BMG | Unknown | Unknown | None
Ho55Al25Co20 | BMG | Unknown | Unknown | None
Er55Al25Co20 | BMG | Unknown | Unknown | None
Tm39Y16Al25Co20 | BMG | Unknown | Unknown | None
Tm55Al25Co20 | BMG | Unknown | Unknown | None
Lu39Y16Al25Co20 | BMG | Unknown | Unknown | None
Lu45Y10Al25Co20 | BMG | Unknown | Unknown | None
Lu55Al25Co20 | BMG | Unknown | Unknown | None
Mg65Cu25Gd10 | BMG | Unknown | Unknown | None
Mg65Cu25Y9Gd1 | BMG | Unknown | Unknown | None
Mg65Cu25Y10 | BMG | Unknown | Unknown | None
Mg65Cu25Y8Gd2 | BMG | Unknown | Unknown | None
Mg65Cu25Y5Gd5 | BMG | Unknown | Unknown | None
Mg65Cu25Tb10 | BMG | Unknown | Unknown | None
Zr64.13Cu15.75Ni10.12Al10 | BMG | Unknown | Unknown | None
Zr65Cu15Ni10Al10 | BMG | Unknown | Unknown | None
Zr61.88Cu18Ni10.12Al10 | BMG | Unknown | Unknown | None
Zr55Al19Co19Cu7 | BMG | Unknown | Unknown | None
Zr57Nb5Cu15.4Ni12.6Al10 | BMG | Unknown | Unknown | None
Zr57Ti5Cu20Ni8Al10 | BMG | Unknown | Unknown | None
Au49Ag5.5Pd2.3Cu26.9Si16.3 | BMG | Unknown | Unknown | None
(Zr0.59Ti0.06Cu0.22Ni0.13)85.7Al14.3 | BMG | Unknown | Unknown | None
Cu45Zr45Al7Gd3 | BMG | Unknown | Unknown | None
Au55Cu25Si20 | BMG | Unknown | Unknown | None
Cu46Zr54 | BMG | Unknown | Unknown | None
Zr46.75Ti8.25Cu10.15Ni10Be27.25 | BMG | Unknown | Unknown | None
Zr48Nb8Cu12Fe8Be24 | BMG | Unknown | Unknown | None
Zr41Ti14Cu12.5Ni10Be22.5 | BMG | Unknown | Unknown | None
Ni45Ti20Zr25Al10 | BMG | Unknown | Unknown | None
Cu60Zr20Hf10Ti10 | BMG | Unknown | Unknown | None
Pd77.5Cu6Si16.5 | BMG | Unknown | Unknown | None
Ni60Sn6(Nb0.8Ta0.2)34 | BMG | Unknown | Unknown | None
Pt57.5Cu14.7Ni5P22.8 | BMG | Unknown | Unknown | None
Ni60Nb35Sn5 | BMG | Unknown | Unknown | None
Pt60Ni15P25 | BMG | Unknown | Unknown | None
Pd60Cu20P20 | BMG | Unknown | Unknown | None
Pd64Ni16P20 | BMG | Unknown | Unknown | None
Pd40Cu40P20 | BMG | Unknown | Unknown | None
Pd39Ni10Cu30P21 | BMG | Unknown | Unknown | None
Fe53Cr15Mo14Er1C15B6 | BMG | Unknown | Unknown | None
(Fe74.5Mo5.5)P12.5(C5B2.5) | BMG | Unknown | Unknown | None
(Fe70Mo5Ni5)P12.5(C5B2.5) | BMG | Unknown | Unknown | None
Fe61Mn10Cr4Mo6Er1C15B6 | BMG | Unknown | Unknown | None
2.556 | BMG | Unknown | Unknown | None
1.559 | BMG | Unknown | Unknown | None
Zr46.75Ti8.25Cu7.5Ni10Be27.5 | BMG | Unknown | Unknown | None
Zr45.4Ti9.6Cu10.15Ni8.6Be26.25 | BMG | Unknown | Unknown | None
Zr48Nb8Cu12Fe8Be24 | BMG | Unknown | Unknown | None
Zr65Al10Ni10Cu15 | BMG | Unknown | Unknown | None
Zr57Ti5Cu20Ni8Al10 | BMG | Unknown | Unknown | None
Zr57Nb5Cu15.4Ni12.6Al10 | BMG | Unknown | Unknown | None
Zr52.25Cu28.5Ni4.75Al9.5Ta5 | BMG | Unknown | Unknown | None
Ti50Cu23Ni20Sn7 | BMG | Unknown | Unknown | None
Ti50Ni24Cu20B1Si2Sn2 | BMG | Unknown | Unknown | None
Ti40Zr25Ni3Cu12Be20 | BMG | Unknown | Unknown | None
Sc36Co20Y20Al24 | BMG | Unknown | Unknown | None
Dy46Y10Al24Co18Fe2 | BMG | Unknown | Unknown | None
Gd36Y20Al24Co20 | BMG | Unknown | Unknown | None
Nd60Fe20 | BMG | Unknown | Unknown | None
Pr60Al10Ni10Cu20 | BMG | Unknown | Unknown | None
La66Al14 | BMG | Unknown | Unknown | None
Ce70Al10Ni10Cu10 | BMG | Unknown | Unknown | None
Cu50Zr50 | BMG | Unknown | Unknown | None
(Cu50Zr50)96Al4 | BMG | Unknown | Unknown | None
(Cu50Zr50)92Al8 | BMG | Unknown | Unknown | None
Cu55Zr30Ti10Co5 | BMG | Unknown | Unknown | None
Cu60Hf30Ti10 | BMG | Unknown | Unknown | None
Cu60Hf10Zr20Ti10 | BMG | Unknown | Unknown | None
Ni45Ti20Zr25Al10 | BMG | Unknown | Unknown | None
Ni40Cu6Ti16Zr28Al10 | BMG | Unknown | Unknown | None
Ni40Cu5Ti16.5Zr28.5Al10 | BMG | Unknown | Unknown | None
Ni40Cu5Ti17Zr28Al10 | BMG | Unknown | Unknown | None
Ni39.8Cu5.97Ti15.92Zr27.86Al9.95Si0.5 | BMG | Unknown | Unknown | None
Ni60Nb35Sn5 | BMG | Unknown | Unknown | None
Ni60Sn6(Nb0.8Ta0.2)34 | BMG | Unknown | Unknown | None
Ni60Sn6(Nb0.6Ta0.4)34 | BMG | Unknown | Unknown | None
Pd77.5Si16.5Cu6 | BMG | Unknown | Unknown | None
Pd80Si20 | BMG | Unknown | Unknown | None
Pd40Ni40P20 | BMG | Unknown | Unknown | None
Pt60Ni15P25 | BMG | Unknown | Unknown | None
Pd40Ni10Cu30P20 | BMG | Unknown | Unknown | None
Mg65Cu25Gd10 | BMG | Unknown | Unknown | None
Mg65Y10Cu15Ag5Pd5 | BMG | Unknown | Unknown | None
Mg75Ni15Y10 | BMG | Unknown | Unknown | None
Mg65Cu20Y15 | BMG | Unknown | Unknown | None
Fe61Zr8Y2Co6Mo7Al1B15 | BMG | Unknown | Unknown | None
(Fe0.75B0.2Si0.05)96Nb4 | BMG | Unknown | Unknown | None
[(Fe0.8Co0.2)0.75B0.2Si0. | BMG | Unknown | Unknown | None
[(Fe0.8Co0.1Ni0.1)0.75B0.2Si0.05]96Nb4 | BMG | Unknown | Unknown | None
Fe65.5Cr4Mo4Ga4P12C5B5.5 | BMG | Unknown | Unknown | None
(Fe0.75B0.15Si0.1)96Nb4 | BMG | Unknown | Unknown | None
Fe77Ga3P9.5C4B4Si2.5 | BMG | Unknown | Unknown | None
Fe48Cr15Mo14Er2C15B6 | BMG | Unknown | Unknown | None
(Fe44.3Cr5Co5Mo12.8Mn11.2C15.8B5.9)98.5Y1.5 | BMG | Unknown | Unknown | None
Co43Fe20Ta5.5B31.5 | BMG | Unknown | Unknown | None
W46Ru37B17 | BMG | Unknown | Unknown | None
Ca65Ag35 | BMG | Unknown | Unknown | None
Ca57Mg19Cu24 | BMG | Unknown | Unknown | None
Au49Ag5.5Pd2.3Cu26.9Si16.3 | BMG | Unknown | Unknown | None
Zr46.75Ti8.25Cu7.5Ni10Be27.5 | BMG | Unknown | Unknown | None
Zr53Ti5Cu20Ni12Al10 | BMG | Unknown | Unknown | None
Zr48Nb8Cu12Be24Fe8 | BMG | Unknown | Unknown | None
Zr57Nb5Cu15.4Ni12.6Al10 | BMG | Unknown | Unknown | None
Zr65Al10 | BMG | Unknown | Unknown | None
Nd60Al10Fe20Co10 | BMG | Unknown | Unknown | None
Pd77.5Cu6Si16.5 | BMG | Unknown | Unknown | None
La55Al25Cu10Ni5Co5 | BMG | Unknown | Unknown | None
La66Al14Cu10Ni10 | BMG | Unknown | Unknown | None
Cu60Zr20Hf10Ti10 | BMG | Unknown | Unknown | None
Pr55Al12Fe30Cu3 | BMG | Unknown | Unknown | None
Mg65Cu25Tb10 | BMG | Unknown | Unknown | None
Cu50Zr50 | BMG | Unknown | Unknown | None
(Cu50Zr50)96Al4 | BMG | Unknown | Unknown | None
(Cu50Zr50)90Al7Gd3 | BMG | Unknown | Unknown | None
Gd40Y16Al24Co20 | BMG | Unknown | Unknown | None
Dy46Y10Al24Co18Fe2 | BMG | Unknown | Unknown | None
Ni50Nb50 | BMG | Unknown | Unknown | None
Ce68Al10Cu20Fe2 | BMG | Unknown | Unknown | None
Er50Al24Co20Y6 | BMG | Unknown | Unknown | None
Zr41Ti14Cu12.5Ni10Be22.5 | BMG | Unknown | 49 | None
Zr46.75Ti8.25Cu7.5Ni10Be27.5 | BMG | Unknown | 105 | None
Zr48Nb8Cu12Fe8Be24 | BMG | Unknown | 93 | None
Zr65 | BMG | Unknown | 0.403 | None
Zr45.4Ti9.6Cu10.15Ni8.6Be26.25 | BMG | Unknown | 117 | None
Zr65Cu12.5Be22.5 | BMG | Unknown | 99 | None
Zr35Ti30Cu8.25Be26.75 | BMG | Unknown | 159 | None
Zr33Ti30Cu7.5Be27.5Al2 | BMG | Unknown | 144 | None
Ti45Zr20Be35 | BMG | Unknown | 57 | None
Ti45Zr20Be30Cr5 | BMG | Unknown | 77 | None
Cu50Zr50 | BMG | Unknown | 47 | None
(Cu50Zr50)92Al8 | BMG | Unknown | 82 | None
(Cu50Zr50)92Al7Gd1 | BMG | Unknown | 73 | None
Cu60Zr20Hf10Ti10 | BMG | Unknown | 43 | None
Pd40Ni10Cu30P20 | BMG | Unknown | 78.9 | None
Pd77.5Si16.5Cu4 | BMG | Unknown | 40 | None
Pd40Ni40P20 | BMG | Unknown | 63 | None
Pt57.5Cu14.7Ni5.3P22.5 | BMG | Unknown | 98 | None
Mg65Cu25Tb10 | BMG | Unknown | 73 | None
Mg65Cu25Y10 | BMG | Unknown | 54.9 | None
Mg59.5Cu22.9Ag6.6Gd11 | BMG | Unknown | 47 | None
Ca65Li9.96Mg8.54Zn16.5 | BMG | Unknown | 22 | None
Fe60Cr10Mo9C13B6Er2 | BMG | Unknown | 46 | None
Fe64Cr10Mo9C15Er2 | BMG | Unknown | 47 | None
La55Al25Cu10Ni5Co5 | BMG | Unknown | 76.6 | None
Pr60Cu20 | BMG | Unknown | 0.372 | None
Sc36Al24Co20Y20 | BMG | Unknown | 98 | None
Ce68Al10Cu20Fe2 | BMG | Unknown | 71 | None
Nd60Fe20Co10Al10 | BMG | Unknown | ֠None
Er50Al24Co20Y6 | BMG | Unknown | 51 | None
Dy46Al24Co18Fe2Y10 | BMG | Unknown | 50 | None
Tb36Y20Al24Co20 | BMG | Unknown | 67 | None
Tm39Al25Co20Y16 | BMG | Unknown | 71 | None
Yb62.5Zn15Mg17.5Cu5 | BMG | Unknown | 55 | None
Zr41Ti14Cu12.5Ni10Be22.5 | BMG | Unknown | Unknown | None
Zr46.75Ti8.25Cu7.5Ni10Be27.5 | BMG | Unknown | Unknown | None
Zr65Al10Ni10Cu15 | BMG | Unknown | Unknown | None
Zr52.25Cu28.5Ni4.75Al9.5Ta5 | BMG | Unknown | Unknown | None
Zr61Cu17.3Ni12.8Al7.9Sn1 | BMG | Unknown | Unknown | None
Zr57Ti5Cu20Ni8Al10 | BMG | Unknown | Unknown | None
Zr57Nb5Cu15.4Ni12.6Al10 | BMG | Unknown | Unknown | None
Zr35Ti30Cu8.25Be26.75 | BMG | Unknown | Unknown | None
Zr50Cu25Be25 | BMG | Unknown | Unknown | None
Ti50Cu23Ni20Sn7 | BMG | Unknown | Unknown | None
Ti50Ni24Cu20B1Si2Sn2 | BMG | Unknown | Unknown | None
Ti45Zr20Be35 | BMG | Unknown | Unknown | None
Ti45Zr20Be30Cr5 | BMG | Unknown | Unknown | None
Cu50Zr50 | BMG | Unknown | Unknown | None
Cu50Zr45Al5 | BMG | Unknown | Unknown | None
Cu55Zr30Ti10Co5 | BMG | Unknown | Unknown | None
Cu60Hf30Ti10 | BMG | Unknown | Unknown | None
Cu60Hf10 | BMG | Unknown | Unknown | None
Pd40Ni10Cu30P20 | BMG | Unknown | Unknown | None
Pd77.5Si16.5Cu6 | BMG | Unknown | Unknown | None
Pd40Ni40P20 | BMG | Unknown | Unknown | None
Pd64Fe16P20 | BMG | Unknown | Unknown | None
Pd80Si20 | BMG | Unknown | Unknown | None
Pd80P20 | BMG | Unknown | Unknown | None
Pt74.7Cu1.5Ag0.3P18B4Si1.5 | BMG | Unknown | Unknown | None
(Fe0.75B0.2Si0.05)96Nb4 | BMG | Unknown | Unknown | None
[(Fe0.8Co0.2)0.75B0.2Si0.05]96Nb4 | BMG | Unknown | Unknown | None
Fe61Zr8Y2Co6Mo7Al1B15 | BMG | Unknown | Unknown | None
Fe68Cr3Mo10P6C10B3 | BMG | Unknown | Unknown | None
Ni50Nb50 | BMG | Unknown | Unknown | None
Ni45Ti20Zr25Al10 | BMG | Unknown | Unknown | None
Ni40Cu5Ti17Zr28Al10 | BMG | Unknown | Unknown | None
Co43Fe20Ta5.5B31.5 | BMG | Unknown | Unknown | None
Co56Ta9B35 | BMG | Unknown | Unknown | None
Mo52Cr14Fel4P12B8 | BMG | Unknown | Unknown | None
Mo40Co20Fe20B20 | BMG | Unknown | Unknown | None
Ta42Ni36Co22 | BMG | Unknown | Unknown | None
W46Ru37B17 | BMG | Unknown | Unknown | None
W46Ru37B12Si5 | BMG | Unknown | Unknown | None
W45Ru36B17Hf2 | BMG | Unknown | Unknown | None
Mg65Cu25Tb10 | BMG | Unknown | Unknown | None
Mg65Y10Cu15Ag5Pd5 | BMG | Unknown | Unknown | None
Mg65Cu20Y15 | BMG | Unknown | Unknown | None
Sr60Li5Mg15Zn20 | BMG | Unknown | Unknown | None
Zn20Ca20Sr20Yb20Li11Mg9 | BMG | Unknown | Unknown | None
Zn40Mg11Ca31Yb18 | BMG | Unknown | Unknown | None
Al88Ni9Ce2Fe1 | BMG | Unknown | Unknown | None
Ca65Ag35 | BMG | Unknown | Unknown | None
Ca57Mg19Cu24 | BMG | Unknown | Unknown | None
Ca65Li9.96Mg8.54Zn16.5 | BMG | Unknown | Unknown | None
Ce70Al10Ni10Cu10 | BMG | Unknown | Unknown | None
Nd60Al10Fe20Co10 | BMG | Unknown | Unknown | None
Gd36Y20Al24Co20 | BMG | Unknown | Unknown | None
Ho39Al25Co20Y16 | BMG | Unknown | Unknown | None
Tm39Al25Co20Y16 | BMG | Unknown | Unknown | None
Lu45Y10Al25Co20 | BMG | Unknown | Unknown | None
Yb62.5Zn15Mg17.5Cu5 | BMG | Unknown | Unknown | None
La55Al25Cu10Ni5Co5 | BMG | Unknown | Unknown | None
La55Al25Co20 | BMG | Unknown | Unknown | None
Pr55Al25Co20 | BMG | Unknown | Unknown | None
Tb55Al25Co20 | BMG | Unknown | Unknown | None
Dy55Al25Co20 | BMG | Unknown | Unknown | None
Ho55Al25Co20 | BMG | Unknown | Unknown | None
Er55Al25Co20 | BMG | Unknown | Unknown | None
Au76.9Si9.45Ge13.66 | BMG | Unknown | Unknown | None
Au49Ag5.5Pd2.3Cu26.9Si16.3 | BMG | Unknown | Unknown | None
Au70Cu5.5Ag7.5Si17 | BMG | Unknown | Unknown | None
Pt60Ni15P25 | BMG | Unknown | Unknown | None
Pt60Cu16Co2P22 | BMG | Unknown | Unknown | None
Pt57.5Cu14.7Ni5.3P22.5 | BMG | Unknown | Unknown | None
Zr41Ti14Cu12.5Ni10Be22.5 | BMG | Unknown | Unknown | None
Zr46.75Ti8.25Cu7.5Ni10Be27.5 | BMG | Unknown | Unknown | None
Zr65Al10Ni10Cu15 | BMG | Unknown | Unknown | None
Zr35Ti30Cu8.25Be26.75 | BMG | Unknown | Unknown | None
Cu50Zr50 | BMG | Unknown | Unknown | None
(Cu50Zr50)92Al8 | BMG | Unknown | Unknown | None
(Cu50Zr50)92Al7Gd1 | BMG | Unknown | Unknown | None
(Cu50Zr50)86Al7Be7 | BMG | Unknown | Unknown | None
(Cu50Zr50)86Al7Ag7 | BMG | Unknown | Unknown | None
Cu46Zr42Al7Y5 | BMG | Unknown | Unknown | None
Ca65Mg15Zn20 | BMG | Unknown | Unknown | None
Pd39.1Ni10.1Cu29.9P20.9 | BMG | Unknown | Unknown | None
Pd77.5Si16.5Cu6 | BMG | Unknown | Unknown | None
Pd40Ni40P20 | BMG | Unknown | Unknown | None
Pt60Ni15P25 | BMG | Unknown | Unknown | None
Pt57.5Cu14.7Ni5.3P22.5 | BMG | Unknown | Unknown | None
Au77.8Ge13.8Si8.4 | BMG | Unknown | Unknown | None
Au49Ag5.5Pd2.3Cu26.9Si16.3 | BMG | Unknown | Unknown | None
Ce70Al10Ni10Cu10 | BMG | Unknown | Unknown | None
Pr60Al10Ni10Cu20 | BMG | Unknown | Unknown | None
Gd40Y16Al24Co20 | BMG | Unknown | Unknown | None
La55Al25Cu10Ni5Co5 | BMG | Unknown | Unknown | None
Nd60Al10Fe20Co10 | BMG | Unknown | Unknown | None
Ho39Al25Co20Y16 | BMG | Unknown | Unknown | None
Tm39Y16Al25Co20 | BMG | Unknown | Unknown | None
Tm40Zr15Al25Co20 | BMG | Unknown | Unknown | None
Yb62.5Zn15Mg17.5Cu5 | BMG | Unknown | Unknown | None
La55Al25Co20 | BMG | Unknown | Unknown | None
Pr55Al25Co20 | BMG | Unknown | Unknown | None
Tb55Al25Co20 | BMG | Unknown | Unknown | None
Dy55Al25Co20 | BMG | Unknown | Unknown | None
Ho55Al25Co20 | BMG | Unknown | Unknown | None
Er55Al25Co20 | BMG | Unknown | Unknown | None
Mg65Cu25Gd10 | BMG | Unknown | Unknown | None
Mg65Cu25Y10 | BMG | Unknown | Unknown | None
Ca65Li9.96Mg8.54Zn16.5 | BMG | Unknown | Unknown | None
Fe70B5C5Si3Al5Ga2P10 | BMG | Unknown | Unknown | None
Fe41.5Ni41.5P17 | BMG | Unknown | Unknown | None
Ni60Nb35Sn5 | BMG | Unknown | Unknown | None
Dy40Y16Al24Co20 | BMG | Unknown | Unknown | None
Mg65Cu25Tb10 | BMG | Unknown | Unknown | None
La55Al25Cu10Ni5Co5 | BMG | Unknown | Unknown | None
Pr60Al10Ni10Cu20 | BMG | Unknown | Unknown | None
Ce70Al10Cu10Ni10 | BMG | Unknown | Unknown | None
Zr57Cu15.4Ni12.6Al10Nb5 | BMG | Unknown | Unknown | None
Ti40Zr25Ni3Cu12Be20 | BMG | Unknown | Unknown | None
Cu60Zr20Hf10Ti10 | BMG | Unknown | Unknown | None
Zr41.2Ti13.8Cu12.5Ni10Be22.5 | BMG | Unknown | Unknown | None
Sc36Al24Co20Y20 | BMG | 3 | 98 | None
Lu39Y16Al25Co20 | BMG | 5 | 82 | None
Tm39Y16Al25Co20 | BMG | 3 | 71 | None
Er50Al24Co20Y6 | BMG | 8 | 51 | None
Ho35Y21Al24Co20 | BMG | 5 | 52 | None
Dy46Al24Co18Fe2Y10 | BMG | 5 | 50 | None
Tb36Y20Al24Co20 | BMG | 5 | 67 | None
Gd36Al24Co20Y20 | BMG | 3 | 55 | None
Sm40Y15Al25Co20 | BMG | 3 | 67 | None
Nd60Fe20Co10Al10 | BMG | 5 | 130 | None
Pr60Al10Ni10Cu20 | BMG | 5 | 35 | None
La66Al14Cu10Ni10 | BMG | 5 | 54 | None
Yb62.5Zn15Mg17.5Cu5 | BMG | 4 | 20 | None
Ce68Al10Cu20Fe2 | BMG | 5 | 71 | None
Y55Al25Co20 | BMG | 2 | 61 | None
La55Al25Co20 | BMG | 5 | 63 | None
Ce55Al25Co20 | BMG | 1 | – | None
Pr55Al25Co20 | BMG | 5 | 76 | None
Nd55Al25Co22 | BMG | 2 | 68 | None
Sm55Al25Co20 | BMG | 1 | 26 | None
Gd55Al25Co20 | BMG | 2 | 72 | None
Tb55Al25Co20 | BMG | 3 | 62 | None
Dy55Al25Co20 | BMG | 3 | 73 | None
Ho55Al25Co20 | BMG | 3 | 58 | None
Er55Al25Co20 | BMG | 5 | 59 | None
Tm55Al25Co20 | BMG | 3 | 55 | None
Lu55Al25Co20 | BMG | 3 | 80 | None
Ca65Mg8.54Li9.96Zn16.5 | BMG | Unknown | Unknown | None
Ca65Mg8.31Li9.69Zn17 | BMG | Unknown | Unknown | None
Yb62.5Zn15Mg17.5Cu5 | BMG | Unknown | Unknown | None
Ce70Al10Ni10Cu10 | BMG | Unknown | Unknown | None
(Ce20La80)68Al10Cu20Co2 | BMG | Unknown | Unknown | None
Ce68Al10Cu20Nb2 | BMG | Unknown | Unknown | None
(Ce80La20)68Al10Cu20Co2 | BMG | Unknown | Unknown | None
Ce68Al10Cu20Co2 | BMG | Unknown | Unknown | None
Ce68Al10Cu20Ni2 | BMG | Unknown | Unknown | None
Ce68Al10Cu20Co2 | BMG | Unknown | Unknown | None
La60Al20Co20 | BMG | Unknown | Unknown | None
Pr55Al25Co20 | BMG | Unknown | Unknown | None
Dy55Al25Co20 | BMG | Unknown | Unknown | None
Tb55Al25Co20 | BMG | Unknown | Unknown | None
Ho55Al25Co20 | BMG | Unknown | Unknown | None
Er55Al25Co20 | BMG | Unknown | Unknown | None
Tm39Y16Al25Co20 | BMG | Unknown | Unknown | None
Tm55Al25Co20 | BMG | Unknown | Unknown | None
Lu39Y16Al25Co20 | BMG | Unknown | Unknown | None
Lu45Y10Al25Co20 | BMG | Unknown | Unknown | None
Lu55Al25Co20 | BMG | Unknown | Unknown | None
Mg65Cu25Gd10 | BMG | Unknown | Unknown | None
Mg65Cu25Y9Gd1 | BMG | Unknown | Unknown | None
Mg65Cu25Y10 | BMG | Unknown | Unknown | None
Mg65Cu25Y8Gd2 | BMG | Unknown | Unknown | None
Mg65Cu25Y5Gd5 | BMG | Unknown | Unknown | None
Mg65Cu25Tb10 | BMG | Unknown | Unknown | None
Zr64.13Cu15.75Ni10.12Al10 | BMG | Unknown | Unknown | None
Zr65Cu15Ni10Al10 | BMG | Unknown | Unknown | None
Zr61.88Cu18Ni10.12Al10 | BMG | Unknown | Unknown | None
Zr55Al19Co19Cu7 | BMG | Unknown | Unknown | None
Zr57Nb5Cu15.4Ni12.6Al10 | BMG | Unknown | Unknown | None
Zr57Ti5Cu20Ni8Al10 | BMG | Unknown | Unknown | None
(Zr59Ti6Cu22Ni13)85.7Al14.3 | BMG | Unknown | Unknown | None
Cu45Zr45Al7Gd3 | BMG | Unknown | Unknown | None
Zr46.75Ti8.25Cu10.15Ni10Be27.25 | BMG | Unknown | Unknown | None
Zr48Nb8Cu12Fe8Be24 | BMG | Unknown | Unknown | None
Zr41Ti14Cu12.5Ni10Be22.5 | BMG | Unknown | Unknown | None
Ni45Ti20Zr25Al10 | BMG | Unknown | Unknown | None
Cu60Zr20Hf10Ti10 | BMG | Unknown | Unknown | None
Pd77.5Cu6Si16.5 | BMG | Unknown | Unknown | None
Pd64Ni16P20 | BMG | Unknown | Unknown | None
Pd40Cu40P20 | BMG | Unknown | Unknown | None
Pd39Ni10Cu30P21 | BMG | Unknown | Unknown | None
Fe53Cr15Mo14Er1C15B6 | BMG | Unknown | Unknown | None
Fe61Mn10Cr4Mo6Er1C15B6 | BMG | Unknown | Unknown | None
La55Al15Ni10Cu10Co10 | BMG | Unknown | Unknown | None
Cu47Zr47Al6 | BMG | Unknown | Unknown | None
Cu45Zr45Al10 | BMG | Unknown | Unknown | None
Zr46.75Ti8.25Cu7.5Ni10Be27.5 | BMG | Unknown | Unknown | None
Zr64.13Cu15.75Ni10.12Al10 | BMG | Unknown | Unknown | None
Zr57Cu15.4Ni12.6Al10Nb5 | BMG | Unknown | Unknown | None
Tm39Y16Al25Co20 | BMG | Unknown | Unknown | None
La55Al25Ni20 | BMG | Unknown | Unknown | None
Pd40Ni10Cu30P20 | BMG | Unknown | Unknown | None
Zr46.75Ti8.25Cu7.5Ni10Be27.5 | BMG | Unknown | Unknown | None
Zr65Cu15Ni10Al10 | BMG | Unknown | Unknown | None
(Cu50Zr50)92Al8 | BMG | Unknown | Unknown | None
La57.5 | BMG | Unknown | Unknown | None
(Fe85Ni15)83P17 | BMG | Unknown | Unknown | None
(Fe85Cr15)83P17 | BMG | Unknown | Unknown | None
(Fe85V15)83P17 | BMG | Unknown | Unknown | None
(Fe85Mo15)83P17 | BMG | Unknown | Unknown | None
(Fe75Ni25)83P17 | BMG | Unknown | Unknown | None
(Fe75Co25)83P17 | BMG | Unknown | Unknown | None
(Fe75Mn25)83P17 | BMG | Unknown | Unknown | None
(Fe75Cr25)83P17 | BMG | Unknown | Unknown | None
(Fe50Ni50)83B17 | BMG | Unknown | Unknown | None
(Fe5Ni5)83P17 | BMG | Unknown | Unknown | None
Pd48Ni32P20 | BMG | Unknown | Unknown | None
Al82Ni10Ce8 | BMG | Unknown | Unknown | None
Pd43Ni10Cu27P20 | BMG | Unknown | Unknown | None
Au49Ag5.5Pd2.3Cu26.9Si16.3 | BMG | Unknown | Unknown | None
Au55Cu25Si20 | BMG | Unknown | Unknown | None
Ca65Li9.96Mg8.54Zn16.5 | BMG | Unknown | Unknown | None
Ce68Al10Cu20Co2 | BMG | Unknown | Unknown | None
Ce70Al10Cu20 | BMG | Unknown | Unknown | None
Ce70Al10Ni10Cu10 | BMG | Unknown | Unknown | None
Cu46Zr42Al7Y5 | BMG | Unknown | Unknown | None
Cu46Zr46Al8 | BMG | Unknown | Unknown | None
Cu46Zr54 | BMG | Unknown | Unknown | None
Cu47Zr47Al6 | BMG | Unknown | Unknown | None
Cu48Zr48Al4 | BMG | Unknown | Unknown | None
Cu50Hf43Al7 | BMG | Unknown | Unknown | None
Cu50Zr50 | BMG | Unknown | Unknown | None
Cu57.5Hf27.5Ti15 | BMG | Unknown | Unknown | None
Dy55Al25Co20 | BMG | Unknown | Unknown | None
Er55Al25Co20 | BMG | Unknown | Unknown | None
Fe53Cr15Mo14Er1C15B6 | BMG | Unknown | Unknown | None
Fe61Mn10Cr4Mo6Er1C15B6 | BMG | Unknown | Unknown | None
Fe68Mo5Ni5Cr2P12.5C5B2.5 | BMG | Unknown | Unknown | None
Fe70Mo5Ni5P12.5C5B2.5 | BMG | Unknown | Unknown | None
Fe74.5Mo5.5P12.5C5B2.5 | BMG | Unknown | Unknown | None
Ho55Al25Co20 | BMG | Unknown | Unknown | None
La55Al25Cu10Ni5Co5 | BMG | Unknown | Unknown | None
Lu39Y16Al25Co20 | BMG | Unknown | Unknown | None
Lu55Al25Co20 | BMG | Unknown | Unknown | None
Mg65Cu25Gd10 | BMG | Unknown | Unknown | None
Mg65Cu25Y10 | BMG | Unknown | Unknown | None
Pd40Cu30Ni10P20 | BMG | Unknown | Unknown | None
Pd40Cu40P20 | BMG | Unknown | Unknown | None
Pd60Cu20P20 | BMG | Unknown | Unknown | None
Pd64Ni16P20 | BMG | Unknown | Unknown | None
Pd77.5Cu6Si16.5 | BMG | Unknown | Unknown | None
Pr60Al10Ni10Cu20 | BMG | Unknown | Unknown | None
Pt57.5Cu14.7Ni5P22.8 | BMG | Unknown | Unknown | None
Pt60Ni15P25 | BMG | Unknown | Unknown | None
Tm39Y16Al25Co20 | BMG | Unknown | Unknown | None
Tm55Al25Co20 | BMG | Unknown | Unknown | None
Yb62.5Zn15Mg17.5Cu5 | BMG | Unknown | Unknown | None
Zr41.2Ti13.8Ni10Cu12.5Be22.5 | BMG | Unknown | Unknown | None
Zr46.75Ti8.25Cu7.5Ni10Be27.5 | BMG | Unknown | Unknown | None
Zr48Nb8Ni12Cu14Be18 | BMG | Unknown | Unknown | None
Zr53.1Ti5.4Cu19.8Ni11.7Al10 | BMG | Unknown | Unknown | None
Zr62Cu15.5Ni12.5Al10 | BMG | Unknown | Unknown | None
Zr64.13Cu13.5Ni12.37Al10 | BMG | Unknown | Unknown | None
Cu60Zr20Hf10Ti10 | BMG | Unknown | Unknown | None
Zr41Ti14Cu12.5Ni10Be22.5 | BMG | Unknown | Unknown | None
Ti40Zr25Ni3Cu12Be20 | BMG | Unknown | Unknown | None
Zr48Nb8Cu12Fe8Be24 | BMG | Unknown | Unknown | None
(Zr0.59Ti0.06Cu0.22Ni0.13)84Al16 | BMG | Unknown | Unknown | None
Zr40Ti15Cu11Ni11Be21.5Mg0.5Y1 | BMG | Unknown | Unknown | None
Zr48Nb8Cu14Ni12Be18 | BMG | Unknown | Unknown | None
(Zr0.59Ti0.06Cu0.22Ni0.13)85.7Al14.3 | BMG | Unknown | Unknown | None
(Cu50Zr50)94Al6 | BMG | Unknown | Unknown | None
(Zr55Al15Cu20Ni10)98Y2 | BMG | Unknown | Unknown | None
Zr41Ti14Cu12.5Ni2Be22.5Fe8 | BMG | Unknown | Unknown | None
(Zr0.59Ti0.06Cu0.22Ni0.13)88Al12 | BMG | Unknown | Unknown | None
(Cu50Zr50)90Al7Gd3 | BMG | Unknown | Unknown | None
Zr57Nb5Cu15.4Ni12.6Al10 | BMG | Unknown | Unknown | None
(Zr0.59Ti0.06Cu0.22Ni0.13)90Al10 | BMG | Unknown | Unknown | None
(Zr55Al15Cu20Ni10)96Y4 | BMG | Unknown | Unknown | None
Zr65Al10Ni10Cu15 | BMG | Unknown | Unknown | None
Zr57Nb5Cu15.4Ni12.6B1Al10 | BMG | Unknown | Unknown | None
Tm55Al25Co20 | BMG | Unknown | Unknown | None
Er50Y6Al24Co20 | BMG | Unknown | Unknown | None
Er55Al25Co20 | BMG | Unknown | Unknown | None
Ho55Al25Co20 | BMG | Unknown | Unknown | None
Dy46Y10Al24Co20Fe2 | BMG | Unknown | Unknown | None
Tb36Y20Al24Co20 | BMG | Unknown | Unknown | None
Gd40Y16Al24Co20 | BMG | Unknown | Unknown | None
Dy55Al25Co20 | BMG | Unknown | Unknown | None
Tb55Al25Co20 | BMG | Unknown | Unknown | None
(Mg65Cu25Gd10)99Ti1 | BMG | Unknown | Unknown | None
Mg60Cu25Gd15 | BMG | Unknown | Unknown | None
Nd60Al10Fe20Co10 | BMG | Unknown | Unknown | None
Pr55Al25Co20 | BMG | Unknown | Unknown | None
La55Al25Cu10Ni5Co5 | BMG | Unknown | Unknown | None
Pr60Al10Ni10Cu20 | BMG | Unknown | Unknown | None
Pr60Cu20Ni10Al10 | BMG | Unknown | Unknown | None
Ce68Al10Cu20Co2 | BMG | Unknown | Unknown | None
Ce70Al10Ni10Cu10 | BMG | Unknown | Unknown | None
Yb62.5Zn15Mg17.5Cu5 | BMG | Unknown | Unknown | None
Zr41Ti14Cu12.5Ni9Be22.5C1 | BMG | Unknown | Unknown | None
Pd40Ni10Cu30P20 | BMG | Unknown | Unknown | None
Pd40Ni40P20 | BMG | Unknown | Unknown | None
Pd64Fe16P20 | BMG | Unknown | Unknown | None
Ni80P20 | BMG | Unknown | Unknown | None
Pd39Ni10Cu30P21 | BMG | Unknown | Unknown | None
Pd77.5Si16.5Cu6 | BMG | Unknown | Unknown | None
(Fe60Cr10Mo9C13B6Er2)95Cu5 | BMG | Unknown | Unknown | None
Fe60Cr10Mo9C13B6Er2 | BMG | Unknown | Unknown | None
Pd32Ni48P20 | BMG | Unknown | Unknown | None
Fe48Cr15Mo14C15B6Er2 | BMG | Unknown | Unknown | None
Cu0.5NiAlCoCrFeSi | BMG | Unknown | Unknown | None
Zr17Ta16Ti19Nb22Si26 | BMG | Unknown | Unknown | None
Cu50Zr50 | BMG | Unknown | Unknown | None
Ni50Nb50 | BMG | Unknown | Unknown | None
PdPtCuNiP | BMG | Unknown | Unknown | None
SrCaYbMgZn | BMG | Unknown | Unknown | None
SrCaYbMgZnCu | BMG | Unknown | Unknown | None
SrCaYb(Li0.55Mg0.45)Zn | BMG | Unknown | Unknown | None
ErTbDyNiAl | BMG | Unknown | Unknown | None
AlCrTaTiZr | BMG | Unknown | Unknown | None
CuNbNiTiZr | BMG | Unknown | Unknown | None
Zr50Ti50 | BMG | Unknown | Unknown | None
Mg50Cu50 | BMG | Unknown | Unknown | None
Zr50Ni50 | BMG | Unknown | Unknown | None
Mg50Ni50 | BMG | Unknown | Unknown | None
ZrHfTiCuNi | BMG | Unknown | Unknown | None
ZrHfTiCuFe | BMG | Unknown | Unknown | None
ZrHfTiCuCo | BMG | Unknown | Unknown | None
Cu0.5NiAlCoCrFeTi | BMG | Unknown | Unknown | None
Cu0.5NiAlCoCrFe | BMG | Unknown | Unknown | None
AlCrMoSiTi | BMG | Unknown | Unknown | None
AlCrMoTaTiZr | BMG | Unknown | Unknown | None
AlMoNbSiTaTiVZr | BMG | Unknown | Unknown | None
Zr41.2Ti13.8Cu12.5Ni10Be22.5 | BMG | Unknown | Unknown | None
Pd40Cu30Ni10P20 | BMG | Unknown | Unknown | None
Fe41Co7Cr15Mo14C15B6Y2 | BMG | Unknown | Unknown | None
Mg54Cu26.5Ag8.5Gd11 | BMG | Unknown | Unknown | None
Cu46Zr42Al7Y5 | BMG | Unknown | Unknown | None
Y36Sc20Al24Co20 | BMG | Unknown | Unknown | None
Y36Sc20Al24Co20 | BMG | Unknown | Unknown | None
Ti40Zr25Cu12Ni3Be20 | BMG | Unknown | Unknown | None
Pt42.5Cu27Ni9.5P21 | BMG | Unknown | Unknown | None
Ca65Mg15Zn20 | BMG | Unknown | Unknown | None
Cu0.5NiAlCoCrFeSi | BMG | Unknown | Unknown | None
Zr17Ta16Ti19Nb22Si26 | BMG | Unknown | Unknown | None
Cu50Zr50 | BMG | Unknown | Unknown | None
Ni50Nb50 | BMG | Unknown | Unknown | None
PdPtCuNiP | BMG | Unknown | Unknown | None
SrCaYbMgZn | BMG | Unknown | Unknown | None
SrCaYbMgZnCu | BMG | Unknown | Unknown | None
SrCaYb(Li0.55Mg0.45)Zn | BMG | Unknown | Unknown | None
ErTbDyNiAl | BMG | Unknown | Unknown | None
AlCrTaTiZr | BMG | Unknown | Unknown | None
CuNbNiTiZr | BMG | Unknown | Unknown | None
Zr50Ti50 | BMG | Unknown | Unknown | None
Mg50Cu50 | BMG | Unknown | Unknown | None
Zr50Ni50 | BMG | Unknown | Unknown | None
Mg50Ni50 | BMG | Unknown | Unknown | None
ZrHfTiCuNi | BMG | Unknown | Unknown | None
ZrHfTiCuFe | BMG | Unknown | Unknown | None
ZrHfTiCuCo | BMG | Unknown | Unknown | None
Cu0.5NiAlCoCrFeTi | BMG | Unknown | Unknown | None
Cu0.5NiAlCoCrFe | BMG | Unknown | Unknown | None
AlCrMoSiTi | BMG | Unknown | Unknown | None
AlCrMoTaTiZr | BMG | Unknown | Unknown | None
AlMoNbSiTaTiVZr | BMG | Unknown | Unknown | None
Zr41.2Ti13.8Cu12.5Ni10Be22.5 | BMG | Unknown | Unknown | None
Pd40Cu30Ni10P20 | BMG | Unknown | Unknown | None
Fe41Co7Cr15Mo14C15B6Y2 | BMG | Unknown | Unknown | None
Mg54Cu26.5Ag8.5Gd11 | BMG | Unknown | Unknown | None
Cu46Zr42Al7Y5 | BMG | Unknown | Unknown | None
Y36Sc20Al24Co20 | BMG | Unknown | Unknown | None
Y36Sc20Al24Co20 | BMG | Unknown | Unknown | None
Ti40Zr25Cu12Ni3Be20 | BMG | Unknown | Unknown | None
Pt42.5Cu27Ni9.5P21 | BMG | Unknown | Unknown | None
Ca65Mg15Zn20 | BMG | Unknown | Unknown | None
Zr66Al8Ni26 | BMG | Unknown | 35.6 | 672
Zr66Al8Cu7Ni19 | BMG | Unknown | 58.4 | 662.3
Zr66Al8Cu12Ni14 | BMG | Unknown | 77.4 | 655.1
Zr66Al9Cu16Ni9 | BMG | Unknown | 79.5 | 657.2
Zr65Al7.5Cu17.5Ni10 | BMG | Unknown | 79.1 | 656.5
Zr57Ti5Al10Cu20Ni8 | BMG | Unknown | 43.3 | 676.7
Zr38.5Ti16.5Ni9.75Cu15.25Be20 | BMG | Unknown | 48 | 630
Zr39.88Ti15.12Ni9.98Cu13.77Be21.25 | BMG | Unknown | 57 | 629
Zr41.2Ti13.8Cu12.5Ni10Be22.5 | BMG | Unknown | 49 | 623
Zr42.63Ti12.37Cu11.25Ni10Be23.75 | BMG | Unknown | 89 | 623
Zr44Ti11Cu10Ni10Be25 | BMG | Unknown | 114 | 625
Zr45.38Ti9.62Cu8.75Ni10Be26.25 | BMG | Unknown | 117 | 623
Zr46.75Ti8.25Cu7.5Ni10Be27.5 | BMG | Unknown | 105 | 622
La55Al25Ni15Cu5 | BMG | Unknown | 67.6 | 473.6
La55Al25Ni10Cu10 | BMG | Unknown | 79.8 | 467.4
La55Al25Ni5Cu15 | BMG | Unknown | 60.9 | 459
La55Al25Ni5Cu10Co5 | BMG | Unknown | 76.6 | 465.2
La55Al25Ni20 | BMG | Unknown | 64 | 491
La55Al25Cu20 | BMG | Unknown | 39 | 456
La66Al14Cu20 | BMG | Unknown | 54 | 395
Ti34Zr11Cu47Ni8 | BMG | Unknown | 28.8 | 698.4
Ni60Nb40 | BMG | Unknown | 0 | 933
Ni59Zr16Ti13Si3Sn2Nb7 | BMG | Unknown | 40 | 845
Pd82Si18 | BMG | Unknown | 0 | 648
Pd79.5Cu4Si16.5 | BMG | Unknown | 43 | 635
Pd77.5Cu6Si16.5 | BMG | Unknown | 49 | 637
Pd77Cu6Si17 | BMG | Unknown | 44 | 642
Pd42.5Cu30Ni7.5P20 | BMG | Unknown | 86 | 574
Pd42.5Cu27.5Ni10P20 | BMG | Unknown | 81 | 584
Pd40Cu32.5Ni7.5P20 | BMG | Unknown | 86 | 568
Pd40Cu30Ni10P20 | BMG | Unknown | 74 | 586
Pd40Cu25Ni15P20 | BMG | Unknown | 72 | 596
Pd45Cu25Ni10P20 | BMG | Unknown | 80 | 595
Pd45Cu30Ni5P20 | BMG | Unknown | 82 | 577
Pd37.5Cu30Ni12.5P20 | BMG | Unknown | 75 | 572
Pd40Ni40P20 | BMG | Unknown | 65 | 575
Mg65Cu7.5Ni7.5Zn5Ag5Y | BMG | Unknown | 38 | 426
Mg70Ni15Nd15 | BMG | Unknown | 22 | 467
Mg65Ni20Nd15 | BMG | Unknown | 42 | 459
Mg75Ni15Nd10 | BMG | Unknown | 20 | 450
Mg80Ni10Nd10 | BMG | Unknown | 17 | 454
Mg65Cu25Y10 | BMG | Unknown | 60 | 413
Mg65Cu25Gd10 | BMG | Unknown | 61 | 423
Ca65Mg15Zn20 | BMG | Unknown | 35 | 375
Mg65Cu20Y10Zn5 | BMG | Unknown | 52 | 404
Zr52.5Cu17.9Ni14.6Al10Ti5 | BMG | Unknown | 62 | 673.5
Zr56.6Cu17.3Ni12.5Al9.6Ti4 | BMG | Unknown | 78.4 | 659
Fe61Co5Zr8Y2Cr2Mo7B15 | BMG | Unknown | 70 | 907
Pd42Cu30Ni10P18 | BMG | Unknown | 44 | 600
Pd43Cu27Ni10P20 | BMG | Unknown | 84 | 576
Cu50Zr50 | BMG | None | 36 | 671
Cu49Zr49Ag2 | BMG | None | 41 | 672
Cu47Zr47Ag6 | BMG | None | 48 | 674
Cu45Zr45Ag10 | BMG | None | 52 | 676
Al84Ni10Y6 | BMG | None | 18 | 504
Al84Ni10Ce6 | BMG | None | 13 | 539
Al84Ni10Gd6 | BMG | None | 20 | 525
Al84Ni10Er6 | BMG | None | 21 | 529
Al86Ni9La5 | BMG | None | None | 503
Al86Ni9La2.5Ce2.5 | BMG | None | None | 510
Gd55Al25Cu10Co5Ni5 | BMG | None | None | 563
Gd55Al25Cu10Cu10 | BMG | None | None | 563
Gd55Al25Co20 | BMG | None | None | 589
Cu60Zr30Ti10 | BMG | None | None | 721
Cu47Ti33Zr11Ni8Si1 | BMG | None | None | 688
Mg75Ag15Ca10 | BMG | None | None | None
Mg76.7Ag15.4Yb7.7 | BMG | None | None | None
Mg72.5Pd15Ca12.5 | BMG | None | None | None
Mg77.5Pd15Yb7.5 | BMG | None | None | None
Mg75Ag20Ca5 | BMG | None | None | None
Mg75Ag15Yb10 | BMG | None | None | None
Mg72.5Pd17.5Ca10 | BMG | None | None | None
Mg75Pd17.5Yb7.5 | BMG | None | None | None
Mg70Ag20Ca10 | BMG | None | None | None
Mg75Ag17.5Yb7.5 | BMG | None | None | None
Mg72.5Pd20Ca7.5 | BMG | None | None | None
Mg75Pd15Yb10 | BMG | None | None | None
Mg67.5Ag22.5Ca10 | BMG | None | None | None
Mg72.5Ag17.5Yb10 | BMG | None | None | None
Mg72.5Pd22.5Ca5 | BMG | None | None | None
Mg73.75Pd16.25Yb10 | BMG | None | None | None
Mg72.5Ag20Yb7.5 | BMG | None | None | None
Mg70Pd17.5Ca12.5 | BMG | None | None | None
Mg72.5Pd20Yb7.5 | BMG | None | None | None
Mg70Ag20Yb10 | BMG | None | None | None
Mg70Pd20Ca10 | BMG | None | None | None
Mg72.5Pd18.75Yb8.75 | BMG | None | None | None
Mg70Ag22.5Yb7.5 | BMG | None | None | None
Mg70Pd22.5Ca7.5 | BMG | None | None | None
Mg72.5Pd17.5Yb10 | BMG | None | None | None
Mg67.5Ag25Yb7.5 | BMG | None | None | None
Mg67.5Pd22.5Ca10 | BMG | None | None | None
Mg72.5Pd15Yb12.5 | BMG | None | None | None
Mg67.5Pd25Ca7.5 | BMG | None | None | None
Mg70Pd20Yb10 | BMG | None | None | None
Mg70Pd17.5Yb12.5 | BMG | None | None | None
Mg70Pd15Yb15 | BMG | None | None | None
Mg67.5Pd22.5Yb10 | BMG | None | None | None
Mg67.5Pd20Yb12.5 | BMG | None | None | None
Mg67.5Pd17.5Yb15 | BMG | None | None | None
Pd82Si18 | BMG | None | 0 | 648
Pd79.5Cu4Si16.5 | BMG | None | 40 | 635
Pd77.5Cu6Si16.5 | BMG | None | 41 | 637
Pd77Cu6Si17 | BMG | None | 44 | 642.4
Pd40Ni40P20 | BMG | None | 81 | 590
Pd42.5Cu30Ni7.5P20 | BMG | None | 82 | 576
Pd40Cu30Ni10P20 | BMG | None | 78.9 | 576.9
Pd42.5Cu27.5Ni10P20 | BMG | None | 81 | 584
Pd40Cu32.5Ni7.5P20 | BMG | None | 86 | 568
Pd40Cu25Ni15P20 | BMG | None | 72 | 596
Pd45Cu25Ni10P20 | BMG | None | 80 | 595
Pd45Cu30Ni5P20 | BMG | None | 82 | 577
Pd37.5Cu30Ni12.5P20 | BMG | None | 75 | 572
Mg80Ni10Nd10 | BMG | None | 16.3 | 454.2
Mg75Ni15Nd10 | BMG | None | 20.4 | 450
Mg65Ni20Nd15 | BMG | None | 42.1 | 459.3
Mg65Cu25Y10 | BMG | None | 54.9 | 424.5
Mg70Ni15Nd15 | BMG | None | 22 | 467
Mg65Cu25Gd10 | BMG | None | 61 | 423
Mg65Cu7.5Ni7.5Zn5Ag5Y10 | BMG | None | 38 | 426
Zr66Al8Ni26 | BMG | None | 35.6 | 672
Zr66Al8Cu7Ni19 | BMG | None | 58.4 | 662.3
Zr66Al8Cu12Ni14 | BMG | None | 77.4 | 655.1
Zr66Al9Cu16Ni9 | BMG | None | 79.5 | 657.2
Zr65Al7.5Cu17.5Ni10 | BMG | None | 79.1 | 656.5
Zr57Ti5Al10Cu20Ni8 | BMG | None | 43.3 | 676.7
Zr38.5Ti16.5Ni9.75Cu15.25Be20 | BMG | None | 48 | 630
Zr39.88Ti15.12Ni9.98Cu13.77Be21.25 | BMG | None | 57 | 629
Zr41.2Ti13.8Cu12.5Ni10Be22.5 | BMG | None | 49 | 623
Zr42.63Ti12.37Cu11.25Ni10Be23.75 | BMG | None | 89 | 623
Zr44Ti11Cu10Ni10Be25 | BMG | None | 114 | 625
Zr45.38Ti9.62Cu8.75Ni10Be26.25 | BMG | None | 117 | 623
Zr46.25Ti8.25Cu7.5Ni10Be27.5 | BMG | None | 105 | 622
La55Al25Ni20 | BMG | None | 64.3 | 490.8
La55Al25Ni15Cu5 | BMG | None | 67.6 | 473.6
La55Al25Ni10Cu10 | BMG | None | 79.8 | 467.4
La55Al25Ni5Cu15 | BMG | None | 60.9 | 459.1
La55Al25Cu20 | BMG | None | 38.9 | 455.9
La55Al25Ni5Cu10Co5 | BMG | None | 76.6 | 465.2
La66Al14Cu20 | BMG | None | 54 | 395
Ti34Zr11Cu47Ni8 | BMG | None | 28.8 | 698.4
Ni59Zr16Ti13Si3Sn2Nb7 | BMG | None | 40 | 845
Ni60Nd40 | BMG | None | 0 | 933
Ca65Mg15Zn20 | BMG | None | 35 | 375
Mg65Cu25Y10 | BMG | None | None | 380
La55Al25Ni20 | BMG | None | None | 465
Pt60Ni15P25 | BMG | None | None | 478
Pd42.5Ni7.5Cu30P20 | BMG | None | None | 525
Pd40Ni20P20 | BMG | None | None | 551
Pd78Cu6Si16 | BMG | None | None | 625
Zr55Al10Ni5Cu30 | BMG | None | None | 653
Ti41.5Zr2.5Cu42.5Ni7.5Hf5Si1 | BMG | None | None | 654
Pd76Au6Si18 | BMG | None | None | 658
Cu60Zr30Ti10 | BMG | None | None | 673
Cu60Hf25Ti15 | BMG | None | None | 673
Fe65Co10Ga5P12C4B4 | BMG | None | None | 735
Co43Fe20Ta5.5B31.5 | BMG | None | None | 790
Zr55Al20Co20Cu5 | BMG | 5 | 84 | 750
Zr55Al15Co7.5Cu22.5 | BMG | None | 105 | None
Zr55Al25Co20 | BMG | None | None | 784
Zr55Al20Co22.5Cu2.5 | BMG | None | None | 755
Zr55Al20Co17.5Cu7.5 | BMG | None | None | 743
Zr55Al15Co2.5Cu27.5 | BMG | None | None | 708
Zr55Al15Co5Cu25 | BMG | None | None | 704
Zr55Al15Co7.5Cu22.5 | BMG | None | None | 699
Zr55Al10Ni5Cu30 | BMG | None | None | 685
Zr57Nb5Al10Ni15.4Cu12.6 | BMG | None | None | 675
Zr75Al7.5Ni10Cu7.5Pd10 | BMG | None | None | 660
Zr57Ti5Al10Ni8Cu20 | BMG | None | None | 655
Cu48Ti3Zr10Ni8 | BMG | None | None | None
Cu47Ti34Zr11Ni8 | BMG | None | None | None
Mg70Ni20Y10 | BMG | None | None | None
Mg65Cu25Y10 | BMG | None | None | None
Fe61Co7Zr10Mo5W2B15 | BMG | None | None | None
Fe56Co7Nu7Zr8Nb2B20 | BMG | None | None | None
Fe72Al5Ga2P10C6B4Si1 | BMG | None | None | None
Pd78Cu6Si16 | BMG | None | None | None
Pd48Ni32P20 | BMG | None | None | None
Pd73Fe7Si20 | BMG | None | None | None
Pd60Ni15P25 | BMG | None | None | None
Pd40Cu30Ni10P20 | BMG | None | None | None
La55Al25Ni20 | BMG | None | None | None
La55Al25Ni10Cu10 | BMG | None | None | None
Nd60Fe30Al10 | BMG | None | None | None
Y60Fe30Al10 | BMG | None | None | None
Sm60Al10Cu5Co15Fe10 | BMG | None | None | None
Zr60Al15Ni25 | BMG | None | None | None
Zr55Al10Cu30Ni5 | BMG | None | None | None
Zr55Ti5Al10Cu20Ni10 | BMG | None | None | None
Zr65Al7.5Ni10Cu17.5 | BMG | None | None | None
Zr4.12Ti13.8Cu12.5Ni10Be22.5 | BMG | None | None | None
Zr47Ti8Cu7.5Ni10Be27.5 | BMG | None | None | None
Zr52.5Ti5Al10Cu17.9Ni14.6 | BMG | None | None | None
Zr57Nb5Al10Cu15.4Ni12.6 | BMG | None | None | None
Zr62.5Al12.1Cu7.95Ni17.45 | BMG | 7.5 | 69.3 | 668.7
Mg75Ni15Nd10 | BMG | None | None | None
Zr41.2Ti13.8Ni10Cu12.5Be22.5 | BMG | None | None | None
La55Al25Ni10Cu10 | BMG | None | None | None
Cu47Ti34Zr11Ni8 | BMG | None | None | None
Zr57Ti5Al10Cu20Ni8 | BMG | None | None | None
Mg65Cu25Y10 | BMG | None | None | None
Pd77.5Cu6Si16.5 | BMG | None | None | None
Pd40Ni10Cu30P10 | BMG | None | None | None
Zr65Al7.5Ni10Cu17.5 | BMG | None | None | None
Zr63.5Al10.7Cu10.7Ni15.1 | BMG | 6 | 71 | 653.3
Fe73Nb4Hf3Y0B20 | BMG | 2 | 63 | 836
Fe72Nb4Hf3Y1B20 | BMG | 3 | 75 | 841
Fe71Nb4Hf3Y2B20 | BMG | 4 | 78 | 850
Fe70Nb4Hf3Y3B20 | BMG | 3.5 | 74 | 850
Mg60Ni23.6La16.4 | BMG | 2.5 | 40 | 450
Mg60Ni23.6Y0.25La16.15 | BMG | 3.5 | 35 | 456
Mg60Ni23.6Y0.5La15.9 | BMG | 4 | 36 | 456
Mg60Ni23.6Y0.75La15.65 | BMG | 4 | 39 | 456
Mg60Ni23.6Y1La15.4 | BMG | 3 | 37 | 454
Y4Fe72B22 | BMG | 2 | 50.2 | 898.4
Y4Fe72B22Ti2 | BMG | 3 | 72.7 | 841.5
Y4Fe72B22Ta2 | BMG | 4 | 84.2 | 847.6
Y4Fe72B22Nb2 | BMG | 4 | 83.5 | 837.8
Y4Fe72B22Hf2 | BMG | 3 | 70.4 | 868.2
Fe71Nb6B23 | BMG | 1.5 | 46 | 819
(Fe80Co20)71Nb6B23 | BMG | 2 | 55 | 809
Fe56.8Co14.2Nb5B24 | BMG | 2 | 45 | 823
Fe55.8Co14.2Nb6B24 | BMG | 2 | 47 | 821
Fe56.05Co13.45Nb5.5B25 | BMG | 2.5 | 58 | 821
Zr62.5Al12.1Cu7.95Ni17.45 | BMG | None | 69.3 | 668.9
Zr63Al11.4Cu9.3Ni16.3 | BMG | None | 68.9 | 663.3
Zr63.5Al10.7Cu10.7Ni15.1 | BMG | None | 71 | 653.5
Zr64Al10.1Cu11.7Ni14.2 | BMG | None | 59.4 | 657.9
Zr65Al8.7Cu14.4Ni11.9 | BMG | None | 62.5 | 647
Mg65Ni20La15 | BMG | 0.5 | 29 | 451
Mg70Ni20La10 | BMG | 0.4 | 28 | 447
Mg71Ni18La11 | BMG | 0.5 | 28 | 451
Mg69Ni18La13 | BMG | 0.5 | 29 | 449
Mg60Ni23.6La16.4 | BMG | 2.5 | 40 | 450
Mg57Ni26La17 | BMG | 2 | 45 | 454
Mg50Ni30La20 | BMG | 1 | 57 | 453
Zr70Al8Cu19Ni3 | BMG | 0.2 | 59 | 630
Zr70Al8Cu16Ni6 | BMG | 6 | 66 | 641
Zr70Al8Cu13.5Ni8.5 | BMG | 10 | 82 | 625
Zr70Al8Cu11Ni11 | BMG | 8 | 73 | 633
Zr70Al8Cu6Ni16 | BMG | 8 | 74 | 631
Zr70Al8Cu3Ni19 | BMG | 0.2 | 70 | 640
Ti44.10Zr9.80Cu37.04Ni7.06Sn2.00 | BMG | 2 | 42 | 650
Ti43.15Zr9.59Cu36.24Ni9.06Sn1.96 | BMG | 3 | 50 | 649
Zr61.5Al10.7Cu13.65Ni14.15 | BMG | 5.5 | 68.1 | 664
Fe71Mo4Nb1P12C10B2 | BMG | 2 | 48 | 729
Fe71Mo3Nb2P12C10B2 | BMG | 1 | 42 | 724
Fe71Mo2Nb3P12C10B2 | BMG | 1 | 38 | 719
(Zr0.55Al0.20Co0.20Cu0.05)100 | BMG | 5 | 78 | 737
(Zr0.55Al0.20Co0.20Cu0.05)99Ag1 | BMG | 10 | 74 | 739
(Zr0.55Al0.20Co0.20Cu0.05)97Ag3 | BMG | 16 | 65 | 740
(Zr0.55Al0.20Co0.20Cu0.05)95Ag5 | BMG | 16 | 59 | 747
(Zr0.55Al0.20Co0.20Cu0.05)93Ag7 | BMG | 14 | 53 | 753
Fe72Y6B22 | BMG | 2 | 86 | 856
Fe72W1Y5B22 | BMG | Unknown | 74 | 844
Fe72W2Y4B22 | BMG | Unknown | 65 | 841
Fe72W3Y3B22 | BMG | Unknown | 52 | 834
Fe71W1Y6B22 | BMG | 3 | 111 | 845
Fe70W2Y6B22 | BMG | 3 | 103 | 867
Fe69W3Y6B22 | BMG | 4 | 105 | 868
Fe68W4Y6B22 | BMG | 4 | 97 | 874
Fe67W5Y6B22 | BMG | 3 | 88 | 882
Fe66W6Y6B22 | BMG | 2 | 84 | 897
Ca60Mg25Cu15 | BMG | 2 | 26 | 390
Ca55Mg25Cu20 | BMG | 8 | 30 | 398
Ca50Mg25Cu25 | BMG | 9 | 39 | 400
Ca45Mg25Cu30 | BMG | 6 | 38 | 400
Ca40Mg25Cu35 | BMG | 4 | 37 | 399
Ca35Mg25Cu40 | BMG | 3.5 | 43 | 386
Ca30Mg25Cu45 | BMG | 2.5 | 43 | 387
Fe36Co36B19.2Si4.8Nb4 | BMG | Unknown | 39 | 817
Ag61.5Mg15.4Ca23.1 | BMG | 1 | DifferentMeasurement? | DifferentMeasurement?
Ag61.5Mg23.1Ca15.4 | BMG | Unknown | DifferentMeasurement? | DifferentMeasurement?
Ag53.8Mg15.4Ca30.8 | BMG | 1 | DifferentMeasurement? | DifferentMeasurement?
Ag53.8Mg23.1Ca23.1 | BMG | 1 | DifferentMeasurement? | DifferentMeasurement?
Ag46.2Mg15.3Ca38.4 | BMG | Unknown | DifferentMeasurement? | DifferentMeasurement?
Ag46.2Mg23.1Ca30.7 | BMG | 1 | DifferentMeasurement? | DifferentMeasurement?
Ag46.2Mg30.7Ca23.1 | BMG | Unknown | DifferentMeasurement? | DifferentMeasurement?
Ag38.4Mg30.8Ca30.8 | BMG | Unknown | DifferentMeasurement? | DifferentMeasurement?
Ag38.4Mg38.4Ca23.2 | BMG | 1.5 | DifferentMeasurement? | DifferentMeasurement?
Ag53.8Mg7.7Ca30.5Cu7.7 | BMG | Unknown | DifferentMeasurement? | DifferentMeasurement?
Ag53.8Mg15.4Ca23.1Cu7.7 | BMG | Unknown | DifferentMeasurement? | DifferentMeasurement?
Ag53.8Mg23.1Ca15.4Cu7.7 | BMG | Unknown | DifferentMeasurement? | DifferentMeasurement?
Ag50Mg11.5Ca30.8Cu7.7 | BMG | 1.5 | DifferentMeasurement? | DifferentMeasurement?
Ag50Mg19.2Ca23.1Cu7.7 | BMG | 1.5 | DifferentMeasurement? | DifferentMeasurement?
Ag46.2Mg15.4Ca30.5Cu7.7 | BMG | 1 | DifferentMeasurement? | DifferentMeasurement?
Ag46.2Mg23.2Ca23Cu7.7 | BMG | 3 | DifferentMeasurement? | DifferentMeasurement?
Ag38.5Mg23Ca30.8Cu7.7 | BMG | 3 | DifferentMeasurement? | DifferentMeasurement?
Ag38.5Mg30.8Ca23.1Cu7.7 | BMG | 4 | DifferentMeasurement? | DifferentMeasurement?
Ag38.5Mg38.5Ca15.4Cu7.7 | BMG | Unknown | DifferentMeasurement? | DifferentMeasurement?
Ag30.8Mg30.8Ca30.8Cu7.7 | BMG | 3 | DifferentMeasurement? | DifferentMeasurement?
Ag30.8Mg23.1Ca30.8Cu15.4Cu7.7 | BMG | 3 | DifferentMeasurement? | DifferentMeasurement?
Zr45Ti21Ni34 | BMG | 0.68 | 41 | 642
Zr49Ti17Ni20Cu14 | BMG | 3 | 38 | 631
Zr49Ti14Ni20Cu17 | BMG | 4 | 49 | 625
Fe76.0C7.0Si3.3B5.0P8.7 | BMG | 1 | 16 | 779
Fe75.0C7.0Si3.3B5.0P8.7Ga1.0 | BMG | 3 | 13 | 781
Fe74.0C7.0Si3.3B5.0P8.7Ga2.0 | BMG | 3 | 16 | 784
Fe72.0C7.0Si3.3B5.0P8.7Ga4.0 | BMG | 2 | 19 | 782
(Fe0.74Tb0.01B0.2Si0.05)96Nb4 | BMG | 1 | 46 | 836
(Fe0.73Tb0.02B0.2Si0.05)96Nb4 | BMG | 2.5 | 70 | 844
(Fe0.72Tb0.03B0.2Si0.05)96Nb4 | BMG | 3 | 80 | 860
(Fe0.71Tb0.04B0.2Si0.05)96Nb4 | BMG | 3.5 | 100 | 869
(Fe0.70Tb0.05B0.2Si0.05)96Nb4 | BMG | 3.5 | 60 | 935
(Fe0.69Tb0.06B0.2Si0.05)96Nb4 | BMG | 3 | 60 | 952
(Fe0.68Tb0.07B0.2Si0.05)96Nb4 | BMG | 2 | 60 | 959
(Zr0.62Cu0.23Fe0.05Al0.10) | BMG | 3 | 100 | 651
(Zr0.62Cu0.23Fe0.05Al0.10)99Ag1 | BMG | 4 | 97 | 656
(Zr0.62Cu0.23Fe0.05Al0.10)97Ag3 | BMG | 10 | 85 | 658
(Zr0.62Cu0.23Fe0.05Al0.10)95Ag5 | BMG | 5 | 84 | 663
(Zr0.62Cu0.23Fe0.05Al0.10)93Ag7 | BMG | 4 | 87 | 664
Cu50Zr43Al7 | BMG | 10 | 68 | 713
(Cu50Zr43Al7)99.5Si0.5 | BMG | 10 | 72 | 719
(Cu50Zr43Al7)99Si1 | BMG | 12 | 77 | 720
(Cu50Zr43Al7)98.5Si1.5 | BMG | 4 | 61 | 737
(Cu50Zr43Al7)98Si2 | BMG | 3 | 60 | 740
Mg75Ni15Gd10 | BMG | 3 | 33 | 449
Mg74Ni15Gd10Ag1 | BMG | 3 | 40.4 | 442.3
Mg73Ni15Gd10Ag2 | BMG | 3.5 | 46.4 | 442.3
Mg71Ni15Gd10Ag4 | BMG | 4 | 44.7 | 440.3
Mg70Ni15Gd10Ag5 | BMG | 5 | 29.5 | 449.6
Mg69Ni15Gd10Ag6 | BMG | 7 | 35.3 | 439.2
Mg68Ni15Gd10Ag7 | BMG | 4 | 35.5 | 437.3
Fe72Mo4B24)96Dy4 | BMG | Unknown | 75 | 848
(Fe72Mo4B24)95Dy5 | BMG | 2 | 89 | 853
(Fe72Mo4B24)94Dy6 | BMG | 3 | 91 | 854
(Fe72Mo4B24)93Dy7 | BMG | 2 | 77 | 880
[(Fe)72Mo4B24]94Dy6 | BMG | Unknown | 91 | 854
[(Fe0.9Co0.1)72Mo4B24]94Dy6 | BMG | 2 | 85 | 860
[(Fe0.8Co0.2)72Mo4B24]94Dy6 | BMG | 3 | 92 | 852
[(Fe0.7Co0.3)72Mo4B24]94Dy6 | BMG | 2 | 84 | 845
[(Fe0.6Co0.4)72Mo4B24]94Dy6 | BMG | 2 | 80 | 847
[(Fe0.5Co0.5)72Mo4B24]94Dy6 | BMG | 2 | 81 | 831
Ce70Al10Cu20 | BMG | 2 | 67 | 341
Ce70Al15Cu15 | BMG | 2 | 42 | 364
La62Cu24Al11.2Mg2.8 | BMG | Unknown | 36 | 390
La62Cu24Al10.8Mg3.2 | BMG | 10 | 34 | 387
La62Cu24Al10.5Mg3.5 | BMG | 10 | 45 | 386
La62Cu24Al9.8Mg4.2 | BMG | 10 | 56 | 386
La62Cu24Al9.0Mg5.0 | BMG | Unknown | 41 | 382
Gd55Ni22Mn3Al20 | BMG | 2 | 70 | 533
(Ti0.45Cu0.378Zr0.10Ni0.072) | BMG | None | 39 | 641
(Ti0.45Cu0.378Zr0.10Ni0.072)98Sn2 | BMG | None | 42 | 650
(Ti0.45Cu0.378Zr0.10Ni0.072)96Sn4 | BMG | None | 49 | 666
(Ti0.45Cu0.378Zr0.10Ni0.072)94Sn6 | BMG | 2 | 56 | 683
Zr46Cu37.64Ag8.36Al8 | BMG | Unknown | 73 | 707
Zr46Cu31.64Ag8.36Al8Be6 | BMG | 35 | 95 | 702
Zr46Cu27.64Ag8.36Al8Be10 | BMG | 35 | 115 | 697
Zr48Cu36Al8Ag8 | BMG | 25 | 101 | 690
Ti2Zr46Cu36Al8Ag8 | BMG | 10 | 54 | 696
Hf2Zr46Cu36Al8Ag8 | BMG | 20 | 102 | 692
Hf4Zr44Cu36Al8Ag8 | BMG | 20 | 101 | 694
Hf6Zr42Cu36Al8Ag8 | BMG | 15 | 101 | 695
Nb2Zr46Cu36Al8Ag8 | BMG | 10 | 58 | 707
Fe2Zr48Cu34Al8Ag8 | BMG | 10 | 101 | 705
Au2Zr48Cu34Al8Ag8 | BMG | 20 | 94 | 705
Au4Zr48Cu32Al8Ag8 | BMG | 20 | 93 | 713
Au6Zr48Cu30Al8Ag8 | BMG | 15 | 90 | 723
Pd2Zr48Cu34Al8Ag8 | BMG | 30 | 95 | 699
Pd4Zr48Cu32Al8Ag8 | BMG | 25 | 90 | 705
Pd6Zr48Cu30Al8Ag8 | BMG | 20 | 87 | 709
Ni2Zr48Cu34Al8Ag8 | BMG | 25 | 110 | 687
Ni4Zr48Cu32Al8Ag8 | BMG | 30 | 95 | 693
Ni6Zr48Cu30Al8Ag8 | BMG | 25 | 84 | 695

## Sheet2
Mg70Ni15Nd15[24]
(Cu0.5Zr0.425Ti0.075)99Sn1
La70Al14(Cu,Ni)16[24]
La62Al14(Cu5/6Ag1/6)20(Ni1/2Co1/2)4[24]
La55.4Al18.4(Cu,Ni)26.2[31]