## train
bmg_alloy | paper_sno | actual_d_max | rnn_encoding
B6.0Cr16.0Fe78.0 | [9] | 0 | 2.934305e-06
B22.3Fe66.9Mo3.72Dy7.0 | [9] | 2 | 1.994198
Mg11.0Ca55.0Cu23.0Zn11.0 | [5, 7] | 1 | 1.009
Mg84.5Mn8.0Y7.5 | [9] | 0 | 3.894759e-06
Al95.0Co3.0Ce2.0 | [9] | 0 | 2.783395e-06
Ti85.0Ni15.0 | [9] | 0 | 3.009091e-06
Al10.0Co1.0Cu20.0Ce69.0 | [1, 5, 6, 7] | 10 | 9.962375
Mg59.5Cu22.9Ag6.6Gd11.0 | [9, 5, 7] | 27 | 27.02809
B6.0Mn1.0Fe93.0 | [9] | 0 | 2.785621e-06
Ti50.0Ni15.0Cu32.0Sn3.0 | [9, 5, 7] | 1 | 0.9912254
B22.0Fe68.0Y6.0Mo4.0 | [1, 2, 5, 6, 9] | 6.5 | 6.521897
Al59.0Si22.0Cr19.0 | [9] | 0 | 3.358799e-06
B5.0C10.0P10.0Fe75.0 | [2] | 0.5 | 0.5036397
Be20.0Ti40.0Ni5.0Cu10.0Zr25.0 | [5] | 10 | 10.01263
B13.5Si10.0Fe61.5Co10.0Cu1.0Nb4.0 | [2] | 1.5 | 1.510965
Al24.0Co20.0Y21.0Ho35.0 | [9, 5, 7] | 5 | 5.004581
B15.0Fe61.0Co7.0Y2.0Zr8.0Mo7.0 | [1, 2, 5, 6, 9] | 5 | 5.011149
B5.0C5.0Ni90.0 | [9] | 0 | 3.076575e-06
B6.0C15.0Fe64.5Mo14.0Er0.5 | [2] | 2.5 | 2.253885
Cu24.0Ga6.0Ce70.0 | [1, 6] | 10 | 9.991578
Si1.0Ti33.0Ni8.0Cu47.0Zr9.0Nb2.0 | [1, 5, 9, 6] | 5 | 5.000022
B10.0C15.0Cr7.5Fe52.5Mo15.0 | [2] | 2 | 1.994383
Ti40.0Cu28.0Ga8.0Zr10.0Pd14.0 | [1, 6] | 2 | 2.000276
Al4.0V0.5Cu47.5Zr48.0 | [1, 6] | 2 | 1.97833
Si5.0Ti45.0Ni50.0 | [9] | 0 | 3.001239e-06
C7.0P13.0Fe68.0Mo12.0 | [2] | 1 | 1.008927
B4.0Cr16.0Fe80.0 | [9] | 0 | 2.881384e-06
B14.2Si2.75P2.75Fe39.0Ni39.0Nb2.3 | [2] | 2 | 1.999318
B22.0Cr6.0Fe62.0Y6.0Nb4.0 | [2] | 4 | 4.012132
Mg17.5Ca60.0Zn22.5 | [9, 5, 7] | 10 | 10.01683
Al14.0Co4.0Ni4.0Cu13.3Ag2.67La62.0 | [7] | 16 | 16.01623
Al10.0Fe5.0Cu23.0Zr62.0 | [1, 7, 9, 6] | 3 | 2.988304
C7.0P13.0Fe60.0Co20.0 | [2] | 1.8 | 1.816612
Al10.0Cu84.0Nd6.0 | [9] | 0 | 3.825975e-06
B8.0Fe89.0Cu3.0 | [9] | 0 | 2.791839e-06
Al10.0Ni10.0Cu20.0Pr60.0 | [9, 5, 7] | 5 | 5.021769
B22.0Fe71.0Y6.0Mo1.0 | [1, 2, 5, 6, 9] | 2.5 | 2.520015
B18.0Fe72.0Cu10.0 | [9] | 0 | 2.686724e-06
Al7.0Cu42.0Zr48.0Ag3.0 | [1, 5, 6, 7, 9] | 10 | 9.990902
Al8.0Cu82.0Nd10.0 | [9] | 0 | 4.100111e-06
Mg15.4Ca30.7Cu7.7Ag46.2 | [7] | 1 | 1.007982
Mg65.0Ni5.0Cu20.0Gd10.0 | [1, 5, 6, 7, 9] | 5 | 5.007254
Si2.0Ti11.0Ni59.0Zr17.0Nb8.0Sn3.0 | [5] | 2 | 2.013718
Ti40.0Cu32.0Ga4.0Zr10.0Pd14.0 | [1, 6] | 3 | 2.997981
B4.0V5.0Fe91.0 | [9] | 0 | 2.819946e-06
Al14.0Cu20.0Ag4.0La62.0 | [1, 5, 6, 7, 9] | 8 | 8.062579
B6.0C15.0Cr15.0Fe38.4Co9.6Mo14.0Tm2.0 | [2] | 16 | 15.99168
B12.5Si10.0Fe72.5Cu1.0Nb4.0 | [2] | 0.5 | 0.50266
B5.0C10.0P10.0Fe62.5Co5.0Mo7.5 | [2] | 4 | 4.003085
Al15.0Ni17.5Cu15.5Zr48.0Nb4.0 | [1, 6] | 6 | 5.997889
B5.0C20.0Cr16.0Fe43.0Mo16.0 | [2] | 1.6 | 1.583242
P16.0Ni83.0Cu1.0 | [9] | 0 | 3.183239e-06
Fe50.0Ag50.0 | [9] | 0 | 2.817231e-06
Al23.5Co16.5Zr53.0Ag7.0 | [1, 6] | 5 | 4.987448
B8.0Fe87.0Cu5.0 | [9] | 0 | 2.815888e-06
Al16.0Co32.0Zr52.0 | [1, 6] | 3 | 3.006389
Al75.0Ni10.0La15.0 | [9] | 0 | 4.215197e-06
Al50.0Ni40.0Zr10.0 | [9] | 0 | 3.885225e-06
B10.0Cr20.0Fe70.0 | [9] | 0 | 2.963627e-06
Ni50.0Nd50.0 | [9] | 0 | 3.170472e-06
Al10.0Cu36.0Zr48.0Ag6.0 | [1, 6] | 7 | 6.973538
Ti13.8Cu55.2Nb8.0Hf23.0 | [7] | 2.5 | 2.514674
P17.0Co9.0Ni74.0 | [9] | 0 | 3.464811e-06
Ti7.42Cu49.5Zr42.0Sn1.0 | [7] | 6 | 6.005125
Al17.5Ni12.4Cu12.4La57.6 | [7] | 8 | 7.957081
B3.0P16.5Cr8.7Ni68.8Nb3.0 | [5] | 10 | 9.988026
Mg85.0Zn15.0 | [9] | 0 | 3.014509e-06
Ti44.1Ni7.05Cu37.0Zr9.8Sn2.0 | [9] | 2 | 2.010422
B7.0C15.0Cr4.0Mn10.0Fe49.0Mo14.0W1.0 | [2] | 3 | 3.005168
P24.0Ni75.0Cu1.0 | [9] | 0 | 3.501489e-06
Cu90.0Ag5.0Ce5.0 | [9] | 0 | 2.867076e-06
Al10.0Ni10.0Cu10.0Ce70.0 | [9, 5, 7] | 3 | 3.011326
Si2.0Ti13.0Ni59.0Zr16.0Nb7.0Sn3.0 | [9, 5] | 3 | 3.019821
Mg27.3Ca31.8Cu40.9 | [1, 5, 6, 7, 9] | 4 | 4.010064
Al8.0Si2.5Ti20.0Ni42.0Cu5.0Zr22.5 | [1, 5, 9, 6] | 2 | 2.005217
Mg27.2Ca36.4Cu36.4 | [1, 5, 6, 7, 9] | 8 | 7.999368
B1.0C9.0Al3.0P10.0Fe77.0 | [2] | 2.5 | 2.518395
Al4.0Cu46.5Zr48.0Nb1.5 | [1, 6] | 5 | 5.021004
B22.0Fe72.0Y4.0W2.0 | [9, 5] | 3 | 3.000113
B6.0P14.0Fe40.0Co40.0 | [2] | 2 | 1.998765
Mg50.0Y40.0Ag10.0 | [9] | 0 | 3.3606e-06
Be26.0Ti27.0Ni6.0Cu10.0Zr31.0 | [1, 6] | 15 | 14.97225
B6.0P14.0Fe50.0Co30.0 | [2] | 1.6 | 1.593845
Al6.0Cu88.0Ce6.0 | [9] | 0 | 3.165203e-06
Al10.0Ti2.0Cu38.0Zr50.0 | [1, 6] | 5 | 4.987335
Mg65.0Ni7.5Cu7.5Zn5.0Y2.5Ag5.0Gd7.5 | [1, 5, 6, 7, 9] | 13 | 12.95735
Mg92.5Nd7.5 | [9] | 0 | 3.096614e-06
Si1.0Ti46.0Co7.0Cu27.5Zr11.5Ag4.0Sn3.0 | [5] | 5 | 4.997123
Mg57.0Ni26.0La17.0 | [1, 5, 6, 7, 9] | 2 | 2.035559
Al5.0Ti7.5Ni60.0Zr20.0Nb7.5 | [1, 5, 6, 7, 9] | 2 | 2.011217
Al10.0Cu17.0Zn3.0Ce70.0 | [1, 5, 6, 7, 9] | 3 | 3.001526
Al13.2Ni9.4Cu9.4La68.0 | [7] | 1 | 1.012267
B5.0C7.0Si3.3P8.7Fe75.0Ga1.0 | [1, 2, 5, 6, 9] | 3 | 3.002061
Be20.0Ti20.0Ni12.5Cu7.5Zr20.0Hf20.0 | [1, 5, 6] | 30 | 30.01318
B23.0Fe68.0Nb6.0Er3.0 | [2] | 2.5 | 2.506008
Al87.0V5.0Cu8.0 | [9] | 0 | 3.336986e-06
B6.0C10.0Cr9.0Fe65.0Mo8.0Er2.0 | [2, 5] | 5 | 5.013487
Be25.8Al4.45Ti36.4Cu11.0Zr22.2 | [5] | 10 | 10.01664
Al89.0Cr3.0Ce8.0 | [9] | 0 | 3.107537e-06
B22.0Fe70.0Ni2.0Y6.0 | [1, 2, 5, 6, 9] | 2 | 1.999987
Al14.0Cu18.0Ag6.0La62.0 | [1, 5, 6, 7] | 5 | 4.981269
B20.0Si4.0Fe71.6Cu0.4Nb4.0 | [2] | 1.5 | 1.336573
B4.0Fe84.0Mo12.0 | [9] | 0 | 2.858296e-06
Al13.0Ni9.75Cu29.2Hf48.0 | [1, 5, 6, 7] | 10 | 9.980715
Al98.0Mn2.0 | [9] | 0 | 2.671664e-06
B23.0Fe66.0Nb6.0Er5.0 | [2] | 4 | 3.987041
Mg15.4Ca23.1Cu7.7Ag53.8 | [7] | 0.5 | 0.4948725
B4.0C4.0Si2.5P10.0Fe66.0Ni10.0Mo3.5 | [2] | 4 | 4.00723
Al4.0Cu48.0Zr44.0Ag4.0 | [1, 6] | 10 | 10.02427
Mg10.0Ca60.0Zn30.0 | [9, 7] | 0.5 | 0.494338
Ti21.0Ni34.0Zr45.0 | [9, 7] | 0.68 | 0.6468777
Al10.0Cu19.0Zn1.0Ce70.0 | [1, 5, 6, 7] | 1 | 1.001174
Al6.0Cu36.0Zr48.0Ag10.0 | [1, 6] | 10 | 9.956131
Si1.0Sc2.0Ti45.0Fe2.5Cu40.0Zr7.5Sn2.0 | [5] | 6 | 5.997122
Al15.0Ni17.5Cu11.5Zr52.0Nb4.0 | [1, 6] | 8 | 7.981316
B18.0Ti1.5Fe77.0Zr3.5 | [2] | 1 | 1.007017
Ti10.0Cu43.0Zr40.0Ag7.0 | [1, 5, 6, 7, 9] | 7 | 6.987789
Al25.0Co20.0La55.0 | [9, 5, 7] | 5 | 4.971092
B15.0Cr2.0Fe61.0Co5.0Y2.0Zr8.0Mo7.0 | [1, 2, 5, 6, 9] | 5 | 4.969728
B8.0Fe87.0Nb5.0 | [9] | 0 | 2.737803e-06
B6.0C15.0Fe64.5Mo14.0Dy0.5 | [2] | 2 | 1.975837
B6.7C6.9Al2.1Si2.5P8.8Cr2.2Fe68.3Mo2.5 | [1, 2, 5, 6, 9] | 4 | 4.007035
Si2.0Ti9.0Ni59.0Zr20.0Nb7.0Sn3.0 | [9, 5] | 2 | 2.014117
Si16.5Fe15.0Pd68.5 | [9] | 0 | 4.050519e-06
B10.0C15.0Cr15.0Fe45.0Mo15.0 | [2] | 2.5 | 2.483469
Mg22.7Ca36.4Cu40.9 | [1, 5, 6, 7] | 5 | 5.033397
Al4.0Fe0.5Cu47.5Zr48.0 | [1, 6] | 3 | 3.01261
B23.0Fe56.8Co14.2Nb6.0 | [9] | 2 | 2.007042
Be24.0Fe8.0Cu12.0Zr48.0Nb8.0 | [1, 5, 6, 7, 9] | 8 | 8.011823
Si2.0Ti13.0Ni59.0Zr15.0Nb8.0Sn3.0 | [9, 5] | 2 | 2.0027
B24.0Fe56.8Co14.2Nb5.0 | [1, 5, 9, 6] | 2 | 2.004639
Al70.0Si15.0Cr15.0 | [9] | 0 | 3.285432e-06
Ti50.0Ni7.5Cu42.5 | [1, 7, 9, 6] | 0.2 | 0.1993486
B2.5C7.5P10.0Fe69.0Ni5.0Mo6.0 | [2] | 5 | 4.993077
B23.0Fe69.1Mo3.84Dy4.0 | [9] | 1 | 1.010847
Mg65.0Cu15.0Y2.0Ag10.0Gd8.0 | [1, 5, 6, 7, 9] | 9 | 9.009605
Mg71.0Ni18.0La11.0 | [9, 7] | 0.5 | 0.4888278
B6.0C15.0Cr15.0Fe42.0Co6.0Mo14.0Tm2.0 | [1, 6] | 12 | 11.9788
Cu45.0Zr15.0Ag10.0Hf30.0 | [1, 5, 6, 7, 9] | 2 | 2.020512
Mg7.7Ca30.8Cu7.7Ag53.8 | [9, 7] | 0.3 | 0.2995142
Ti40.0Cu34.0Zr10.0Pd16.0 | [1, 5, 6, 7, 9] | 4 | 4.000039
Al4.0Cu45.0Ga3.0Zr48.0 | [1, 6] | 5 | 5.005422
Al87.0Fe6.0Ni7.0 | [9] | 0 | 1.091514e-05
Be23.0Ti24.0V6.0Ni10.0Cu9.0Zr28.0 | [1, 6] | 7 | 6.918208
Mg95.0Zn5.0 | [9] | 0 | 3.018824e-06
B6.0C8.0P10.0Cr2.0Fe65.0Mo9.0 | [9, 2, 5] | 2.5 | 2.520201
C7.0P13.0Fe70.0Co10.0 | [2] | 2.5 | 2.488971
Al14.0Ni8.0Cu8.0La70.0 | [7] | 0.5 | 0.5008691
Al45.0Si35.0Cr20.0 | [9] | 0 | 3.465445e-06
Al10.0Ti5.0Ni8.0Cu20.0Zr57.0 | [1, 5, 6, 7] | 10 | 9.98639
Al86.0Fe4.0Co10.0 | [9] | 0 | 3.454418e-06
B5.5C7.0Al2.0Si3.3P8.7Cr2.3Fe63.7Co5.0Mo2.5 | [2] | 5 | 4.996772
B5.5C6.0Al1.0Si3.3P8.7Fe74.5Cu1.0 | [2] | 2 | 2.010976
Mg25.0Ca60.0Zn15.0 | [9, 5, 7] | 1 | 1.015004
Li8.62Mg7.38Ca65.0Zn19.0 | [9, 5] | 2 | 2.001362
B18.0Fe62.0Cu20.0 | [9] | 0 | 2.70822e-06
Mg4.2Al9.8Cu24.0La62.0 | [1, 5, 6, 7, 9] | 10 | 9.955209
B6.0C14.0Cr14.0Fe50.0Mo14.0Dy2.0 | [2] | 4 | 3.984913
Al12.0Cu36.0Zr48.0Ag4.0 | [1, 6] | 3 | 3.007486
B5.0C7.0Si3.3P8.7Cr1.0Fe75.0 | [2] | 2 | 2.014607
Be28.0Ti41.0Cu6.0Zr25.0 | [5] | 15 | 14.97388
B20.0Fe70.0Y3.0Nb4.0Hf3.0 | [1, 2, 5, 6, 9] | 3.5 | 3.484431
B5.5C7.0Al2.0Si3.3P8.7Cr2.3Fe71.2 | [2] | 3 | 2.994152
Mg54.0Cu26.5Ag8.5Gd11.0 | [5] | 25 | 25.01187
B12.0C4.0Co84.0 | [9] | 0 | 3.246394e-06
B8.0Cr14.0Fe78.0 | [9] | 0 | 2.922771e-06
Al3.0Ni12.5Cu12.5Pr72.0 | [9, 7] | 1.5 | 1.497207
B4.0C14.0Cr16.5Fe43.0Co4.5Y1.5Mo16.5 | [2] | 10 | 9.991134
B22.0Fe72.0Zr2.4Nb3.6 | [2] | 1.5 | 1.52107
Mg87.5Ca7.5Zn5.0 | [9] | 0 | 3.699157e-06
C18.0Fe68.0W14.0 | [9] | 0 | 2.891189e-06
B4.0C4.0Si3.0P10.0Fe77.0Mo2.0 | [1, 2, 5, 6, 9] | 2.5 | 2.487695
Mg65.0Cu20.0Zn5.0Y10.0 | [9, 5, 7] | 1 | 1.001265
Al14.6Ni10.4Cu10.4La64.6 | [9, 7] | 5 | 5.013108
Fe50.0Cu25.0Ag25.0 | [9] | 0 | 2.929613e-06
P17.0Co5.0Ni78.0 | [9] | 0 | 3.66283e-06
Al57.0Si15.0Cr28.0 | [9] | 0 | 3.107466e-06
B2.0C19.0Cr6.0Fe52.6Co5.85Mo14.0Er0.5 | [9] | 2 | 2.012097
Si13.3Cu20.2Ga6.7Pd2.4Ag5.8Au51.6 | [1, 6] | 3 | 2.985445
Be34.0Ti41.0Zr25.0 | [5] | 5 | 5.043363
B22.0C5.0Ni73.0 | [9] | 0 | 2.836783e-06
Al23.5Co20.5Zr53.0Ag3.0 | [1, 6] | 5 | 4.978878
B6.0Cr20.0Fe74.0 | [9] | 0 | 2.81936e-06
Al2.0Cu36.0Zr48.0Ag14.0 | [1, 6] | 2 | 2.010638
Mg80.0Ni5.0Y15.0 | [9] | 0 | 3.542399e-06
Al8.0Ni4.0Cu36.0Zr44.0Ag8.0 | [1, 6] | 30 | 30.01577
Al9.0Fe4.5Cu23.0Zr62.0Hf3.0 | [1, 6] | 10 | 9.976284
Mg60.0Si0.5Ni23.6La15.9 | [1, 6] | 1 | 1.000822
Al7.0Cu46.0Y2.0Zr45.0 | [1, 5, 6, 7] | 8 | 8.121054
B12.0Mn15.0Fe73.0 | [9] | 0 | 2.890263e-06
Mg19.0Ca47.0Cu27.0Zn7.0 | [9, 5, 7] | 6 | 6.046746
C14.0Co76.0Mo10.0 | [9] | 0 | 5.356423e-06
Al7.5Cu22.5Zr60.0Nb5.0Pd5.0 | [1, 6] | 4 | 3.989956
B11.0C1.0Si2.0P3.0Fe83.0 | [2] | 0.081 | 0.08064742
Cu46.0Zr54.0 | [1, 5, 6, 7, 9] | 2 | 2.017857
Al88.0Co1.0Ni11.0 | [9] | 0 | 3.06665e-06
Al94.0Co4.0Ni2.0 | [9] | 0 | 3.473081e-06
Al88.0Fe2.0Ni10.0 | [9] | 0 | 3.171476e-06
B12.8Si2.75P4.13Fe39.0Ni39.0Nb2.3 | [2] | 2.5 | 2.512804
Al8.0Ni6.0Cu16.0Zr70.0 | [1, 5, 6, 7, 9] | 6 | 5.980825
Fe20.0Cu49.0Ag31.0 | [9] | 0 | 2.966573e-06
Al15.0Ni17.5Cu9.5Zr54.0Nb4.0 | [1, 6] | 6 | 6.051358
B18.0Ti3.5Fe77.0Zr1.5 | [2] | 1 | 0.9996332
Al86.0Co2.0Ni12.0 | [9] | 0 | 3.160968e-06
Mg60.0Ni23.6Y1.0La15.4 | [1, 5, 6, 7] | 3 | 3.011732
P21.5Co12.5Ni66.0 | [9] | 0 | 3.028865e-06
Al12.5Cu20.0Ag5.0La62.5 | [1, 5, 6, 7, 9] | 6 | 5.991938
B2.0C8.0Si1.0P9.0Fe80.0 | [2] | 1.5 | 1.503942
Al82.0Sm18.0 | [9] | 0 | 3.292421e-06
B20.0Fe72.0Y1.0Nb4.0Hf3.0 | [1, 2, 5, 6, 9] | 3 | 3.008197
B6.0P14.0Fe75.0Co5.0 | [2] | 3 | 2.993232
B15.0Al1.0Fe61.0Co6.0Y2.0Zr8.0Mo7.0 | [1, 2, 5, 6, 9] | 5 | 5.033718
Si10.0P5.0Cu4.0Pd79.0Ag2.0 | [1, 5, 9, 6] | 5 | 4.995163
B19.2Si4.8Fe71.0Nb4.0Tb0.96 | [9] | 1 | 1.006617
B1.7C8.3P10.0Fe75.0Mo5.0 | [2] | 1.5 | 1.505105
Mg15.0Ca65.0Cu20.0 | [9, 5, 7] | 4 | 4.002188
B5.0C9.0Al3.0P6.0Fe77.0 | [2] | 1 | 1.006617
Si20.0Ti50.0Nb30.0 | [9] | 0 | 2.684194e-06
Si25.0Ti25.0Nb50.0 | [9] | 0 | 2.678027e-06
Al65.0V15.0Cu20.0 | [9] | 0 | 3.140218e-06
B6.0C15.0Cr6.0Fe52.6Co5.85Mo14.0Er0.5 | [9, 2] | 4 | 4.001582
Ti10.0Cu40.0Zr30.0Ag20.0 | [1, 5, 6, 7, 9] | 3 | 3.000366
Fe16.0Ag84.0 | [9] | 0 | 2.773559e-06
Al10.0Cu20.0Nb1.0Ce69.0 | [1, 5, 6, 7, 9] | 10 | 9.996435
B2.0Al10.0Cu20.0Ce68.0 | [1, 5, 6] | 2 | 1.988595
B13.0C12.0Ni75.0 | [9] | 0 | 3.737618e-06
Ti20.0Cu80.0 | [9] | 0 | 2.738811e-06
Al12.5Fe5.0Cu15.0Ag5.0La62.5 | [1, 5, 6, 7, 9] | 6 | 5.993648
Mg31.8Ca31.8Cu36.4 | [1, 5, 6, 7, 9] | 8 | 8.026326
Al19.8Co19.8Cu4.95Zr54.4Ag1.0 | [7] | 10 | 9.970209
B16.0C20.0Co64.0 | [9] | 0 | 2.726474e-06
Al20.0Ti80.0 | [9] | 0 | 2.80019e-06
Al9.28Ni2.69Cu35.2Zr50.1Ag2.69 | [5] | 20 | 19.9601
B10.0Cr5.0Fe85.0 | [9] | 0 | 2.903867e-06
Ti35.0Ni65.0 | [9] | 0 | 2.968645e-06
Al92.5Ca7.5 | [9] | 0 | 4.229971e-06
B0.5Al7.0Si3.0Sc3.0Ti53.0Ni18.5Cu15.0 | [1, 5, 9, 6] | 2 | 2.010822
B16.7Si8.3Fe70.7Cu1.0Zr3.3 | [2] | 1.5 | 1.512146
B8.0Mn5.0Fe87.0 | [9] | 0 | 2.826419e-06
Al50.0Cu50.0 | [9] | 0 | 2.821366e-06
Al7.0Cu43.0Zr48.0Ag2.0 | [1, 5, 6, 7, 9] | 12 | 11.99106
B5.0C10.0P10.0Fe65.0Ni5.0Mo5.0 | [2] | 3 | 3.002445
Al10.0Ti90.0 | [9] | 0 | 2.867098e-06
Al12.3Ni9.0Cu28.0Zr50.7 | [1, 6] | 7 | 7.069633
Mg63.0Cu27.0Gd10.0 | [1, 5, 6, 7, 9] | 4 | 3.95112
Al50.0V10.0Cu40.0 | [9] | 0 | 2.965849e-06
P25.0Ni60.0Pt15.0 | [9] | 0 | 3.748062e-06
Ti40.0Cu32.0Zr10.0Pd18.0 | [1, 5, 6, 7, 9] | 3 | 3.004893
Be20.0Ti55.0Ni10.0Zr15.0 | [1, 6] | 5 | 5.017505
Al94.0Mn2.0Co4.0 | [9] | 0 | 2.735026e-06
Al9.0Ti3.0Fe4.5Cu23.0Zr60.5 | [1, 6] | 10 | 9.985586
Al80.0Ni5.0Y15.0 | [9] | 0 | 3.117392e-06
Al86.0Fe7.0Ni7.0 | [9] | 0 | 4.875483e-06
Mg60.0Cu25.0Ce15.0 | [9] | 0 | 3.322734e-06
Ni10.5Cu11.0Ga8.5Ce70.0 | [1, 6] | 2 | 1.971463
C14.0Co76.0W10.0 | [9] | 0 | 2.825664e-06
Al7.5Ni10.0Cu17.5Zr65.0 | [1, 5, 6, 7, 9] | 16 | 15.97785
Al8.0Cu36.0Zr42.0Ag8.0Hf6.0 | [1, 5, 6, 7] | 15 | 14.97448
B6.0C15.0Fe57.6Co6.4Mo14.0Er1.0 | [2] | 3.5 | 3.50789
B2.0C9.0P9.0Fe80.0 | [2] | 1.8 | 1.799177
B5.0C10.0P10.0Fe55.0Ni15.0Mo5.0 | [2] | 3 | 3.016194
Al15.0Fe56.7Tb28.3 | [9] | 0 | 3.698119e-06
B20.0Si4.0Fe70.0Nb6.0 | [2] | 2 | 2.001381
B4.0C6.0Al5.0Si1.0P10.0Fe72.0Ga2.0 | [2] | 2 | 2.000739
Al17.0Ni12.2Cu12.2La58.6 | [9, 7] | 5 | 5.01501
Si1.0Ti47.0Fe2.5Cu38.0Zr7.5Ag2.0Sn2.0 | [5] | 7 | 7.005008
B16.0Fe64.0Cu20.0 | [9] | 0 | 2.778547e-06
Mg90.0Mn10.0 | [9] | 0 | 2.85019e-06
B8.0C18.0Cr16.0Fe42.0Mo16.0 | [2] | 1.2 | 1.204459
Al16.0Co28.0Y5.0Zr51.0 | [1, 6] | 5 | 5.036888
B25.0Si2.5Ni72.5 | [9] | 0 | 3.145067e-06
Al82.0Mn4.0Ni14.0 | [9] | 0 | 3.051212e-06
Mg65.0Ni7.5Cu7.5Zn5.0Y7.5Ag5.0Gd2.5 | [1, 5, 6, 7, 9] | 9.5 | 9.493022
Cu44.0Zr44.0Ag12.0 | [1, 5, 6, 7, 9] | 4 | 3.993869
Al12.5Co5.0Cu15.0Ag5.0La62.5 | [1, 5, 6, 7, 9] | 9 | 9.003799
Al88.0Co11.0Ni1.0 | [9] | 0 | 3.389588e-06
Al65.0Fe20.0Ce15.0 | [9] | 0 | 3.055463e-06
Si30.0Co70.0 | [9] | 0 | 2.704317e-06
B6.0C15.0Cr15.0Fe48.0Mo14.0Tm2.0 | [2] | 12 | 11.97296
Al77.0Fe5.0Ce18.0 | [9] | 0 | 2.95605e-06
Al24.0Sc20.0Co20.0Y36.0 | [1, 5, 6, 7, 9] | 25 | 25.01444
C2.0Al10.0Cu20.0Ce68.0 | [1, 5, 9, 6] | 2 | 1.996939
Al10.0Fe5.0Cu25.0Zr60.0 | [5] | 20 | 19.99332
C18.0Ni58.0Mo24.0 | [9] | 0 | 4.445058e-06
B2.0C10.0P12.0Fe71.0Nb2.0Mo3.0 | [1, 5, 9, 6] | 1 | 1.005815
C10.0Si5.0Ni85.0 | [9] | 0 | 3.479978e-06
Al15.0Ni15.0Cu10.0Ce60.0 | [9, 5, 7] | 3 | 2.998679
Si2.0Ti9.0Ni59.0Zr21.0Nb6.0Sn3.0 | [5] | 3 | 2.98623
Si88.0Ti2.0Zr10.0 | [9] | 0 | 3.686647e-06
B2.0C8.0Si1.0P9.0Fe79.0Sn1.0 | [2] | 3 | 3.005692
Mg25.0Ca50.0Cu25.0 | [9, 5, 7] | 9 | 8.985946
Ni5.0Cu20.0Zr75.0 | [9] | 0 | 1.759851e-05
B4.0C4.0P12.0Cr7.0Fe55.0Ni15.0Mo3.0 | [1, 6] | 2.5 | 2.521283
Mg60.0Si0.5Ni23.6Y0.5La15.7 | [1, 6] | 1 | 1.514347
Mg31.8Ca22.7Cu45.5 | [1, 5, 6, 7, 9] | 1.25 | 1.277661
Ti9.9Cu59.4Zr29.7Sn1.0 | [9, 7] | 5 | 4.996781
B4.0C4.0Si2.5P9.5Fe78.0Ga2.0 | [2] | 2 | 2.0038
Al94.0Ni4.0Nd2.0 | [9] | 0 | 3.81875e-06
Ti10.0Ni40.0Cu50.0 | [9] | 0 | 3.294098e-06
B2.0C9.0P9.0Cr16.0Fe64.0 | [2] | 0.5 | 0.5036763
B6.0C13.0Cr10.0Fe60.0Mo9.0Er2.0 | [2, 5] | 8 | 8.037004
Al60.0Ni20.0Ce20.0 | [9] | 0 | 2.970423e-06
Mg31.8Ca27.3Cu40.9 | [1, 5, 6, 7, 9] | 3 | 3.007914
B14.0Al8.0Co78.0 | [9] | 0 | 2.825217e-06
Mg23.2Ca23.0Cu7.7Ag46.2 | [1, 6] | 2 | 2.007165
C22.0Fe74.0W4.0 | [9] | 0 | 2.988614e-06
Cu52.5Ga5.0Zr42.5 | [9, 5, 7] | 2 | 1.996782
B6.0C15.0Cr15.0Co48.0Mo14.0Er2.0 | [1, 5, 6] | 10 | 10.02327
Ti10.0Ni5.0Cu45.0Zr30.0Ag10.0 | [1, 5, 6, 7, 9] | 5 | 4.996093
Si16.5Cu29.2Pd2.3Au52.0 | [1, 5, 9, 6] | 2 | 2.00204
Ni60.0Zr10.0Nb30.0 | [1, 5, 6, 7, 9] | 2 | 1.996396
B8.0Cr16.0Fe76.0 | [9] | 0 | 2.833435e-06
C13.0Cr40.0Fe47.0 | [9] | 0 | 3.173582e-06
B19.2Si4.8Fe21.6Ni50.4Nb4.0 | [9] | 2.5 | 2.467261
Si10.0P5.0Cu6.0Pd79.0 | [1, 5, 6] | 5 | 4.981049
Fe37.0Cu63.0 | [9] | 0 | 2.800692e-06
Al16.0Co21.7Zr53.0Ag9.3 | [5] | 16 | 15.97282
Ti10.0Ni5.0Cu55.0Zr30.0 | [9, 5, 7] | 2 | 2.004665
B19.2Si4.8Fe14.4Ni57.6Nb4.0 | [9] | 2 | 1.994464
C15.0Si15.0Ni70.0 | [9] | 0 | 9.350145e-06
Si10.0P5.0Cu5.0Pd79.0Ag1.0 | [1, 5, 9, 6] | 4 | 3.994671
B4.0C4.0Si2.0P10.0Cr6.0Fe70.0Ga2.0Mo2.0 | [2] | 3 | 3.001618
Al2.0Cu92.0Ce6.0 | [9] | 0 | 3.736919e-06
B22.0Fe67.0Ni5.0Y6.0 | [1, 2, 5, 6, 9] | 1 | 1.008487
B50.0C8.0Ni42.0 | [9] | 0 | 2.776555e-06
Ti17.0Ni20.0Cu14.0Zr49.0 | [1, 5, 6, 7, 9] | 3 | 2.996548
Mg18.2Ca40.9Cu40.9 | [1, 5, 6, 7, 9] | 3 | 2.988612
B14.2Si2.75P2.75Fe62.4Ni15.6Nb2.3 | [2] | 1 | 1.007608
Al8.0Ni16.0Cu6.0Zr70.0 | [1, 5, 6, 7] | 8 | 8.005825
Mg30.0Ca40.0Cu30.0 | [9, 7] | 0.5 | 0.4931991
B6.0C16.0Cr4.0Mn10.0Fe49.0Mo14.0W1.0 | [2] | 4 | 4.003233
Cu52.5Ga7.5Zr40.0 | [9, 5, 7] | 1.5 | 1.513185
C15.0Cr10.0Fe64.0Mo9.0Er2.0 | [2, 5] | 5 | 5.01249
Al16.3Ni12.0Cu20.7Zr51.0 | [1, 5, 6, 7, 9] | 3 | 2.999834
Mg10.0Ca65.0Zn25.0 | [9, 5, 7] | 2 | 2.025996
P6.0Cu85.0Ag9.0 | [9] | 0 | 3.901682e-06
Be20.0Ti20.0Ni5.0Cu15.0Zr20.0Hf20.0 | [1, 5, 6] | 15 | 14.99549
Mg15.0Ca55.0Cu30.0 | [9, 5, 7] | 3 | 3.01122
Mg58.0Cu24.8Ag6.2Gd11.0 | [5] | 25 | 25.04641
B17.0Si8.0Fe30.0Co30.0Ni15.0 | [2] | 1.2 | 1.20374
Ti6.0Cu44.2Zr35.0Ag14.7 | [1, 6] | 8 | 7.998497
B22.0Ti2.0Fe72.0Y4.0 | [9, 2, 5] | 3 | 2.982278
B8.0C13.0Cr15.0Fe42.0Co6.0Mo14.0Tm2.0 | [1, 6] | 8 | 7.976874
Mg33.3Ca33.3Ca33.3 | [1, 6] | 3 | 3.012324
Ti10.0Cu60.0Zr30.0 | [1, 5, 6, 7, 9] | 4 | 3.96703
B22.0Fe69.0Ni3.0Y6.0 | [1, 2, 5, 6, 9] | 1.5 | 1.512972
Al90.0Fe10.0 | [9] | 0 | 2.8581e-06
Fe63.0Cu20.0Ag17.0 | [9] | 0 | 2.90194e-06
Cu46.0Zr46.0Ag8.0 | [1, 5, 6, 7, 9] | 4 | 3.985524
Al70.0Cu15.0Ce15.0 | [9] | 0 | 4.129408e-06
B4.0C4.0Si3.0P10.0Fe78.0Mo1.0 | [1, 2, 5, 6] | 1.5 | 1.503345
Si16.5Cu12.0Pd71.5 | [1, 5, 9, 6] | 2 | 2.004893
B4.0C4.0Si2.0P10.0Cr2.0Fe74.0Ga2.0Mo2.0 | [2] | 2.5 | 2.495248
B6.0C15.0Fe44.5Co19.5Mo14.0 | [2] | 1.5 | 1.497142
P19.0Co14.0Ni67.0 | [9] | 0 | 3.641195e-06
Fe66.7Tb33.3 | [9] | 0 | 2.938803e-06
Al80.0Ni5.0Ce15.0 | [9] | 0 | 3.120967e-06
Fe29.0Cu8.0Ag63.0 | [9] | 0 | 3.503306e-06
B19.2Si4.8Fe68.1Nb4.0Tb3.84 | [9] | 3.5 | 3.493285
B16.7Si8.3Fe71.7Zr3.3 | [2] | 2.5 | 2.524071
C20.0Fe64.0W16.0 | [9] | 0 | 2.896543e-06
Be6.0Al8.0Cu31.6Zr46.0Ag8.36 | [5, 7] | 35 | 34.99965
Mg30.0Ca50.0Cu20.0 | [9, 5, 7] | 2 | 2.010576
Al86.0Co14.0 | [9] | 0 | 2.812614e-06
B15.0C6.0Cr15.0Fe48.0Mo14.0Tm2.0 | [2] | 1.5 | 1.494747
Mg60.0Ni23.6Y0.75La15.6 | [1, 5, 6, 7, 9] | 4 | 4.005464
Al10.0Fe5.0Cu20.0Zr60.0Nb5.0 | [1, 6] | 5 | 4.999691
Cu15.0Ga15.0Ce70.0 | [1, 6] | 3 | 2.993001
Mg25.0Ca30.0Cu45.0 | [1, 5, 6, 7, 9] | 2.5 | 2.487332
Al88.0Mn2.0Co10.0 | [9] | 0 | 2.773401e-06
Cu86.0Ag6.0Ce8.0 | [9] | 0 | 3.191239e-06
Mg23.1Ca15.4Ag61.5 | [9, 7] | 0.5 | 0.5061161
Al9.0Fe4.5Cu23.0Zr59.0Hf4.5 | [1, 6] | 8 | 7.992872
B22.0Fe72.0Y3.0W3.0 | [9, 5] | 1 | 1.003606
Be45.0Ti55.0 | [9] | 0 | 3.560302e-06
B28.0Si12.0Ni60.0 | [9] | 0 | 3.764993e-06
Mg20.0Ca55.0Cu25.0 | [9, 5, 7] | 2 | 2.017558
Al83.0Mn7.0Ce10.0 | [9] | 0 | 5.536815e-06
B6.0P14.0Fe60.0Co20.0 | [2] | 1.2 | 1.21139
B15.0Si10.0Fe75.0 | [2] | 0.25 | 0.2487602
B22.0Fe66.0Co6.0Y6.0 | [1, 2, 5, 6, 9] | 2 | 1.995534
Fe27.0Cu45.0Ag28.0 | [9] | 0 | 2.835203e-06
C7.0P13.0Fe75.0Ni5.0 | [2] | 2.5 | 2.486908
C14.0Fe78.0W8.0 | [9] | 0 | 3.202422e-06
C16.0Ni68.0Mo16.0 | [9] | 0 | 3.282388e-06
Ti7.5Cu50.0Zr42.5 | [1, 5, 6, 7, 9] | 5 | 5.03533
Al8.0Cu36.0Zr42.0Pd6.0Ag8.0 | [1, 6] | 20 | 19.99778
B24.0Ni76.0 | [9] | 0 | 2.711285e-06
Al6.0Cu50.0Zr42.0Ag2.0 | [1, 6] | 9 | 8.961142
B6.0C12.0Cr7.0Mn5.0Fe56.0Mo12.0Er2.0 | [1, 2, 5, 6, 9] | 8 | 8.002254
Al65.0V20.0Cu15.0 | [9] | 0 | 3.22512e-06
B22.0Fe68.0Y6.0Nb4.0 | [2] | 5 | 5.00632
B30.0Mo70.0 | [9] | 0 | 2.728144e-06
B20.0Si2.5Ni77.5 | [9] | 0 | 2.940816e-06
Ti20.0Ni60.0Cu20.0 | [9] | 0 | 3.526113e-06
Mg65.0Ni7.5Cu7.5Zn5.0Ag5.0Gd10.0 | [1, 5, 6, 7, 9] | 11 | 10.99674
B23.0Fe64.0Nb6.0Er7.0 | [2] | 2 | 1.999785
Al10.0Ni20.0Ce70.0 | [1, 5, 6, 7, 9] | 1 | 1.013143
B16.7Si8.3Fe71.0Cu0.7Zr3.3 | [2] | 2 | 2.002181
B3.0C18.0Cr15.0Fe49.0Mo14.0Er1.0 | [9, 2, 5] | 4 | 3.982687
Fe24.0Cu76.0 | [9] | 0 | 3.036628e-06
B15.6Si7.8Fe72.5Cu0.7Zr1.7Nb1.7 | [2] | 2.5 | 2.513758
P22.0Co7.0Ni71.0 | [9] | 0 | 3.407043e-06
Al25.0Co20.0Nd55.0 | [9, 5, 7] | 2 | 2.014701
Si2.0Ti16.0Ni59.0Zr17.0Nb3.0Sn3.0 | [5] | 1 | 1.010473
Be20.0Ti20.0Ni10.0Cu10.0Zr20.0Hf20.0 | [1, 5, 6] | 25 | 25.01459
Al48.0Ni15.0Ce70.0 | [1, 6] | 1 | 1.027949
Al89.0Mn2.0Ni9.0 | [9] | 0 | 2.968775e-06
Mg3.2Al10.8Cu24.0La62.0 | [1, 5, 6, 7, 9] | 10 | 10.03539
Al10.0Ni12.5Cu15.5Nb5.0Ce57.0 | [9, 5, 7] | 2 | 2.003563
Ti7.0Cu46.4Zr35.0Ag11.6 | [1, 5, 6, 7, 9] | 6 | 5.976233
Ti15.0Cu60.0Hf25.0 | [1, 5, 6, 7] | 4 | 3.999204
Al23.5Co14.5Zr53.0Ag9.0 | [1, 6] | 5 | 4.972687
Mg20.0Ca50.0Cu25.0Zn5.0 | [9, 5] | 10 | 9.983208
C16.0Co74.0Mo10.0 | [9] | 0 | 3.097896e-06
Al92.0Fe6.0Co2.0 | [9] | 0 | 3.363986e-06
Mg50.0Ni30.0La20.0 | [1, 5, 6, 7, 9] | 1 | 1.011046
Mg25.0Ca65.0Zn10.0 | [7] | 0.5 | 0.5065965
B17.0Fe74.0Y3.0Nb6.0 | [1, 2, 5, 6] | 2 | 2.029994
Mg60.0Cu20.0Ce20.0 | [9] | 0 | 3.264482e-06
Al6.0Cu44.0Zr44.0Ag6.0 | [1, 5, 6, 7] | 10 | 9.962211
C7.0P13.0Fe50.0Ni30.0 | [2] | 1.8 | 1.794613
B5.0C7.0Si3.3P8.7Fe71.0Ni5.0 | [2] | 3 | 3.012124
Be26.3Al4.55Ti37.3Cu9.0Zr22.7 | [5] | 10 | 10.00816
Mg30.0Ni10.0Nd60.0 | [9] | 0 | 3.854453e-06
Al25.0Zr75.0 | [9] | 0 | 2.967473e-06
Mg60.0Ni10.0La30.0 | [9] | 0 | 4.021252e-06
Ti20.0Ni30.0Cu50.0 | [9] | 0 | 3.292339e-06
Al25.0Co20.0Ho55.0 | [9, 5, 7] | 3 | 3.002352
Al9.5Fe4.75Cu21.8Zr58.9Ag5.0 | [9, 7] | 5 | 4.910447
Al10.0Ni10.0Cu10.0Nb5.0Ce65.0 | [9, 5, 7] | 5 | 5.018697
B17.0Fe74.5Y2.5Nb6.0 | [2] | 1 | 0.9981851
Al8.0Si4.5Ti20.0Ni42.0Cu5.0Zr20.5 | [1, 5, 9, 6] | 2 | 2.021712
Al4.0Cu46.0Zr44.0Ag6.0 | [1, 6] | 11 | 10.97812
Mg22.7Ca27.3Cu50.0 | [1, 5, 6, 7] | 1.5 | 1.539887
B5.0Fe83.0Nb12.0 | [9] | 0 | 2.752327e-06
Cu45.0Zr25.0Ag10.0Hf20.0 | [1, 5, 6, 7, 9] | 3 | 2.978361
Al25.0Ni10.0Cu10.0La55.0 | [1, 5, 6, 7, 9] | 5 | 5.026702
B20.0Fe71.0Y2.0Nb4.0Hf3.0 | [1, 2, 5, 6, 9] | 4 | 3.990673
Al7.0Cu46.0Y5.0Zr42.0 | [1, 5, 6, 7] | 10 | 9.999156
B22.0Fe68.0Nb4.0Dy6.0 | [2] | 3 | 3.011943
B6.0C15.0Cr5.0Fe58.0Mo14.0Er2.0 | [1, 2, 5, 6, 9] | 6 | 6.002613
Al16.0Co10.0Ni5.0Cu5.0La32.0Ce32.0 | [1, 5, 6, 7] | 10 | 10.00636
Ti80.0Ni20.0 | [9] | 0 | 2.852953e-06
Be10.0Ti9.0Cu54.0Zr27.0 | [9, 7] | 5 | 5.047389
Mg65.0Cu15.0Ag10.0Er10.0 | [1, 5, 6, 7, 9] | 6 | 6.008675
B7.0C15.0V1.0Cr4.0Mn10.0Fe49.0Mo14.0 | [2] | 3 | 3.016973
Al18.6Co18.6Cu4.65Zr51.1Ag7.0 | [9, 7] | 14 | 13.9521
B14.0Si6.0Ni80.0 | [9] | 0 | 3.704579e-06
Al7.0Cu45.0Zr45.0Ag3.0 | [1, 5, 6, 7, 9] | 8 | 8.039266
B7.5C17.5Cr16.0Fe43.0Mo16.0 | [2] | 2.2 | 2.195897
Ti50.0Ni37.0Cu13.0 | [9] | 0 | 3.248438e-06
Si2.0Ti14.0Ni59.0Zr13.0Nb9.0Sn3.0 | [9, 5] | 2 | 2.015622
Al88.0Cu10.0Ce2.0 | [9] | 0 | 3.471803e-06
B6.0C14.0Cr14.0Fe50.0Y2.0Mo14.0 | [2] | 4 | 3.96936
B19.8Si3.96Fe71.2Y1.0Nb3.96 | [9] | 2 | 2.022788
Al16.3Ni11.6Cu11.6La60.5 | [9, 7] | 8 | 7.995729
B2.0Cr20.0Fe78.0 | [9] | 0 | 3.278171e-06
C16.0Fe80.0W4.0 | [9] | 0 | 2.84988e-06
B12.0C9.0Cr15.0Fe42.0Co6.0Mo14.0Tm2.0 | [1, 6] | 2 | 2.001436
Ti25.0Cu75.0 | [9] | 0 | 2.772607e-06
B7.0C15.0Cr3.0Mn10.0Fe49.0Mo13.0W3.0 | [2] | 2 | 2.012189
B8.0Cr5.0Fe87.0 | [9] | 0 | 2.828338e-06
Mg50.0Al20.0Zn30.0 | [9] | 0 | 5.110705e-06
Si1.0Ti33.0Ni8.0Cu47.0Zr5.0Nb6.0 | [1, 5, 9, 6] | 2 | 2.00143
Al14.0Cu76.0Nd10.0 | [9] | 0 | 1.103995e-05
Mg57.0Cu31.0Y6.6Nd5.4 | [1, 5, 6, 7, 9] | 14 | 14.00436
Si30.0Ti40.0Ni30.0 | [9] | 0 | 3.12379e-06
Al33.6Ca66.4 | [9, 5, 7] | 1 | 1.007636
Al20.0Co25.0Zr55.0 | [1, 5, 9, 6] | 2.5 | 2.492682
Al10.0Ni2.0Cu20.0Ce68.0 | [1, 5, 6, 7, 9] | 5 | 5.043437
Al85.0Si7.0Fe8.0 | [9] | 0 | 5.826581e-06
B5.0C7.0Si3.3P8.7Fe76.0 | [1, 2, 6] | 1 | 1.003246
Al25.0Co20.0Pr55.0 | [9, 5, 7] | 5 | 4.938637
Al96.0Co4.0 | [9] | 0 | 2.719909e-06
B5.5C7.0Al2.0Si3.3P8.7Cr2.3Fe61.7Co7.0Mo2.5 | [2] | 4 | 3.987407
Al7.0Cu46.0Zr47.0 | [1, 5, 6, 7, 9] | 3 | 2.977656
Al89.0Fe4.0Ni7.0 | [9] | 0 | 6.386445e-06
Al89.0Co3.0Ni8.0 | [9] | 0 | 3.284311e-06
Al14.0Cu22.0Ag2.0La62.0 | [1, 5, 6, 7, 9] | 5 | 4.976218
B19.2Si4.8Ni72.0Nb4.0 | [9] | 0.5 | 0.5027694
Cu42.0Zr42.0Ag16.0 | [1, 5, 6, 7, 9] | 2 | 2.062205
Al40.0Cu20.0La40.0 | [9] | 0 | 1.009588e-05
Al15.0Cu20.0Ag5.0La60.0 | [1, 5, 6, 7, 9] | 5 | 4.993377
B6.0C15.0Cr15.0Fe45.0Co3.0Y2.0Mo14.0 | [1, 2, 5, 6, 9] | 8 | 7.999664
Al84.0Mn6.0Ni10.0 | [9] | 0 | 3.560573e-06
Al8.0Cu26.0Zr48.0Pd10.0Ag8.0 | [1, 6] | 15 | 14.96349
Mg20.0Ca55.0Zn25.0 | [9, 5, 7] | 2 | 2.001644
Mg30.0Cu20.0La50.0 | [9] | 0 | 3.373463e-06
Mg70.0Ni15.0Nd15.0 | [1, 5, 6, 7, 9] | 1.5 | 1.5432
B2.0C10.0P12.0Cr2.0Fe69.0Mo5.0 | [2] | 3 | 3.004897
B17.0Fe69.0Y3.0Zr5.0Nb6.0 | [2] | 3 | 3.011448
Al85.0Si5.0Cr10.0 | [9] | 0 | 4.10414e-06
Mg90.0Y5.0Ag5.0 | [9] | 0 | 3.213411e-06
Be22.5C2.0Ti14.0Ni8.0Cu12.5Zr41.0 | [1, 5, 9, 6] | 5 | 5.002342
P20.0Ni40.0Pd40.0 | [1, 5, 9, 6] | 25 | 24.97817
C18.0Co62.0W20.0 | [9] | 0 | 2.73464e-06
Si16.5Cu6.0Pd77.5 | [1, 5, 9, 6] | 1.5 | 1.493462
Mg65.0Cu25.0Y5.0Gd5.0 | [1, 5, 6, 7, 9] | 5 | 5.002737
B23.0Fe71.0Zr1.2Nb4.8 | [2] | 2 | 2.009012
Al25.0Ni20.0La55.0 | [1, 5, 6, 7] | 3 | 3.011895
Mg70.0Ni20.0La10.0 | [9, 7] | 0.4 | 0.4155015
B14.4Si9.6Fe72.0Nb4.0 | [9] | 1.5 | 1.502104
Al15.2Ni10.8Cu10.8La63.1 | [9, 7] | 10 | 9.985054
Be26.0Ti27.0Fe6.0Cu10.0Zr31.0 | [1, 6] | 13 | 12.97349
Al24.0Sc20.0Co10.0Ni10.0Y36.0 | [1, 5, 6, 7, 9] | 25 | 25.00406
Al4.0Ni61.0Zr28.0Nb7.0 | [1, 5, 6, 7, 9] | 1 | 1.001477
Al23.5Co22.5Zr53.0Ag1.0 | [1, 6] | 3 | 2.991163
Ni8.5Cu13.0Ga8.5Ce70.0 | [1, 6] | 3 | 3.04108
Mg20.0Y40.0Ag40.0 | [9] | 0 | 4.005109e-06
Mg36.4Ca18.1Cu45.5 | [1, 5, 6, 7, 9] | 2 | 2.010121
Si11.0Zr59.0Nb30.0 | [9] | 0 | 5.385511e-06
Mg61.0Cu29.0Gd10.0 | [1, 5, 6, 7, 9] | 4 | 4.02901
B20.0Fe56.0Co7.0Ni7.0Zr6.0Nb2.5Ta1.5 | [2] | 3 | 2.99849
Mg65.0Ni20.0La15.0 | [7] | 0.5 | 0.5095029
Al19.4Co19.4Cu4.85Zr53.3Ag3.0 | [9, 7] | 16 | 15.97719
B10.0Cr18.0Fe72.0 | [9] | 0 | 2.975266e-06
B25.0Si15.0Mo60.0 | [9] | 0 | 4.816872e-06
Al9.0Fe4.5Cu23.0Zr63.5 | [1, 6] | 6 | 6.016537
Mg58.5Cu30.5Gd11.0 | [1, 5, 6, 7, 9] | 8 | 8.021372
Ti40.0Cu26.0Ga10.0Zr10.0Pd14.0 | [1, 6] | 2 | 2.010472
Mg65.0Cu25.0Y10.0 | [1, 5, 6, 7, 9] | 4 | 4.022264
B20.0Fe61.0Co10.0Zr5.0W4.0 | [2] | 1 | 0.9999907
Mg90.0Ca5.0Zn5.0 | [9] | 0 | 4.184472e-06
B18.0Ti4.0Fe77.0Zr1.0 | [2] | 1 | 1.004769
Al13.0Ni25.0Zr62.0 | [1, 6] | 12 | 11.96028
B6.0C15.0Fe63.5Mo14.0Er1.5 | [2] | 3 | 2.972826
B10.0C15.0Cr16.0Fe43.0Mo16.0 | [2] | 2.7 | 2.686478
B20.0Si4.0Fe71.4Cu0.6Nb4.0 | [2] | 1.5 | 1.336573
Ti80.0Cu20.0 | [9] | 0 | 2.75365e-06
Al40.0Ti60.0 | [9] | 0 | 2.795723e-06
Al90.0Co5.0Ni5.0 | [9] | 0 | 3.453561e-06
Al8.0Cu36.0Zr42.0Ag8.0Au6.0 | [1, 6] | 15 | 14.97158
B22.0Fe69.0Y6.0Mo3.0 | [1, 2, 5, 6, 9] | 6 | 6.030912
B5.5C6.0Si3.3P8.7Fe75.5Cu1.0 | [2] | 1 | 0.9996059
Al15.0Cu15.0Ce70.0 | [1, 5, 6, 7, 9] | 2 | 1.997423
Al13.0Ni25.0Zr58.0Nb4.0 | [1, 6] | 15 | 14.91175
Al90.0Cu5.0Ce5.0 | [9] | 0 | 3.440543e-06
Al16.0Co3.0Ni5.0Cu12.0La32.0Ce32.0 | [1, 5, 6, 7, 9] | 10 | 9.991175
B6.0C15.0Cr15.0Fe46.0Nb4.0Mo14.0 | [2] | 3 | 2.999926
Mg17.5Ca62.5Zn20.0 | [9, 5, 7] | 10 | 9.984548
Al4.0Ni61.0Zr22.0Nb7.0Ta6.0 | [1, 5, 6, 7, 9] | 2 | 2.010748
B4.0C2.0Al4.0Si4.0P10.0Fe74.0Sn2.0 | [2] | 2 | 2.024848
B2.0C10.0P12.0Fe66.0Mo10.0 | [2] | 2.5 | 2.506093
Mg65.0Ni20.0Nd15.0 | [1, 5, 6, 7, 9] | 3.5 | 3.49881
Mg63.5Cu27.5Gd9.0 | [1, 5, 6, 7] | 4 | 4.022107
Mg17.5Cu5.0Zn15.0Yb62.5 | [5, 7] | 4 | 4.011857
Al7.0Cu47.0Zr43.0Ag3.0 | [1, 5, 6, 7, 9] | 5 | 4.988548
B2.0Co82.0Zr16.0 | [9] | 0 | 2.964887e-06
Si0.6Ti7.41Cu49.4Zr41.9Sn0.6 | [9] | 7 | 7.004534
B6.0C15.0Cr6.0Fe59.0Mo14.0 | [1, 2, 6] | 1.5 | 1.499857
Ni5.0Cu16.5Ga8.5Ce70.0 | [1, 6] | 6 | 5.98109
B4.0Cr12.0Fe84.0 | [9] | 0 | 2.84047e-06
Al17.9Ni12.8Cu12.8La56.5 | [9, 7] | 2 | 2.018256
Mg25.0Ca55.0Cu20.0 | [9, 5, 7] | 8 | 7.994687
Mg20.0Cu40.0Nd40.0 | [9] | 0 | 4.335923e-06
B12.0Mn68.0Fe20.0 | [9] | 0 | 2.980423e-06
B6.0Cr24.0Fe70.0 | [9] | 0 | 2.862884e-06
Mg65.0Cu25.0Nd10.0 | [1, 5, 6, 7, 9] | 1 | 1.015642
Mg65.0Cu15.0Ag10.0Gd10.0 | [1, 5, 6, 7, 9] | 7.5 | 7.536246
Al82.0Fe4.0Ni14.0 | [9] | 0 | 3.533053e-06
Mg65.0Cu15.0Y4.0Ag10.0Gd6.0 | [1, 5, 6, 7] | 8 | 8.002301
B4.0C4.0P12.0Cr7.0Fe62.0Ni8.0Mo3.0 | [1, 6] | 2 | 2.011856
C16.0Cr40.0Co44.0 | [9] | 0 | 2.897803e-06
C10.0Fe82.0W8.0 | [9] | 0 | 2.814374e-06
Be28.0Ti41.0Zr25.0Ag6.0 | [5] | 10 | 9.987451
Mg60.0Cu20.0La20.0 | [9] | 0 | 3.569461e-06
Si12.3Cu18.7Ga8.2Pd2.4Ag5.8Au52.6 | [1, 6] | 2 | 1.998525
Si9.0Zr61.0Nb30.0 | [9] | 0 | 6.083078e-06
B19.2Si4.8Fe66.2Nb4.0Tb5.76 | [9] | 3 | 3.011607
Cu85.0Ag10.0Ce5.0 | [9] | 0 | 3.246339e-06
B9.0Si8.0Fe83.0 | [9] | 0 | 3.604228e-06
Al35.0Ti20.0Cu45.0 | [9] | 0 | 2.796347e-06
Al90.0Mn6.0Ni4.0 | [9] | 0 | 3.275971e-06
B2.5C7.5P10.0Fe75.0Mo5.0 | [2] | 2 | 2.002548
B5.0C10.0P10.0Fe50.0Co25.0 | [2] | 1.5 | 1.533998
Al8.0Ni2.0Cu36.0Zr46.0Ag8.0 | [1, 6] | 25 | 24.98356
B20.0Fe56.0Co7.0Ni7.0Zr6.0Nb2.5Mo1.5 | [2] | 3 | 3.016916
C16.0Co68.0W16.0 | [9] | 0 | 2.732138e-06
B2.0C10.0P12.0Fe71.0Mo5.0 | [2] | 3 | 2.965371
Al14.0Cu20.0La66.0 | [1, 5, 6, 7] | 2 | 2.013109
Cu59.0Ag40.0Ce1.0 | [9] | 0 | 3.00192e-06
Al94.0Fe2.0Co4.0 | [9] | 0 | 2.695635e-06
B19.2Si4.8Fe57.6Co14.4Nb4.0 | [9] | 2.5 | 2.487163
Al25.0Mn25.0Cu50.0 | [9] | 0 | 2.800356e-06
Al60.0La40.0 | [9] | 0 | 2.971335e-06
Al8.0Cu86.0Nd6.0 | [9] | 0 | 3.771346e-06
Al25.0Ni5.0Cu15.0La55.0 | [9, 5, 7] | 4 | 4.011277
Si1.0Ti33.0Ni8.0Cu47.0Nb11.0 | [1, 6] | 0.5 | 0.4964394
Al10.0Ni10.0Cu20.0Ce60.0 | [1, 5, 6, 7, 9] | 1 | 1.002546
B2.0Fe78.0Ni20.0 | [9] | 0 | 3.183901e-06
Al94.0Co2.0Ce4.0 | [9] | 0 | 2.926882e-06
B10.0Si2.75P6.88Fe39.0Ni39.0Nb2.3 | [2] | 1.5 | 1.500134
B4.0C4.0Si2.0P10.0Fe74.0Ga2.0Mo4.0 | [1, 2, 5, 6] | 1.5 | 1.490163
B22.0Fe68.0Ni4.0Y6.0 | [1, 2, 5, 6] | 1.5 | 1.507594
Be7.0Ti45.0Ni15.0Cu25.0Zr5.0Sn3.0 | [1, 5, 6, 7, 9] | 5 | 5.005169
Be26.9Al4.65Ti38.1Cu7.0Zr23.2 | [5] | 10 | 10.00435
Mg60.0Ni23.6Y0.5La15.9 | [1, 5, 6, 7, 9] | 4 | 4.005464
C7.0P13.0Fe75.0Co5.0 | [2] | 2.3 | 2.297458
Al16.0Co5.0Ni5.0Cu10.0La32.0Ce32.0 | [1, 5, 6, 7, 9] | 12 | 12.01823
Al14.0Co6.0Ni6.0Cu10.0Ag2.0La62.0 | [9, 7] | 16 | 15.9872
Mg10.0Ca50.0Cu25.0Zn15.0 | [9, 5, 7] | 2 | 2.031157
Si5.0Ti16.0Ni59.0Zr20.0 | [1, 5, 9, 6] | 2 | 2.003152
Be23.8Ti34.8Fe5.1Cu15.0Zr21.2 | [5] | 15 | 14.94275
B22.0Cr4.0Fe64.0Y6.0Nb4.0 | [2] | 5 | 5.007605
Fe10.0Cu32.0Ag58.0 | [9] | 0 | 3.386143e-06
Ti10.0Cu45.0Zr30.0Ag15.0 | [1, 5, 6, 7, 9] | 5 | 4.99003
B6.0C15.0Cr20.0Fe47.0Y2.0Mo10.0 | [1, 2, 6] | 5 | 5.021432
Al82.0Mn8.0Ni10.0 | [9] | 0 | 3.633356e-06
Al60.0Si35.0Cr5.0 | [9] | 0 | 4.008127e-06
Cu57.5Ga5.0Zr37.5 | [9, 5, 7] | 1 | 1.00139
Al8.0Si3.5Ti20.0Ni42.0Cu5.0Zr21.5 | [1, 5, 9, 6] | 2.5 | 2.509178
B6.0C15.0Cr4.0Fe60.5Mo14.0Er0.5 | [9, 2, 5] | 3 | 2.966488
Al86.0Mn2.0Co12.0 | [9] | 0 | 2.717311e-06
Al8.0Fe6.0Cu36.0Zr42.0Ag8.0 | [1, 6] | 4 | 3.977679
B20.0Ti1.5Fe56.0Co7.0Ni7.0Zr6.0Nb2.5 | [2] | 3 | 3.025785
B11.0C1.0Si3.0P2.0Fe83.0 | [2] | 0.067 | 0.06498309
Mg10.0Ca70.0Zn20.0 | [9, 7] | 0.5 | 0.5027377
Al25.0Co20.0Y16.0Lu39.0 | [9, 5, 7] | 5 | 5.012288
Mg80.0Al15.0Zn5.0 | [9] | 0 | 3.497845e-06
B6.0C15.0Fe64.0Mo14.0Er1.0 | [2] | 3.5 | 3.465559
B4.0C4.0Si2.5P9.5Fe77.0Ga3.0 | [2] | 2.5 | 2.492775
Al15.0Ni17.5Cu7.5Zr56.0Nb4.0 | [1, 6] | 6 | 6.002616
Al62.5Fe12.0Ce25.5 | [9] | 0 | 2.95017e-06
Fe20.0Cu40.0Ag40.0 | [9] | 0 | 2.929865e-06
B6.0C15.0Cr4.0Mn10.0Fe51.0Y2.0Mo12.0 | [2] | 6.5 | 6.494776
Be7.0Ti50.0Ni15.0Cu25.0Sn3.0 | [1, 5, 6, 7, 9] | 2 | 2.015043
Be20.0Ti20.0Co20.0Zr20.0Hf20.0 | [1, 6] | 3 | 2.978351
C5.0Si25.0Co70.0 | [9] | 0 | 3.158027e-06
B20.0Si4.0Fe71.0Cu1.0Nb4.0 | [2] | 1 | 1.007616
Si15.0Ti35.0Nb50.0 | [9] | 0 | 3.400116e-06
B6.0C15.0Cr4.0Mn10.0Fe49.0Mo14.0Er2.0 | [2] | 5 | 5.016499
P19.0Co10.0Ni71.0 | [9] | 0 | 3.584935e-06
Mg90.0Ca10.0 | [9] | 0 | 3.418845e-06
Si10.0Ni90.0 | [9] | 0 | 2.943425e-06
Al25.0Ni15.0Gd60.0 | [1, 5, 6, 7] | 4 | 3.988823
Al10.0Co25.0La28.0Ce42.0 | [5] | 12 | 11.95488
Al10.0Ni70.0Zr20.0 | [9] | 0 | 3.608603e-06
B4.0C4.0Al4.0Si1.0P11.0Fe74.0Sn2.0 | [2] | 2 | 2.004433
B6.0C15.0Fe45.3Co19.4Mo14.0Er0.25 | [2] | 2.5 | 2.493833
Si20.0Nb45.0Mo35.0 | [9] | 0 | 4.049364e-06
B17.0Fe71.0Y3.0Zr3.0Nb6.0 | [2] | 3 | 3.000466
Al10.0Fe20.0Co10.0Nd60.0 | [7] | 5 | 5.005247
Ti10.0Cu55.0Zr30.0Ag5.0 | [1, 5, 6, 7, 9] | 3 | 2.966382
B8.0Fe82.0Ni10.0 | [9] | 0 | 2.822949e-06
Si2.0Ti11.0Ni59.0Zr16.0Nb9.0Sn3.0 | [9, 5] | 2 | 2.009653
Mg40.0Al30.0Zn30.0 | [9] | 0 | 7.286784e-06
B5.0C7.0Si3.3P8.7Fe74.0Ga2.0 | [1, 6] | 3 | 3.010055
Al30.0Zr70.0 | [9] | 0 | 3.801556e-06
C18.0Ni62.0Mo20.0 | [9] | 0 | 3.220314e-06
Mg36.4Ca22.7Cu40.9 | [1, 5, 6, 7, 9] | 1.5 | 1.54399
P19.0Co12.5Ni68.5 | [9] | 0 | 3.137362e-06
Fe29.0Cu71.0 | [9] | 0 | 2.866015e-06
Mg25.0Ca45.0Cu30.0 | [9, 5, 7] | 6 | 6.008905
Al80.0Cu10.0La10.0 | [9] | 0 | 1.773335e-05
Ni60.0Nb40.0 | [1, 5, 6, 7, 9] | 1 | 1.023842
Al60.0V5.0Ge35.0 | [9] | 0 | 3.883869e-06
B5.0C7.0Si3.3P8.7Ti1.0Fe75.0 | [2] | 1.5 | 1.542486
Mg60.0Si0.25Ni23.6Y0.25La15.9 | [1, 6] | 2 | 1.514347
Ti75.0Ni25.0 | [9] | 0 | 3.001038e-06
Al12.1Ni17.4Cu7.95Zr62.5 | [1, 5, 6, 7, 9] | 7.5 | 7.555829
Si10.0P5.0Cu2.0Pd79.0Ag4.0 | [1, 5, 9, 6] | 7 | 6.981102
B2.0Cr16.0Fe82.0 | [9] | 0 | 3.041161e-06
Al83.0Cu15.0Ce2.0 | [9] | 0 | 6.285244e-06
B22.0Fe56.0Co16.0Y6.0 | [1, 2, 5, 6, 9] | 2.5 | 2.49139
Al88.0Si2.0Cr10.0 | [9] | 0 | 3.507137e-06
Be20.0Ti40.0Ni10.0Cu5.0Zr25.0 | [5] | 5 | 5.024687
Cu20.0Ga10.0Ce70.0 | [1, 6] | 10 | 9.988546
B2.0C10.0P12.0Cr3.0Fe63.0Mo10.0 | [9, 2, 5] | 2.5 | 2.508493
B8.0C1.0Si4.0P4.0Fe83.0 | [2] | 0.055 | 0.05757634
B22.0Fe68.0Co4.0Y6.0 | [1, 2, 5, 6, 9] | 2 | 2.022134
Fe2.0Cu66.0Ag32.0 | [9] | 0 | 3.735266e-06
B22.0Fe64.0Co8.0Y6.0 | [1, 2, 5, 6, 9] | 2.5 | 2.493045
B6.0C15.0Cr19.0Fe48.0Mo10.0Er2.0 | [2] | 5 | 5.002254
B7.0C15.0Cr4.0Mn10.0Fe48.0Mo16.0 | [2] | 3 | 3.019571
B6.0C15.0Fe63.0Mo14.0Er2.0 | [1, 2, 5, 6, 9] | 3 | 2.982116
Si13.0Ti37.0Nb50.0 | [9] | 0 | 3.133541e-06
Mg65.0Cu15.0Pd5.0Ag5.0Gd10.0 | [1, 5, 6, 7, 9] | 10 | 9.986896
Ti47.5Ni7.5Cu42.5Zr2.5 | [1, 5, 6, 7, 9] | 1.5 | 1.503606
Si40.0Ti30.0Ni30.0 | [9] | 0 | 3.090484e-06
P21.0Ni66.0Cu13.0 | [9] | 0 | 4.390666e-06
Al88.0Mn10.0Ce2.0 | [9] | 0 | 3.797954e-06
C5.0Co80.0W15.0 | [9] | 0 | 2.801841e-06
Mg40.0Ni40.0Y20.0 | [9] | 0 | 3.219171e-06
Mg75.0Cu15.0La10.0 | [9] | 0 | 5.864299e-06
Si1.0Ti33.0Ni8.0Cu47.0Zr11.0 | [1, 5, 9, 6] | 4 | 4.009993
Si6.5Cu2.0Pd81.5 | [1, 6] | 2 | 2.005898
B2.5C7.5P10.0Fe66.6Ni7.4Mo6.0 | [2] | 4 | 4.00434
Mg80.0Cu5.0Nd15.0 | [9] | 0 | 3.738002e-06
B5.5C7.0Al2.0Si3.3P8.7Cr2.3Fe65.7Co3.0Mo2.5 | [2] | 5 | 4.998849
Al90.0Si2.0Fe8.0 | [9] | 0 | 4.534904e-06
Ti14.0Ni20.0Cu17.0Zr49.0 | [1, 5, 6, 7, 9] | 4 | 4.005438
Mg60.0Ni23.6La16.4 | [1, 5, 6, 7] | 2.5 | 2.526385
Be20.0Ti20.0Ni15.0Cu5.0Zr20.0Hf20.0 | [1, 5, 6] | 20 | 20.0062
B5.0C7.0Si3.3P8.7Fe75.5Zr0.5 | [2] | 0.5 | 0.4971456
Be20.0Ti20.0Ni7.5Cu12.5Zr20.0Hf20.0 | [1, 5, 6] | 20 | 19.9825
B15.5Fe61.0Co7.0Zr9.5Mo5.0W2.0 | [2] | 1.5 | 1.510073
B22.0Fe70.0Y6.0W2.0 | [1, 2, 5, 6, 9] | 3 | 3.000868
B6.0C15.0Cr4.0Fe61.0Mo14.0 | [2] | 2 | 1.999917
Ti43.1Ni9.06Cu36.2Zr9.59Sn1.96 | [1, 5, 6, 7, 9] | 3 | 3.016941
Ti7.0Cu60.0Zr33.0 | [1, 5, 6, 7, 9] | 3 | 2.99428
Mg20.0Cu30.0La50.0 | [9] | 0 | 3.382786e-06
Al20.0Mn3.0Ni22.0Gd55.0 | [1, 5, 6, 7, 9] | 2 | 1.991614
Si2.0Ti13.0Ni59.0Zr14.0Nb9.0Sn3.0 | [9, 5] | 2 | 2.016029
Mg15.0Ca60.0Zn25.0 | [9, 5, 7] | 6 | 6.005056
Li9.96Mg8.54Ca65.0Zn16.5 | [5, 7] | 5 | 5.040028
Al16.0Co28.0Zr58.0 | [1, 6] | 2 | 2.020676
Si5.0Ni95.0 | [9] | 0 | 2.958893e-06
Al2.0Cu88.0Ce10.0 | [9] | 0 | 3.57363e-06
Si16.3Cu26.9Pd2.3Ag5.5Au49.0 | [1, 5, 9, 6] | 5 | 5.047547
Cu48.0Zr48.0Ag4.0 | [1, 5, 6, 7, 9] | 3 | 3.00193
Al91.0Fe6.0Ni3.0 | [9] | 0 | 3.601596e-06
Mg57.0Cu31.5Y9.2Nd2.3 | [1, 5, 6, 7, 9] | 10 | 10.00032
Be26.6Ti38.9Fe5.7Cu5.0Zr23.7 | [5] | 12 | 12.01371
B19.2Si4.8Fe7.2Co64.8Nb4.0 | [9] | 2 | 2.009907
B6.0P14.0Fe40.0Ni40.0 | [2] | 2.5 | 2.490732
Al10.0Cu86.0Nd4.0 | [9] | 0 | 5.648361e-06
Al10.0Fe5.0Cu22.5Zr62.5 | [5] | 20 | 19.99758
Al4.0Cr0.5Cu47.5Zr48.0 | [1, 6] | 3 | 2.962307
B19.2Si4.8Fe36.0Co36.0Nb4.0 | [1, 6] | 2 | 1.991334
Al10.0Cu40.0Zr40.0Ag10.0 | [1, 5, 6, 7, 9] | 3 | 2.985678
Mg40.0Cu20.0Nd40.0 | [9] | 0 | 3.892546e-06
B14.2Si2.75P2.75Fe70.2Ni7.8Nb2.3 | [2] | 1 | 1.007311
C8.0Ni72.0Mo20.0 | [9] | 0 | 3.298027e-06
Si20.0Cu25.0Au55.0 | [1, 9, 6] | 0.5 | 0.4959573
Al70.0La30.0 | [9] | 0 | 3.243646e-06
Al14.0Ni24.0La62.0 | [1, 6] | 2 | 2.009917
Al60.0Fe15.0Ce25.0 | [9] | 0 | 3.084283e-06
B3.0C10.0P10.0Cr3.0Fe64.0Mo10.0 | [9, 2, 5] | 2.5 | 2.500248
Al70.0Ni10.0Y20.0 | [9] | 0 | 3.607674e-06
B1.0Cu20.0Zr79.0 | [9] | 0 | 2.772581e-06
B12.5Si7.0Co80.5 | [9] | 0 | 3.131802e-06
B22.0Fe70.0Y6.0Mo2.0 | [1, 2, 5, 6, 9] | 3.5 | 3.520135
C15.0Cr10.0Fe75.0 | [9] | 0 | 6.084122e-06
Fe30.0Cu44.0Ag26.0 | [9] | 0 | 2.90018e-06
Al10.0Co25.0La52.0Ce13.0 | [5] | 12 | 11.95657
Al84.0Co8.0Ni8.0 | [9] | 0 | 3.306347e-06
Al14.0Ni12.0Cu12.0La62.0 | [1, 5, 6, 7] | 12 | 12.01059
B19.4Si3.88Fe69.8Y3.0Nb3.88 | [9] | 4 | 4.016273
Ti80.0Ni10.0Cu10.0 | [9] | 0 | 3.180654e-06
Al10.0Cu88.0Ce2.0 | [9] | 0 | 3.779094e-06
Al94.0Mn2.0Ni4.0 | [9] | 0 | 2.921372e-06
B6.0C16.0Cr4.0Mn10.0Fe50.0Mo14.0 | [2] | 4 | 3.999841
Al7.5Cu52.5Hf40.0 | [9, 5, 7] | 3 | 2.995971
Mg60.0Cu23.2Ag5.8Gd11.0 | [5] | 26 | 26.0282
Mg75.0Cu10.0Ce15.0 | [9] | 0 | 3.120056e-06
Be10.0Zr90.0 | [9] | 0 | 7.933988e-06
Al85.0Co1.0Ni14.0 | [9] | 0 | 3.202972e-06
B5.0C10.0P10.0Fe40.0Co35.0 | [1, 2, 6] | 2 | 2.002872
Al5.0Ti5.0Ni60.0Zr20.0Nb10.0 | [1, 5, 6, 7, 9] | 2 | 2.004191
Mg65.0Cu25.0Dy10.0 | [1, 5, 6, 7, 9] | 3 | 3.0194
Ni3.0Cu18.5Ga8.5Ce70.0 | [1, 6] | 10 | 9.943775
Al8.0Cu36.0Zr44.0Ag8.0Au4.0 | [1, 6] | 20 | 20.00252
Al15.0Co25.0Gd60.0 | [1, 5, 6, 7, 9] | 5 | 5.006043
C8.0Cr20.0Fe72.0 | [9] | 0 | 3.382606e-06
B5.0C7.0P10.0Cr3.0Fe63.0Mo12.0 | [2] | 2.5 | 2.511823
B3.0Fe85.0Nb12.0 | [9] | 0 | 4.482815e-06
B6.0C15.0Fe65.0Mo14.0 | [9, 2, 5] | 1.5 | 1.511722
Al70.0Ni10.0Ce20.0 | [9] | 0 | 3.409539e-06
Si1.0Ti33.0Ni8.0Cu47.0Zr3.0Nb8.0 | [1, 5, 9, 6] | 1 | 0.9842709
Ti30.0Ni40.0Cu30.0 | [9] | 0 | 3.725291e-06
B5.0C7.0Si3.3P8.7Mn0.5Fe75.5 | [2] | 1 | 1.007585
Si2.0Ti9.0Ni59.0Zr19.0Nb8.0Sn3.0 | [5] | 2 | 2.018884
Al10.0Co2.0Cu20.0Ce68.0 | [1, 5, 6, 7, 9] | 10 | 9.919714
Be7.0Al7.0Cu43.0Zr43.0 | [1, 5, 6, 7, 9] | 12 | 12.02634
C18.0Ni54.0Mo28.0 | [9] | 0 | 3.26812e-06
B2.0Fe66.0Nb6.0Dy5.0 | [2] | 2 | 1.994491
Mg90.0Zn10.0 | [9] | 0 | 2.873393e-06
Be15.0Si15.0Ti70.0 | [9] | 0 | 3.200504e-06
P20.0Cr80.0 | [9] | 0 | 2.984046e-06
Al15.0Ni10.0Cu19.0Y2.0Zr54.0 | [1, 5, 6, 7] | 5 | 5.021156
Mg30.0Ca45.0Cu25.0 | [9, 5, 7] | 1 | 1.001624
B4.0C4.0P12.0Cr7.0Fe70.0Mo3.0 | [1, 6] | 1.5 | 1.502755
Mg25.0Ca65.0Cu10.0 | [9, 7] | 0.5 | 0.505609
B10.0Fe75.0Ni15.0 | [9] | 0 | 3.946382e-06
B23.0Fe66.0Nb6.0Tm5.0 | [2] | 4.5 | 4.504045
B6.0Fe76.0Mo18.0 | [9] | 0 | 1.651841e-05
Al10.0Ni5.0Cu30.0Zr55.0 | [1, 6] | 5.2 | 5.195911
C15.0Co77.5W7.5 | [9] | 0 | 2.870353e-06
Al61.0Si18.0Cr21.0 | [9] | 0 | 3.188009e-06
Al14.0Cu17.0Ag7.0La62.0 | [1, 5, 6, 7, 9] | 5 | 5.003501
Al10.1Ni14.2Cu11.7Zr64.0 | [1, 5, 6, 7] | 5 | 4.973653
Be35.0Ti45.0Zr20.0 | [5] | 6 | 6.041068
Al30.0Ti60.0Cu10.0 | [9] | 0 | 2.80206e-06
Mg13.0Ca60.0Cu27.0 | [9, 5, 7] | 1 | 1.010528
Al8.0Fe2.0Cu34.0Zr48.0Ag8.0 | [5, 7] | 10 | 9.982515
Mg58.5Cu30.5Y11.0 | [1, 5, 6, 7, 9] | 9 | 9.026728
Mg25.0Ca40.0Cu35.0 | [9, 5, 7] | 4 | 3.99857
Al14.0Co2.0Ni2.0Cu16.6Ag3.34La62.0 | [9] | 16 | 15.99244
Mg10.0Ca55.0Cu35.0 | [7] | 0.5 | 0.4967482
B4.0C4.0Si3.0P9.0Fe76.0Mo4.0 | [9] | 4 | 4.019044
Al4.0Co0.3Cu47.7Zr48.0 | [1, 6] | 3 | 2.979775
Ti10.0Cu35.0Zr30.0Ag25.0 | [1, 5, 6, 7, 9] | 2 | 1.998342
Al8.0Fe4.0Cu36.0Zr44.0Ag8.0 | [1, 6] | 9 | 8.986122
Al10.0Cu20.0Nb3.0Ce67.0 | [1, 5, 6, 7] | 5 | 4.997066
Al75.0Co20.0Ce5.0 | [9] | 0 | 2.90375e-06
B19.2Si4.8Fe72.0Nb4.0 | [9] | 2 | 1.998208
C7.0P13.0Fe65.0Co15.0 | [2] | 2 | 2.001608
Si2.0Ti11.0Ni59.0Zr18.0Nb7.0Sn3.0 | [5] | 2 | 2.026411
Al80.0Cr10.0Ce10.0 | [9] | 0 | 3.234873e-06
B12.0C8.0Co80.0 | [9] | 0 | 3.317763e-06
B0.5Al7.0Si3.0Ti53.0Ni18.5Cu15.0Hf3.0 | [1, 5, 9, 6] | 2 | 1.992689
P20.0Ni67.0Cu13.0 | [9] | 0 | 3.635012e-06
Al7.0Ni12.5Cu12.5Pr68.0 | [7] | 1.5 | 1.500221
Al8.0Si3.5Ti19.0Ni42.0Cu5.0Zr22.5 | [1, 5, 9, 6] | 3 | 3.006049
Mg18.2Ca31.8Cu50.0 | [1, 5, 6, 7, 9] | 2 | 2.006094
Li9.69Mg8.31Ca65.0Zn17.0 | [5] | 3 | 3.012051
B10.0Fe65.0Ni25.0 | [9] | 0 | 3.224874e-06
B22.0Fe72.0Y4.0Ta2.0 | [9, 2, 5] | 4 | 4.027371
Al80.0V10.0Ce10.0 | [9] | 0 | 3.190235e-06
Al75.0Co15.0Ce10.0 | [9] | 0 | 3.148146e-06
B2.0C10.0P12.0Fe69.0Mo7.0 | [2] | 2.5 | 2.500883
Mg30.8Ca30.8Ag38.4 | [9, 7] | 0.5 | 0.4880341
Al70.0Ni20.0Y10.0 | [9] | 0 | 4.061872e-06
Ti43.2Ni6.91Cu36.2Zr9.6Sn4.0 | [7] | 1 | 1.003055
Al88.0Mn4.0Co8.0 | [9] | 0 | 2.922648e-06
Al6.0Cu48.0Zr44.0Ag2.0 | [1, 6] | 12 | 11.96156
B20.0Fe73.0Nb4.0Hf3.0 | [1, 2, 6] | 2 | 2.009683
B5.5C7.0Al2.0Si3.3P8.7Cr2.3Fe67.7Co1.0Mo2.5 | [2] | 6 | 5.995625
B25.0Fe56.0Co13.4Nb5.5 | [1, 5, 9, 6] | 2.5 | 2.494065
Ti40.0Cu34.0Ga2.0Zr10.0Pd14.0 | [1, 6] | 3 | 2.988246
Al16.0Co29.0Zr55.0 | [1, 6] | 7 | 7.014005
B24.0Si1.5Ti3.0Fe27.0Co40.0Zr3.0Mo1.5 | [1, 2, 5, 6, 9] | 1.5 | 1.503319
Mg85.0Ca5.0Zn10.0 | [9] | 0 | 1.756191e-05
B2.0C8.0Si1.0P9.0Fe78.0Sn2.0 | [2] | 3.5 | 3.507973
Mg87.5Y12.5 | [9] | 0 | 2.81483e-06
Mg54.0Cu28.0Y11.0Ag7.0 | [5] | 16 | 15.99069
Mg65.5Cu25.4Gd9.0 | [1, 6] | 6 | 6.036221
B21.0Fe79.0 | [9] | 0 | 2.822082e-06
Al40.0Ni10.0Zr50.0 | [9] | 0 | 3.095865e-06
Al88.0Fe10.0Ni2.0 | [9] | 0 | 3.402341e-06
C20.0Fe70.0W10.0 | [9] | 0 | 3.870661e-06
B10.0C15.0Fe60.0Mo15.0 | [2] | 1 | 1.010208
B19.6Si3.92Fe70.5Y2.0Nb3.92 | [9] | 2 | 2.014988
Si1.0Ti41.5Ni7.5Cu37.5Zr2.5Sn5.0Hf5.0 | [1, 5, 9, 6] | 6 | 5.989093
Al20.0Ni60.0Zr20.0 | [9] | 0 | 4.836749e-06
B22.0Fe72.0Y4.0Hf2.0 | [2, 5] | 3 | 3.025323
Al14.0Co2.0Ni2.0Cu16.6Ag3.33La62.0 | [7] | 16 | 15.99244
C5.0Si25.0Ni70.0 | [9] | 0 | 3.319478e-06
P9.0Cu80.5Ag10.5 | [9] | 0 | 2.99776e-06
Mg80.0Al10.0Zn10.0 | [9] | 0 | 4.849991e-06
B2.0C9.0P9.0Cr2.0Fe78.0 | [2] | 1.8 | 1.797699
Be23.0Al6.0Ti24.0Ni10.0Cu9.0Zr28.0 | [1, 6] | 9 | 8.9903
B10.0Cr8.0Fe82.0 | [9] | 0 | 2.896272e-06
P8.5Cu84.5Ag7.0 | [9] | 0 | 3.941316e-06
B10.0Fe75.0Cu15.0 | [9] | 0 | 2.876333e-06
Al88.0Cr12.0 | [9] | 0 | 2.748492e-06
Ti50.0Ni50.0 | [9] | 0 | 3.28974e-06
Al6.0Cu86.0Ce8.0 | [9] | 0 | 3.014555e-06
Be10.0Ti90.0 | [9] | 0 | 3.116726e-06
B6.0C18.0Cr16.0Fe44.0Mo16.0 | [2] | 1.2 | 1.219376
Ti10.0Ni80.0Cu10.0 | [9] | 0 | 3.691713e-06
Fe27.0Cu51.0Ag22.0 | [9] | 0 | 3.540494e-06
Al16.0Ni5.0Cu15.0La32.0Ce32.0 | [1, 5, 6, 7, 9] | 10 | 9.989439
B10.0Al4.0Co86.0 | [9] | 0 | 3.115157e-06
Cu95.0Zr5.0 | [9] | 0 | 3.503093e-06
B18.0P3.0Fe79.0 | [9] | 0 | 3.153531e-06
Al16.0Co8.0Ni5.0Cu7.0La32.0Ce32.0 | [1, 5, 6, 7, 9] | 10 | 9.987719
Si2.0Ti11.0Ni59.0Zr20.0Nb5.0Sn3.0 | [9, 5] | 2 | 2.023739
Be35.0Ti40.0Zr25.0 | [5] | 6 | 6.025225
Be20.0Zr80.0 | [9] | 0 | 3.477741e-06
Mg60.0Si0.25Ni23.6La16.1 | [1, 6] | 1 | 0.9988456
Al15.0Cu20.0Ce65.0 | [1, 5, 6, 7, 9] | 2 | 2.009401
B10.0Al12.0Co78.0 | [9] | 0 | 3.48031e-06
Al40.0Ni50.0Zr10.0 | [9] | 0 | 3.907722e-06
Al90.0Ca5.0Ni5.0 | [9] | 0 | 3.738616e-06
Al89.0Fe5.0Ni6.0 | [9] | 0 | 3.18174e-06
Cu45.0Zr35.0Ag10.0Hf10.0 | [1, 5, 6, 7, 9] | 4 | 3.96726
B6.0C15.0Fe51.8Co12.9Mo14.0Er0.25 | [2] | 3 | 2.94973
Fe48.0Ag52.0 | [9] | 0 | 2.787853e-06
Mg90.0Cu5.0Y5.0 | [9] | 0 | 3.164213e-06
B22.0Al24.0Ni54.0 | [9] | 0 | 2.964769e-06
Al14.0Co5.0Ni5.0Cu11.6Ag2.33La62.0 | [7] | 20 | 19.98716
Ti5.0Cu44.2Zr36.0Ag14.7 | [1, 6] | 10 | 9.996139
Cu20.0La80.0 | [9] | 0 | 2.91679e-06
B2.0C19.0Cr15.0Fe49.0Mo14.0Er1.0 | [2, 5] | 3 | 3.03226
Al5.0Ti2.5Ni60.0Zr20.0Nb12.5 | [1, 5, 6, 7, 9] | 2 | 2.01269
B5.0C7.0Si3.3P8.7Fe73.0Mo3.0 | [2] | 5 | 4.999011
B16.7Si8.3Fe72.5Hf2.5 | [2] | 2.5 | 2.465311
Ni1.5Cu20.0Ga8.5Ce70.0 | [1, 6] | 14 | 13.95016
B12.0Fe87.0Ni1.0 | [9] | 0 | 3.294205e-06
C14.0Co50.0Mo36.0 | [9] | 0 | 3.613341e-06
C16.0Cr32.0Co52.0 | [9] | 0 | 2.854008e-06
B10.0C15.0Cr15.0Fe37.5Mo22.5 | [2] | 1 | 1.000516
Al15.0Ni25.0Zr56.0Nb4.0 | [1, 6] | 20 | 19.98237
B16.7Si8.3Fe71.4Cu0.3Zr3.3 | [2] | 2 | 2.002181
Al10.0Ti6.0Fe5.0Cu19.0Zr60.0 | [1, 6] | 5 | 5.029978
Ti42.5Ni7.5Cu42.5Zr2.5Hf5.0 | [1, 5, 6, 7, 9] | 2.5 | 2.5054
Al77.0Nb13.0Ce10.0 | [9] | 0 | 3.298392e-06
Al12.5Ni12.5Cu10.0Ce65.0 | [9, 5, 7] | 3 | 2.981079
Al8.0Cu34.0Zr48.0Pd2.0Ag8.0 | [1, 5, 6, 7, 9] | 30 | 30.02127
Ti14.1Cu56.4Nb6.0Hf23.5 | [7] | 4 | 3.99978
Al40.0Cu30.0La30.0 | [9] | 0 | 5.383355e-06
C20.0Fe76.0W4.0 | [9] | 0 | 2.915928e-06
C16.0Cr36.0Co48.0 | [9] | 0 | 2.921439e-06
Al25.0Ni20.0Gd55.0 | [9, 5, 7] | 3.5 | 3.488563
Al16.0Co33.0Zr51.0 | [1, 6] | 2 | 1.988329
Al30.0Ni15.0Gd55.0 | [9] | 2.5 | 2.5014
Al91.0Co2.0Ni7.0 | [9] | 0 | 3.641167e-06
Al8.0Cu36.0Zr44.0Pd4.0Ag8.0 | [1, 6] | 25 | 24.99393
Fe14.0Cu55.0Ag31.0 | [9] | 0 | 4.830001e-06
Mg25.0Ca35.0Cu40.0 | [1, 5, 6, 7, 9] | 3.5 | 3.514555
Al4.0Cu49.0Zr43.0Ag4.0 | [1, 6] | 10 | 10.02233
B14.0Al4.0Co82.0 | [9] | 0 | 2.895527e-06
Al7.0Cu43.0Zr43.0Ag7.0 | [1, 5, 6, 7] | 8 | 7.98906
B17.0C16.0Ni67.0 | [9] | 0 | 2.757166e-06
B22.8Fe68.4Mo3.8Dy5.0 | [9] | 2 | 1.992903
B20.0Fe67.0Co7.0Zr6.0 | [2] | 1 | 1.004302
Al9.0Cu36.0Zr48.0Ag7.0 | [1, 6] | 10.4 | 10.4197
P16.0Ni80.0Cu4.0 | [9] | 0 | 1.060248e-05
Al60.0V15.0Cu25.0 | [9] | 0 | 2.933751e-06
Mg89.0Cu1.0Y10.0 | [9] | 0 | 3.723955e-06
Al87.5Ca10.0Fe2.5 | [9] | 0 | 3.485877e-06
Mg19.0Ca45.0Cu36.0 | [9, 7] | 0.5 | 0.5191374
B4.0C4.0Si3.0P10.0Fe75.0Mo4.0 | [1, 2, 5, 6, 9] | 4 | 4.023401
Al96.0Mn2.0Co2.0 | [9] | 0 | 2.771851e-06
C12.5Co70.0W17.5 | [9] | 0 | 2.747056e-06
Be23.0Ti24.0Cr6.0Ni10.0Cu9.0Zr28.0 | [1, 6] | 6 | 6.001929
Ti40.0Cu40.0Zr10.0Pd10.0 | [1, 5, 6, 7] | 4 | 3.996364
Si30.0Ti30.0Ni40.0 | [9] | 0 | 3.063493e-06
B6.0C15.0Fe57.8Co6.42Mo14.0Er0.75 | [9] | 4 | 3.99103
P21.5Co9.0Ni69.5 | [9] | 0 | 3.17017e-06
B8.0C13.0Cr15.0Fe49.0Mo14.0Er1.0 | [9, 2, 5] | 4 | 4.002582
B22.0C8.0Ni70.0 | [9] | 0 | 2.85013e-06
Be20.0Ti40.0Ni4.0Cu11.0Zr25.0 | [5] | 14 | 14.02939
Al4.0Cu47.0Zr45.0Ag4.0 | [1, 6] | 10 | 9.962512
Al10.0Cu20.0Ag5.0La65.0 | [1, 5, 6, 7] | 5 | 4.984738
Be25.4Ti37.3Fe5.46Cu9.0Zr22.7 | [5] | 32 | 31.99128
Mg27.3Ca18.2Cu54.5 | [9, 7] | 0.5 | 0.5102907
Cu75.0Ag20.0Ce5.0 | [9] | 0 | 3.437303e-06
Mg61.0Cu22.4Ag5.6Gd11.0 | [5] | 25 | 25.03116
Be20.0Mg12.0Fe2.0Ni6.0Cu10.0Y2.0Zr36.0Nb12.0 | [1, 5, 6, 7, 9] | 5 | 4.99718
Al80.0Mn10.0Ce10.0 | [9] | 0 | 3.152773e-06
Mg69.0Ni18.0La13.0 | [9, 7] | 0.5 | 0.487222
Al16.0Co23.2Zr53.0Ag7.75 | [5] | 20 | 20.00472
B4.0C9.0Al3.0P7.0Fe77.0 | [2] | 2 | 2.013856
Al7.0Cu46.0Y10.0Zr37.0 | [9, 5, 7] | 4 | 4.041735
Al5.6Ni6.5Cu22.4Zr65.5 | [1, 5, 6, 7] | 3 | 2.98353
Al15.0Ni25.0Zr60.0 | [1, 6] | 15 | 14.97989
Al4.0Ni0.5Cu47.5Zr48.0 | [1, 6] | 3 | 2.927699
B7.0C15.0Mn10.0Fe54.0Mo14.0 | [2] | 3 | 3.00925
B5.0C10.0P10.0Fe40.0Co10.0Ni25.0 | [2] | 2 | 1.981836
C7.0P13.0Fe65.0Ni15.0 | [2] | 2.4 | 2.387701
C20.0Co65.0W15.0 | [9] | 0 | 2.765208e-06
Si2.0Ti11.0Ni59.0Zr19.0Nb6.0Sn3.0 | [9, 5] | 3 | 2.994485
Al9.0Ti1.5Fe4.5Cu23.0Zr62.0 | [1, 6] | 6 | 6.020932
Ti40.0Cu30.0Zr10.0Pd20.0 | [1, 5, 6, 7, 9] | 3 | 2.99682
B5.0C7.0Si3.3P8.7V1.0Fe75.0 | [2] | 1.5 | 1.515108
Al92.5Ca2.5Fe5.0 | [9] | 0 | 4.216218e-06
Al4.0Cu46.0Zr46.0Ag4.0 | [1, 6] | 7 | 7.047379
Al19.0Co19.0Cu4.75Zr52.2Ag5.0 | [9, 7] | 16 | 15.98707
Mg18.0Ca55.0Zn27.0 | [7] | 0.5 | 0.5017885
B19.2Si4.8Fe50.4Co21.6Nb4.0 | [9] | 3.5 | 3.490424
Mg20.0Ni10.0Nd70.0 | [9] | 0 | 3.95838e-06
B19.0Si1.0Fe63.0Co7.0Zr6.0Nb4.0 | [2] | 2 | 2.020102
Mg79.0Cu1.0Y20.0 | [9] | 0 | 2.948066e-06
B5.0C10.0P10.0Fe40.0Co30.0Ni5.0 | [2] | 2 | 1.994205
Be35.0Ti65.0 | [9] | 0 | 3.513076e-06
Al25.0Co20.0Y15.0Sm40.0 | [5, 7] | 3 | 3.021495
Al10.0Cu20.0Nb2.0Ce68.0 | [1, 5, 6, 7, 9] | 8 | 7.987822
B4.0C4.0Si3.0P9.0Fe46.0Co30.0Mo4.0 | [9] | 3 | 3.010453
B22.0Fe70.0Co2.0Y6.0 | [1, 2, 5, 6] | 2 | 2.00566
Al6.0Cu46.0Zr44.0Ag4.0 | [1, 6] | 11 | 10.98527
Mg68.0Ca4.0Zn28.0 | [1, 6] | 3.5 | 3.527174
Al10.0Fe7.5Cu22.5Zr60.0 | [5] | 15 | 14.90103
B22.0Fe62.0Co10.0Y6.0 | [1, 2, 5, 6] | 2.5 | 2.513975
Cu50.0Zr50.0 | [1, 5, 6, 7, 9] | 2 | 1.979968
Mg22.0Al48.0Pd30.0 | [9] | 0 | 3.283271e-06
B22.0Fe72.0Y5.0W1.0 | [9, 5] | 3 | 3.002229
B4.0C17.0Cr15.0Fe42.0Co6.0Mo14.0Tm2.0 | [1, 6] | 6 | 5.999792
B5.5C7.0Al2.0Si3.3P8.7Cr2.3Fe66.7Mo4.5 | [2] | 6 | 5.98716
Mg61.0Cu21.7Ag7.3Gd11.0 | [5] | 26 | 26.03122
Mg38.5Ca15.4Cu7.7Ag38.4 | [9, 7] | 0.5 | 0.490669
B8.7Si2.75P8.25Fe39.0Ni39.0Nb2.3 | [2] | 1 | 1.008289
C5.0Si20.0Ni75.0 | [9] | 0 | 3.125918e-06
Be28.0Ti41.0Fe6.0Zr25.0 | [5] | 10 | 9.988278
Al98.9Ti1.1 | [9] | 0 | 2.824931e-06
Al24.0Co20.0Y20.0Gd36.0 | [9, 5, 7] | 3 | 2.995673
B15.0C10.0Cr16.0Fe43.0Mo16.0 | [2] | 1.2 | 1.198957
B14.2Si2.75P2.75Fe54.6Ni23.4Nb2.3 | [2] | 1.5 | 1.491562
B14.8Si9.9Fe74.2Zr1.0 | [9] | 0.75 | 0.7539955
Ti40.0Cu38.0Zr10.0Pd12.0 | [1, 5, 6, 7, 9] | 6 | 5.980959
Al75.0Ni20.0Sm5.0 | [9] | 0 | 8.046535e-06
B16.0Si4.0Ni80.0 | [9] | 0 | 3.396195e-06
Si3.0Ti11.0Ni59.0Zr19.0Nb6.0Sn2.0 | [9, 5] | 5 | 5.005831
B5.5C7.0Al2.0Si3.3P8.7Cr2.3Fe68.7Mo2.5 | [2] | 5 | 4.991861
Si15.0Ni85.0 | [9] | 0 | 2.998538e-06
B22.0Al24.0Co54.0 | [9] | 0 | 3.078083e-06
B1.0Si2.0Ti50.0Ni24.0Cu20.0Sn3.0 | [1, 5, 9, 6] | 1 | 1.000831
B15.5Si2.75P1.38Fe39.0Ni39.0Nb2.3 | [2] | 1.5 | 1.500007
Al7.0Ni10.5Cu10.5Pr72.0 | [9, 7] | 1.5 | 1.502744
B5.0C15.0Ni80.0 | [9] | 0 | 2.833236e-06
B5.0C7.0Si3.3P8.7Fe75.5Nb0.5 | [2] | 1.5 | 1.495703
B5.0C10.0P10.0Fe40.0Co20.0Ni15.0 | [2] | 2.5 | 2.519642
Mg61.0Cu28.0Gd11.0 | [1, 5, 6, 7, 9] | 12 | 11.98638
Al84.0Fe2.0Ni14.0 | [9] | 0 | 2.857069e-06
B7.0C15.0Cr4.0Mn10.0Fe46.0Ga2.0Mo16.0 | [2] | 2 | 1.996438
P8.5Cu82.5Ag9.0 | [9] | 0 | 3.550889e-06
Al7.5Cu50.0Hf42.5 | [1, 6] | 7 | 7.037398
Be18.0Ti50.0Ni8.0Cu9.0Zr15.0 | [1, 5, 6, 7, 9] | 6 | 6.025137
Al8.0Cu36.0Zr46.0Nb2.0Ag8.0 | [1, 5, 6, 7, 9] | 10 | 9.979537
Al10.0Co25.0La32.5Ce32.5 | [5] | 15 | 14.95508
B6.0C15.0Cr15.0Fe41.0Co7.0Y2.0Mo14.0 | [1, 2, 5, 6] | 16 | 15.99822
Al24.0Fe2.0Co18.0Y10.0Dy46.0 | [5, 7] | 5 | 5.002486
B12.0Fe83.0Ni5.0 | [9] | 0 | 3.370029e-06
B4.0C4.0Si2.0P10.0Cr4.0Fe72.0Ga2.0Mo2.0 | [2] | 2.5 | 2.507608
Ti10.0Cu50.0Zr30.0Ag10.0 | [1, 5, 6, 7, 9] | 4 | 3.948764
Ti10.0Ni13.0Cu47.0Zr30.0 | [9, 5, 7] | 1 | 1.003788
B10.0C15.0Cr22.5Fe37.5Mo15.0 | [2] | 1 | 1.007859
Al25.0Co20.0Sm55.0 | [9, 5, 7] | 4 | 3.984646
B6.0C15.0Cr20.0Fe41.0Y2.0Mo10.0W6.0 | [1, 2, 6] | 6 | 5.995583
Al8.0Ti20.0Ni42.0Cu5.0Zr25.0 | [1, 7, 9, 6] | 0.5 | 0.4994414
B5.0C10.0P10.0Fe30.0Co45.0 | [2] | 1 | 1.007964
Ti10.0Cu90.0 | [9] | 0 | 2.807415e-06
B2.5C7.5P10.0Fe74.0Mo6.0 | [2] | 3 | 3.000289
B19.2Si4.8Fe28.8Ni43.2Nb4.0 | [9] | 3 | 3.000337
Mg20.0Ca60.0Zn20.0 | [5, 7] | 4 | 4.031821
Al30.0Ca60.0Ag10.0 | [9, 5, 7] | 2 | 2.019025
B22.0Fe69.0Y6.0W3.0 | [1, 2, 5, 6, 9] | 4 | 4.011955
B5.5C7.0Al2.0Si3.3P8.7Cr2.3Fe64.7Mo6.5 | [2] | 4 | 3.993506
Ni60.0Zr20.0Nb20.0 | [1, 7, 9, 6] | 0.5 | 0.5036359
B3.0C9.0Al3.0P8.0Fe77.0 | [2] | 2.5 | 2.512945
Be18.0Ti55.0Ni8.0Cu9.0Zr10.0 | [1, 5, 6, 7, 9] | 6 | 6.003205
Al16.0Co30.0Zr54.0 | [1, 6] | 6 | 6.025515
Si20.0Ti55.0Ni25.0 | [9] | 0 | 3.021722e-06
Ti42.3Ni6.76Cu35.5Zr9.4Sn6.0 | [7] | 1 | 1.00464
Al25.0Co20.0Y16.0Tm39.0 | [5, 7] | 3 | 2.987153
C20.0Co70.0W10.0 | [9] | 0 | 2.841012e-06
Al68.0Si17.0Cr15.0 | [9] | 0 | 3.135579e-06
Be23.0Ti24.0Ni10.0Cu9.0Zr28.0Ag6.0 | [1, 6] | 14 | 13.95363
Al86.0Fe1.0Ni13.0 | [9] | 0 | 3.050205e-06
Be18.0Ti40.0Ni8.0Cu9.0Zr25.0 | [1, 5, 6, 7, 9] | 8 | 8.02403
Al8.0Fe2.0Cu36.0Zr46.0Ag8.0 | [1, 6] | 10 | 9.977157
Mg5.0Ca65.0Cu30.0 | [9, 7] | 0.5 | 0.4961825
Mg20.0Ca60.0Cu20.0 | [5, 7] | 4 | 3.997845
Cu53.0Ag45.0Ce2.0 | [9] | 0 | 2.888962e-06
Al15.0Ni17.5Cu13.5Zr50.0Nb4.0 | [1, 6] | 6 | 5.985763
B5.5C7.0Al2.0Si3.3P8.7Cr2.3Fe58.7Co10.0Mo2.5 | [2] | 3 | 2.988356
Be21.5Mg0.5Ti15.0Ni11.0Cu11.0Y1.0Zr40.0 | [1, 5, 6, 7, 9] | 5 | 5.001559
Cu75.0Zr25.0 | [9] | 0 | 3.588739e-06
Al86.0Si2.0Fe12.0 | [9] | 0 | 3.416635e-06
Al4.0Cu90.0Nd6.0 | [9] | 0 | 4.092391e-06
Ti50.0Ni30.0Cu32.0Sn3.0 | [1, 6] | 1 | 0.9953308
B8.0Fe91.0Ni1.0 | [9] | 0 | 3.27165e-06
Al86.0Fe8.0Ni6.0 | [9] | 0 | 3.326913e-06
Al7.0Cu40.0Zr48.0Ag5.0 | [1, 5, 6, 7] | 10 | 9.949434
B14.0C20.0Ni66.0 | [9] | 0 | 3.011744e-06
Al10.0Co5.0Cu20.0Ce65.0 | [1, 5, 6, 7, 9] | 8 | 8.011305
Al16.0Co28.0Y2.0Zr54.0 | [1, 6] | 5 | 5.029821
B14.2Si2.75P2.75Fe46.5Ni31.2Nb2.3 | [2] | 2 | 1.989376
Al8.0Cu36.0Zr46.0Ag8.0Au2.0 | [1, 6] | 20 | 20.02043
Al17.5Cu20.0Ag7.5La55.0 | [1, 5, 6, 7, 9] | 3 | 2.975733
Ti45.0Ni7.2Cu37.8Zr10.0 | [9, 7] | 1 | 0.9995357
Cu40.0Zr50.0Ag10.0 | [1, 5, 6, 7, 9] | 5 | 5.005907
C16.0Co64.0W20.0 | [9] | 0 | 2.751162e-06
B4.0C4.0Si3.0P10.0Fe74.0Mo5.0 | [1, 2, 5, 6, 9] | 3 | 3.001436
Be24.0Ti50.0Ni10.0Zr16.0 | [5] | 5 | 5.023352
Mg33.3Ca33.3Cu33.3 | [5, 7] | 3 | 3.009745
Al45.0Ti55.0 | [9] | 0 | 2.814637e-06
Mg74.0Ni15.0Ag1.0Gd10.0 | [1, 5, 6, 7] | 3 | 2.98416
B6.0C15.0Fe64.7Mo14.0Er0.25 | [2] | 2 | 2.253885
Mg20.0Ca70.0Cu10.0 | [9, 7] | 0.5 | 0.5026161
B22.0Fe72.0Y6.0 | [1, 2, 5, 6, 9] | 2 | 2.005587
B6.0Fe82.0Mo12.0 | [9] | 0 | 3.055365e-06
Ti7.0Cu54.0Zr33.0Ag6.0 | [1, 5, 6, 7, 9] | 6 | 6.008248
Al14.0Cu19.0Ag5.0La62.0 | [1, 5, 6, 7, 9] | 5 | 5.002034
B20.0Mo80.0 | [9] | 0 | 2.711724e-06
Mg25.0Ca50.0Cu10.0Zn15.0 | [5, 7] | 8 | 8.037509
Al25.0Co20.0Lu55.0 | [9, 5, 7] | 3 | 2.999976
B7.0C15.0Fe64.0Mo14.0 | [2] | 2.5 | 2.486171
B6.0P14.0Fe70.0Co10.0 | [2] | 1.5 | 1.499131
B18.0Ti1.0Fe77.0Zr4.0 | [2] | 1 | 1.00478
Cu18.0Ga12.0Ce70.0 | [1, 6] | 8 | 7.967501
Mg15.0Ca50.0Cu25.0Zn10.0 | [9, 5, 7] | 10 | 10.01038
C7.0P13.0Fe74.0Mo6.0 | [2] | 6 | 6.002724
Mg40.0Ni40.0Ce20.0 | [9] | 0 | 3.367741e-06
B16.7Si8.3Fe71.5Cu1.0Hf2.5 | [2] | 1 | 1.006717
C7.0P13.0Fe71.0Mo9.0 | [2] | 2.5 | 2.514376
B5.0C18.0Cr16.0Fe44.0Y1.0Mo16.0 | [2] | 2 | 1.994496
Mg30.8Ca23.1Cu7.7Ag38.5 | [1, 6] | 3 | 3.011229
P20.0Ni32.0Pt48.0 | [9] | 0 | 3.731349e-06
Si2.0Ti13.0Ni59.0Zr18.0Nb5.0Sn3.0 | [9, 5] | 2 | 2.009911
B2.5C7.5P10.0Fe62.9Ni11.1Mo6.0 | [2] | 3 | 3.017714
B6.0C15.0Cr15.0Fe44.0Nb6.0Mo14.0 | [2] | 2 | 1.998162
Mg15.0Ca65.0Zn20.0 | [9, 5, 7] | 6 | 6.022342
Si2.0Ti13.0Ni59.0Zr17.0Nb6.0Sn3.0 | [9, 5] | 3 | 2.999338
Al20.0Ti70.0Cu10.0 | [9] | 0 | 2.808304e-06
C7.0P13.0Fe70.0Ni10.0 | [2] | 2.4 | 2.371504
B6.0C15.0Fe58.3Co6.48Mo14.0Er0.12 | [2] | 2 | 2.497807
B5.0C7.0Si3.3P8.7Fe75.7Cu0.3 | [2] | 3 | 2.997709
Al10.0Co25.0La39.0Ce26.0 | [5] | 20 | 19.9913
B6.0C15.0Cr15.0Fe52.0Mo9.0Er3.0 | [2] | 6 | 6.010039
B7.0C15.0Cr4.0Mn10.0Fe50.0Mo14.0 | [2] | 3 | 3.022541
B2.5C7.5P10.0Fe70.3Ni3.7Mo6.0 | [2] | 5 | 5.021545
Ti40.0Cu32.0Zr10.0Pd14.0Sn4.0 | [5] | 10 | 9.996616
B6.0C15.0Cr4.0Mn10.0Fe51.0Mo12.0Er2.0 | [2] | 7 | 7.010122
Al8.0Ni2.0Cu34.0Zr48.0Ag8.0 | [9, 5, 7] | 25 | 25.04778
B10.0Cr10.0Fe80.0 | [9] | 0 | 2.973535e-06
Fe87.0Zr13.0 | [9] | 0 | 8.574776e-06
B19.2Si4.8Fe14.4Co57.6Nb4.0 | [9] | 2.5 | 2.504299
Fe46.0Cu54.0 | [9] | 0 | 2.80974e-06
B4.0Cr5.0Fe91.0 | [9] | 0 | 2.817683e-06
B6.0P10.0Fe84.0 | [9] | 0 | 5.293953e-06
B4.0C4.0Si2.5P10.0Fe61.0Ni15.0Mo3.5 | [2] | 2.5 | 2.504369
Si5.0Co95.0 | [9] | 0 | 2.675259e-06
Si25.0Co75.0 | [9] | 0 | 2.663046e-06
Al45.0V15.0Ge40.0 | [9] | 0 | 5.023263e-06
Al94.0Mn4.0Ce2.0 | [9] | 0 | 2.854711e-06
B6.0Cr26.0Fe68.0 | [9] | 0 | 2.780037e-06
B3.0C18.0Cr6.0Fe52.6Co5.85Mo14.0Er0.5 | [9] | 3 | 3.004696
B6.0C15.0Cr4.0Mn10.0Fe51.0Mo12.0Dy2.0 | [2] | 6.5 | 6.503224
Be26.0Ti27.0Cr6.0Cu10.0Zr31.0 | [1, 6] | 14 | 13.96913
Mg61.5Cu29.5Gd9.0 | [1, 5, 6, 7, 9] | 4 | 3.996522
B18.0Al20.0Co62.0 | [9] | 0 | 2.914876e-06
Al92.0Cr8.0 | [9] | 0 | 2.994651e-06
B4.0C4.0Si2.5P10.0Fe71.0Ni5.0Mo3.5 | [2] | 5.5 | 5.489303
C10.0Ni58.0Mo32.0 | [9] | 0 | 6.606249e-06
Al92.0Fe4.0Co4.0 | [9] | 0 | 2.796785e-06
B19.2Si4.8Fe70.0Nb4.0Tb1.92 | [9] | 2.5 | 2.516999
Si16.5Cu2.0Pd81.5 | [9, 5] | 2 | 1.993681
B6.0C15.0Cr15.0Fe39.0Co9.0Y2.0Mo14.0 | [1, 2, 5, 6] | 10 | 9.983701
Al8.0Ni6.0Cu36.0Zr42.0Ag8.0 | [1, 6] | 25 | 25.00397
B36.0C12.0Co52.0 | [9] | 0 | 6.527067e-06
Mg90.0Ni5.0La5.0 | [9] | 0 | 4.543844e-06
Al8.0Cu36.0Zr44.0Ag8.0Hf4.0 | [1, 5, 6, 7] | 20 | 20.03313
C10.0P7.5Fe82.5 | [9] | 0 | 3.811125e-06
B11.4Si2.75P5.5Fe39.0Ni39.0Nb2.3 | [2] | 2 | 2.006103
B5.0C7.0Al1.0Si3.3P8.7Fe75.0 | [2] | 2 | 2.009848
B6.0Mn15.0Fe79.0 | [9] | 0 | 2.876711e-06
Al90.0Mn4.0Co6.0 | [9] | 0 | 2.800211e-06
Ni10.0Cu70.0Zr20.0 | [9] | 0 | 2.677199e-05
Al25.0Co20.0Er55.0 | [9, 5, 7] | 5 | 4.978533
Cu54.0Zr36.0Ag10.0 | [9, 5, 7] | 6 | 5.996694
Be30.0Si10.0Ti60.0 | [9] | 0 | 3.146231e-06
Mg59.0Cu31.0Gd10.0 | [1, 5, 6, 7, 9] | 4 | 4.025981
Al25.0Ni15.0Cu5.0La55.0 | [9, 5, 7] | 4 | 4.018698
Al8.0Ti2.0Cu36.0Zr46.0Ag8.0 | [1, 5, 6, 7, 9] | 10 | 9.976531
Be20.0Ti20.0Ni2.5Cu17.5Zr20.0Hf20.0 | [1, 5, 6] | 12 | 12.0621
Mg20.0Ca65.0Cu15.0 | [9, 5, 7] | 2 | 2.009074
Al68.6Si14.0Mn17.4 | [9] | 0 | 8.649524e-06
Si10.0Ti90.0 | [9] | 0 | 2.806146e-06
B30.0Si10.0Mo60.0 | [9] | 0 | 8.696504e-06
Cu45.0Zr50.0Ag5.0 | [1, 5, 6, 7, 9] | 4 | 3.990335
Si17.0Cu6.0Pd77.0 | [1, 5, 6] | 2 | 2.007242
Al75.0Fe15.0Ce10.0 | [9] | 0 | 3.041178e-06
Cu45.0Zr45.0Ag10.0 | [1, 5, 6, 7, 9] | 6 | 6.035395
Al14.0Cu78.0Ce8.0 | [9] | 0 | 3.658683e-06
B22.0Fe60.0Co12.0Y6.0 | [1, 2, 5, 6, 9] | 2.5 | 2.489495
Mg68.0Ni15.0Ag7.0Gd10.0 | [1, 5, 6, 7, 9] | 4 | 3.996062
Al10.0Cu18.0Ce70.0Bi2.0 | [1, 6] | 1 | 1.000334
Al8.7Ni11.9Cu14.4Zr65.0 | [1, 5, 6, 7, 9] | 4 | 3.990319
Al8.0Cu36.0Zr42.0Nb6.0Ag8.0 | [1, 6] | 4 | 3.993426
Mg90.0Nd10.0 | [9] | 0 | 3.196216e-06
Si13.0Ti40.0Nb47.0 | [9] | 0 | 2.742946e-06
Al65.0Si20.0Cr15.0 | [9] | 0 | 3.607874e-06
C10.0Fe74.0W16.0 | [9] | 0 | 2.840806e-06
Al40.0Ti20.0Cu40.0 | [9] | 0 | 2.796566e-06
B6.0C15.0Cr8.0Fe55.0Mo14.0Er2.0 | [2] | 4.5 | 4.47691
B81.5Si6.0Fe12.5 | [9] | 0 | 7.71363e-06
Ti5.0Cu54.0Zr36.0Ag10.0 | [1, 6] | 6 | 5.992337
Ti22.5Cu60.0Hf17.5 | [1, 5, 6, 7, 9] | 3 | 2.958966
Al25.0Co20.0Tb55.0 | [9, 5, 7] | 3 | 2.997104
Mg75.0Cu5.0Ce20.0 | [9] | 0 | 3.213908e-06
Al4.0Cu48.0Zr48.0 | [1, 6] | 2 | 2.002597
Mg49.0Ni15.0Ag6.0Gd10.0 | [1, 6] | 7 | 7.02844
Be18.0Ni12.0Cu14.0Zr48.0Nb8.0 | [1, 5, 6, 7, 9] | 8 | 8.005061
Ti90.0Ni5.0Cu5.0 | [9] | 0 | 3.216097e-06
B10.0Si9.0P5.0Fe76.0 | [1, 2, 5, 6, 9] | 2.5 | 2.495643
Al75.0V15.0Cu10.0 | [9] | 0 | 2.983153e-06
C18.0Ni70.0Mo12.0 | [9] | 0 | 3.530177e-06
C18.0Co68.0W14.0 | [9] | 0 | 2.662401e-06
Mg18.2Ca27.3Cu54.5 | [1, 5, 6, 7, 9] | 1 | 1.02651
B4.0Mn1.0Fe95.0 | [9] | 0 | 2.841489e-06
Al16.0Co28.0Y12.0Zr44.0 | [1, 6] | 6 | 6.055372
B50.0C4.0Ni46.0 | [9] | 0 | 3.031431e-06
B2.0C8.0Si1.0P9.0Fe77.0Sn3.0 | [2] | 1.5 | 1.500449
Si2.0Ti16.0Ni59.0Zr11.0Nb9.0Sn3.0 | [5] | 2 | 2.004578
B5.0C10.0P10.0Fe40.0Co29.0Ni15.0 | [1, 6] | 2.5 | 2.524232
Al15.6Ni11.2Cu11.2La62.0 | [7] | 11 | 10.97972
C6.0Fe82.0W12.0 | [9] | 0 | 2.96396e-06
Al20.0Cu20.0Ce60.0 | [1, 5, 6, 7, 9] | 3 | 2.9667
Mg40.0Ni30.0Ce30.0 | [9] | 0 | 3.333309e-06
Cu43.0Zr50.0Ag7.0 | [1, 5, 6, 7, 9] | 4 | 3.994632
Ti40.0Cu36.0Zr10.0Pd14.0 | [1, 5, 6, 7, 9] | 6 | 5.981826
Mg85.0Ni5.0La10.0 | [9] | 0 | 7.343949e-06
Be10.0Al8.0Cu27.6Zr46.0Ag8.36 | [1, 5, 6, 7] | 35 | 34.99951
Al86.0Co3.0Ni11.0 | [9] | 0 | 3.073214e-06
Si2.0Ti40.0Cu38.0Zr10.0Pd10.0 | [5] | 5 | 4.993621
Al80.0Fe5.0Ce15.0 | [9] | 0 | 2.894627e-06
Al8.0Cu32.0Zr48.0Ag8.0Au4.0 | [9, 5, 7] | 20 | 19.97378
B15.0Fe60.0Co8.0Zr10.0Mo5.0W2.0 | [2] | 1.5 | 1.512998
B20.0Fe70.0Cu10.0 | [9] | 0 | 2.745307e-06
Al15.0Ni15.0Ce70.0 | [9, 5, 7] | 1 | 0.9991168
B13.5Si10.0Fe62.8Co10.0Cu0.7Nb3.0 | [2] | 1.5 | 1.500752
Al50.0Ni10.0Zr40.0 | [9] | 0 | 3.873505e-06
B6.0C15.0Cr15.0Fe43.0Co5.0Y2.0Mo14.0 | [1, 2, 5, 6] | 9 | 8.983258
Be3.0Al7.0Cu47.0Zr43.0 | [1, 5, 6, 7] | 6 | 6.075908
Al88.0Fe6.0Co6.0 | [9] | 0 | 4.374421e-06
Be20.0Ti20.0Ni17.5Cu2.5Zr20.0Hf20.0 | [1, 5, 6] | 15 | 15.02708
B16.7Si8.3Fe71.8Cu0.7Hf2.5 | [2] | 1.5 | 1.499698
Mg10.0Ca70.0Cu20.0 | [5, 7] | 1 | 1.01236
Mg15.0Ca55.0Zn30.0 | [7] | 0.5 | 0.5003787
B8.4Si9.6P6.0Fe76.0 | [2] | 2.5 | 2.496924
Mg57.0Cu31.5Y8.0Nd3.5 | [1, 5, 6, 7, 9] | 12 | 11.82407
B6.0C15.0Fe51.2Co12.8Mo14.0Er1.0 | [2] | 3.5 | 3.499772
Al98.0Co2.0 | [9] | 0 | 2.812984e-06
B6.0C15.0Fe58.2Co6.47Mo14.0Er0.25 | [9] | 3 | 2.497807
B6.0C15.0Fe64.0Mo14.0Dy1.0 | [2] | 3 | 2.981624
Al30.0Ti50.0Cu20.0 | [9] | 0 | 2.800324e-06
B4.0C4.0Si3.0P10.0Fe79.0 | [1, 2, 5, 6, 9] | 1 | 1.006714
Ti20.0Cu60.0Hf20.0 | [1, 5, 6, 7, 9] | 4 | 3.976176
Mg23.1Ca30.8Cu15.4Ag30.8 | [1, 6] | 2.5 | 2.512172
Fe37.0Cu42.0Ag21.0 | [9] | 0 | 2.942723e-06
Ti44.1Ni7.06Cu37.0Zr9.8Sn2.0 | [1, 5, 6, 7, 9] | 2 | 2.010422
C7.0P13.0Fe80.0 | [2] | 2 | 2.004895
B6.0C15.0Cr15.0Co50.0Mo14.0 | [1, 5, 9, 6] | 2 | 2.011075
B20.0C8.0Ni72.0 | [9] | 0 | 2.903679e-06
Al4.0Cu50.0Zr42.0Ag4.0 | [1, 6] | 9 | 9.041104
Mg90.0Ni5.0Nd5.0 | [9] | 0 | 3.635026e-06
Si1.0Sc3.0Ti44.0Fe2.5Cu40.0Zr7.5Sn2.0 | [5] | 6 | 5.997364
Mg23.1Ca15.4Cu7.7Ag53.8 | [9, 7] | 0.5 | 0.5081145
Al10.0Fe2.5Cu27.5Zr60.0 | [5] | 10 | 9.995109
Al78.6Si4.0Mn17.4 | [9] | 0 | 4.575143e-06
B4.0C4.0Si2.5P10.0Fe56.0Ni20.0Mo3.5 | [2] | 1 | 0.9999724
Al10.0Ti70.0Cu20.0 | [9] | 0 | 3.125292e-06
Al16.0Co24.8Zr53.0Ag6.2 | [5] | 16 | 16.02326
Mg15.0Ca70.0Zn15.0 | [9, 7] | 0.5 | 0.5008034
C5.0P12.5Fe82.5 | [9] | 0 | 3.63461e-06
Be20.0Mg12.0Ni8.0Cu10.0Y2.0Zr36.0Nb12.0 | [1, 5, 6, 7, 9] | 5 | 5.008284
Be20.0Si5.0Ti75.0 | [9] | 0 | 3.063423e-06
Al90.0Si5.0Cr5.0 | [9] | 0 | 4.008139e-06
Be19.9Ti39.8Ni2.98Cu11.9Y0.5Zr24.8 | [5] | 5 | 5.032288
Al60.0Cu40.0 | [9] | 0 | 3.186361e-06
Mg70.0Cu15.0La15.0 | [9] | 0 | 8.879156e-06
Al16.0Co27.0Zr56.0 | [1, 6] | 5 | 5.017696
Mg87.5Mn10.0Y2.5 | [9] | 0 | 3.110828e-06
Ti40.0Ni40.0Cu20.0 | [9] | 0 | 3.352437e-06
Si2.0Ti16.0Ni59.0Zr20.0Sn3.0 | [1, 5, 9, 6] | 3 | 3.009172
Al6.0Cu48.0Zr42.0Ag4.0 | [1, 6] | 12 | 12.03266
B5.0C15.0P5.0Cr16.0Fe43.0Mo16.0 | [2] | 2.2 | 2.203742
B4.0C4.0P12.0Cr7.0Fe50.0Ni20.0Mo3.0 | [1, 6] | 2 | 2.01071
Al10.0Ti20.0Ni70.0 | [9] | 0 | 5.297796e-06
Al10.0Co0.5Cu20.0Ce69.5 | [1, 5, 6, 7, 9] | 10 | 10.01951
C14.0Cr46.0Co40.0 | [9] | 0 | 3.206193e-06
Al50.0Cu10.0La40.0 | [9] | 0 | 4.631378e-06
Mg75.0Ni15.0Gd10.0 | [1, 5, 6, 7, 9] | 3 | 3.007987
C6.0Fe86.0W8.0 | [9] | 0 | 3.684904e-06
B18.0Ti3.0Fe77.0Zr2.0 | [2] | 1.5 | 1.50623
Be30.0Ti40.0Cr5.0Zr25.0 | [5] | 8 | 8.114155
B22.0Fe67.0Y6.0W5.0 | [1, 2, 5, 6, 9] | 3 | 3.005098
B18.0C6.0Ni76.0 | [9] | 0 | 4.169323e-06
B2.0C9.0P9.0Cr5.0Fe75.0 | [2] | 1.5 | 1.517551
Al12.5Co2.5Cu17.5Ag5.0La62.5 | [1, 5, 6, 7, 9] | 8 | 7.959788
Si20.0Ti30.0Ni50.0 | [9] | 0 | 3.036906e-06
B4.0Fe95.0Ni1.0 | [9] | 0 | 3.771188e-06
B5.0C18.0Cr16.0Fe42.0Y3.0Mo16.0 | [2] | 2 | 1.999706
Mg65.0Ni7.5Cu7.5Zn5.0Y5.0Ag5.0Gd5.0 | [1, 5, 6, 7, 9] | 14 | 13.99208
Al25.0Co20.0Gd55.0 | [5, 7] | 2 | 1.996441
Mg18.1Ca36.4Cu45.5 | [1, 5, 6, 7] | 3 | 2.981507
B17.0Fe73.5Y3.5Nb6.0 | [2] | 1 | 1.00459
B10.0C11.0Cr15.0Fe42.0Co6.0Mo14.0Tm2.0 | [1, 6] | 5 | 4.986701
Al20.0Cu20.0Ag5.0La55.0 | [1, 5, 6, 7] | 4 | 3.9584
Al89.0V5.0Ce6.0 | [9] | 0 | 2.847598e-06
Al50.0Ni35.0La15.0 | [9] | 0 | 5.380691e-06
Cu55.0Ga5.0Zr40.0 | [9, 5, 7] | 2 | 2.009804
B20.0Si4.0Fe71.2Cu0.8Nb4.0 | [2] | 1 | 1.336573
Mg25.0Ca55.0Zn20.0 | [9, 5, 7] | 1 | 1.010996
B6.0C15.0Cr4.0Mn10.0Fe53.0Mo12.0 | [2] | 3 | 3.023519
B5.88C12.7Cr9.8Fe58.8Mo8.82Er1.96Pb2.0 | [9] | 5 | 4.991131

## test
bmg_alloy | paper_sno | actual_d_max | rnn_encoding
Ni50.0Cu40.0Hf10.0 | [9] | 0 | 1.737189
Al8.0Cu36.0Zr46.0Pd2.0Ag8.0 | [1, 6] | 30 | 29.99371
Al25.0Co20.0Tm55.0 | [5, 7] | 3 | 3.444129
B4.0C4.0Si2.0P10.0Fe75.0Ga3.0Mo2.0 | [1, 2, 5, 6, 9] | 2.5 | 1.4558
Al2.0Cu90.0Ce8.0 | [9] | 0 | 3.692671e-06
Mg64.5Cu24.5Gd11.0 | [1, 5, 6, 7, 9] | 6 | 8.61373
B22.0C2.0Ni76.0 | [9] | 0 | 2.875159e-06
Al8.0Ni8.5Cu13.5Zr70.0 | [1, 5, 6, 7, 9] | 10 | 4.846909
B22.0Al28.0Ni50.0 | [9] | 0 | 3.01655e-06
Al10.0Co0.2Cu20.0Ce69.8 | [1, 5, 6, 7, 9] | 8 | 10.01951
C7.0P13.0Fe60.0Ni20.0 | [2] | 2.3 | 1.725924
B6.0P14.0Fe72.5Co2.5 | [2] | 1.5 | 1.291737
Mg69.0Ni15.0Ag6.0Gd10.0 | [9, 5, 7] | 7 | 6.746239
Mg59.0Cu22.5Ag7.5Gd11.0 | [5] | 26 | 25.98507
Al9.0Ti6.0Fe4.5Cu23.0Zr57.5 | [1, 6] | 3 | 8.84335
Al60.0Fe20.0Ce20.0 | [9] | 0 | 2.732706e-06
Cu43.0Zr43.0Ag7.0In7.0 | [1, 5, 6, 7, 9] | 5 | 4.361219
Al86.0Fe10.0Co4.0 | [9] | 0 | 2.881302e-06
Al18.4Ni13.1Cu13.1La55.4 | [9, 7] | 2 | 3.784366
Si13.0Ti57.0Nb30.0 | [9] | 0 | 2.625182e-06
B8.0Mn72.0Fe20.0 | [9] | 0 | 2.870939e-06
Al91.0Fe1.0Ni8.0 | [9] | 0 | 3.435789e-06
Be20.0Ti40.0Cu15.0Zr25.0 | [5] | 14 | 8.518639
Si16.5Cu10.0Pd73.5 | [1, 5, 9, 6] | 2 | 1.603112
Ti7.0Cu43.0Zr43.0Ag7.0 | [1, 5, 6, 7, 9] | 5 | 6.743614
Mg10.0Ca65.0Cu25.0 | [5, 7] | 2 | 1.030938
P6.5Cu84.5Ag9.0 | [9] | 0 | 3.287927e-06
Al12.4Ni8.8Cu8.8La70.0 | [7] | 0.5 | 0.562603
Al25.0Cu20.0Ce55.0 | [1, 5, 6, 7, 9] | 1 | 2.573419
B22.0Fe68.0Y6.0W4.0 | [1, 2, 5, 6, 9] | 4 | 3.404221
Al18.7Co25.0Zr56.2 | [1, 6] | 3 | 2.233731
Mg75.0Ni15.0Nd10.0 | [1, 5, 6, 7, 9] | 2.8 | 0.4990739
Al4.0Cu92.0Ce4.0 | [9] | 0 | 3.390454e-06
B5.88C12.7Al2.0Cr9.8Fe58.8Mo8.82Er1.96 | [9] | 8 | 3.354946
B22.0Fe71.0Y6.0W1.0 | [1, 2, 5, 6, 9] | 3 | 2.94938
Al8.0Ti6.0Cu36.0Zr42.0Ag8.0 | [1, 6] | 4 | 9.759738
Al85.0Fe3.0Ni12.0 | [9] | 0 | 3.080579e-06
B4.0C4.0Si2.0P10.0Fe73.0Ga3.0Mo4.0 | [1, 2, 5, 6] | 2 | 1.415158
Al80.0Mn8.0Ni12.0 | [9] | 0 | 3.655098e-06
Al90.0Mn2.0Co8.0 | [9] | 0 | 2.820672e-06
Si2.0Ti16.0Ni59.0Zr15.0Nb5.0Sn3.0 | [9, 5] | 2 | 2.01107
Al5.0Cu47.0Zr45.0Ag3.0 | [1, 6] | 15 | 9.118777
Al80.0Si10.0Cr10.0 | [9] | 0 | 3.456059e-06
Cu64.0Zr36.0 | [1, 5, 6, 7, 9] | 2 | 1.003452
C10.0Ni90.0 | [9] | 0 | 3.014744e-06
Al15.0Ni25.0Zr58.0Nb2.0 | [1, 6] | 16 | 14.91466
Al77.0V3.0Cu20.0 | [9] | 0 | 2.682592e-06
Al11.4Ni16.3Cu9.3Zr63.0 | [1, 5, 6, 7] | 6.5 | 8.603182
Ti16.0Ni59.0Zr20.0Sn5.0 | [1, 5, 6, 7] | 1 | 1.993134
Mg45.5Ca9.0Cu45.5 | [9] | 0 | 2.0662
B20.0Fe56.0Co7.0Ni7.0Zr7.5Nb2.5 | [2] | 3 | 2.68732
Ti40.0Cu34.0Zr10.0Pd14.0Sn2.0 | [5] | 10 | 9.262024
C6.0Fe90.0W4.0 | [9] | 0 | 3.381535e-06
B10.0C15.0Cr30.0Fe30.0Mo15.0 | [2] | 1 | 2.113106
B22.0Fe67.0Y6.0Mo5.0 | [1, 2, 5, 6] | 3.5 | 4.565173
Be26.0Al6.0Ti27.0Cu10.0Zr31.0 | [1, 6] | 13 | 11.66843
Si20.0Ti65.0Ni15.0 | [9] | 0 | 3.207954e-06
Al25.0Cu15.0Ag5.0La55.0 | [1, 5, 6, 7, 9] | 3 | 3.599303
Al10.0Ni80.0La10.0 | [9] | 0 | 0.1833889
Al75.0Ni10.0Gd15.0 | [9] | 0 | 2.700791
Ti5.0Cu49.0Zr36.0Ag10.0 | [1, 5, 6, 7, 9] | 8 | 6.408042
Si1.0Ti33.0Ni8.0Cu47.0Zr7.0Nb4.0 | [1, 5, 9, 6] | 5 | 5.304385
Al80.0Ni5.0Gd15.0 | [9] | 0 | 3.047172
B6.0C15.0Cr15.0Fe48.0Mo14.0Dy2.0 | [2] | 9 | 5.998207
Al70.0Si5.0Cr25.0 | [9] | 0 | 3.681588e-06
B20.0Fe79.0Cu1.0 | [9] | 0 | 2.828344e-06
Be26.0Ti27.0V6.0Cu10.0Zr31.0 | [1, 6] | 15 | 11.48108
B6.0P14.0Fe30.0Co50.0 | [2] | 1.6 | 1.182975
B2.0C10.0P12.0Fe71.0Nb1.0Mo4.0 | [1, 5, 9, 6] | 2 | 2.891471
Mg73.0Ni15.0Ag2.0Gd10.0 | [1, 5, 6, 7, 9] | 3.5 | 3.372211
C10.0Si22.5Ni67.5 | [9] | 0 | 3.646289e-06
Al23.5Co23.5Zr53.0 | [1, 6] | 3 | 1.909233
B2.0C9.0P9.0Cr8.0Fe72.0 | [2] | 1 | 1.488871
Al25.0Co20.0Dy55.0 | [9, 5, 7] | 3 | 3.324569
Ti14.7Cu58.8Nb2.0Hf24.5 | [7] | 4 | 2.969847
B17.0Fe66.0Co8.0Y3.0Nb6.0 | [2] | 2 | 2.028318
B6.0P14.0Fe20.0Co60.0 | [2] | 1.2 | 1.308817
Al10.7Ni14.1Cu13.6Zr61.5 | [1, 5, 6, 7, 9] | 5.5 | 3.657606
C18.0Co58.0W24.0 | [9] | 0 | 2.690996e-06
B6.0C15.0Cr4.0Mn10.0Fe50.0Mo12.0Er3.0 | [2] | 6 | 5.143871
B18.0Ti2.0Fe77.0Zr3.0 | [2] | 1 | 1.470037
Al88.0Co3.0Ni9.0 | [9] | 0 | 3.547173e-06
Al25.0Co20.0Y55.0 | [9, 5, 7] | 2 | 3.467867
Mg50.0Al10.0Zn40.0 | [9] | 0 | 0.000601253
Mg23.0Ca53.0Cu24.0 | [9, 5, 7] | 7 | 1.949068
Al84.0Fe4.0Co12.0 | [9] | 0 | 2.931922e-06
B22.0Fe71.0Ni1.0Y6.0 | [1, 2, 5, 6, 9] | 2 | 1.508261
Al87.0Fe4.0Ni9.0 | [9] | 0 | 3.290418e-06
Fe57.0Cu6.0Ag37.0 | [9] | 0 | 2.941051e-06
Be22.5C8.0Ti14.0Ni2.0Cu12.5Zr41.0 | [1, 5, 9, 6] | 3 | 4.995398
Al7.0Cu25.0Pr68.0 | [1, 5, 6, 7, 9] | 1.5 | 1.152796
B6.0C15.0Cr4.0Mn10.0Fe51.0Mo14.0 | [2] | 4 | 3.323854
Cu45.0Zr5.0Ag10.0Hf40.0 | [1, 6] | 2 | 3.510795
Mg32.0Al54.0Pd14.0 | [9] | 0 | 0.3139501
Cu38.0Zr50.0Ag12.0 | [1, 5, 6, 7] | 4 | 3.149538
C7.0P13.0Fe55.0Ni25.0 | [2] | 2 | 1.969287
Ti14.4Cu57.6Nb4.0Hf24.0 | [7] | 4 | 4.495921
B23.0Fe71.0Nb6.0 | [1, 2, 5, 6, 9] | 1.5 | 1.719839
Be16.7Ti16.7Ni16.7Cu16.7Zr16.7Hf16.7 | [5] | 15 | 15.57204
Mg27.3Ca27.2Cu45.5 | [1, 5, 6, 7] | 1.5 | 2.218401
Al12.0Cu82.0Nd6.0 | [9] | 0 | 3.944843e-06
Al32.0Ca63.0Cu5.0 | [5, 7] | 2 | 2.649473
B8.0Mn3.0Fe89.0 | [9] | 0 | 2.858067e-06
B4.0C18.0Cr16.0Fe46.0Mo16.0 | [2] | 1.2 | 1.1513
B14.0Fe83.0Cu3.0 | [9] | 0 | 2.979627e-06
Al88.7Ca1.25Ni10.0 | [9] | 0 | 0.3445873
B4.0Fe76.0Mo20.0 | [9] | 0 | 1.6885e-05
Cu55.0Ga2.5Zr42.5 | [9, 5, 7] | 1 | 1.992261
C5.0Si5.0Ni90.0 | [9] | 0 | 3.573834e-06
Ti9.8Cu58.8Y2.0Zr29.4 | [9, 7] | 5 | 5.281206
Al8.0Fe4.0Cu32.0Zr48.0Ag8.0 | [9, 5] | 5 | 8.712875
Al14.0Cu24.0La62.0 | [1, 5, 6, 7, 9] | 5 | 5.909389
B4.0Fe95.0Cu1.0 | [9] | 0 | 2.773665e-06
B3.0P14.0Fe83.0 | [9] | 0 | 2.737751e-06
Mg70.0Ni15.0Ag5.0Gd10.0 | [1, 5, 6, 7, 9] | 5 | 3.454786
B31.5Fe20.0Co43.0Ta5.5 | [1, 5, 6] | 2 | 2.664973
B2.0C10.0P12.0Fe71.0Nb3.0Mo2.0 | [1, 5, 6] | 1 | 1.059477
B14.0C2.0Ni84.0 | [9] | 0 | 2.915783e-06
Al75.0Si5.0Cr20.0 | [9] | 0 | 3.712742e-06
B4.0C4.0Si2.5P10.0Fe46.0Ni30.0Mo3.5 | [2] | 0.3 | 3.117219
Al8.0Cu28.0Zr48.0Pd8.0Ag8.0 | [1, 6] | 15 | 29.86219
Mg65.0Cu25.0Er10.0 | [1, 5, 6, 7, 9] | 3 | 4.577258
B5.0C10.0P10.0Fe60.0Co5.0Ni2.5Mo7.5 | [2] | 3 | 4.972191
Ni60.0Nb30.0Ta10.0 | [1, 5, 6, 7, 9] | 2 | 0.5635929
Mg65.0Cu25.0Pr10.0 | [1, 5, 6, 7, 9] | 1 | 2.689307
B4.0C4.0P12.0Fe75.0Ga5.0 | [2] | 1 | 2.987634
B22.0Cr2.0Fe66.0Y6.0Nb4.0 | [2] | 5 | 4.967095
Al20.0Co20.0Cu5.0Zr55.0 | [1, 5, 6, 7] | 5 | 4.839251
Mg60.0Al10.0Zn30.0 | [9] | 0 | 7.069757e-06
Be28.0Al6.0Ti41.0Zr25.0 | [5] | 7 | 9.882188
Si2.0Ti16.0Ni59.0Zr13.0Nb7.0Sn3.0 | [9, 5] | 2 | 2.191511
Al15.0Cu20.0Ag10.0La55.0 | [1, 5, 6, 7, 9] | 2 | 3.766418
Al16.6Ni11.9Cu11.9La59.6 | [9, 7] | 8 | 6.410058
B5.0C18.0Cr16.0Fe43.0Y2.0Mo16.0 | [2] | 6 | 2.063426
Al94.0Mn6.0 | [9] | 0 | 2.641717e-06
B8.0Cr22.0Fe70.0 | [9] | 0 | 3.061752e-06
Al15.0Co20.0La32.5Ce32.5 | [5] | 12 | 15.04758
Mg71.0Ni15.0Ag4.0Gd10.0 | [1, 5, 6, 7, 9] | 4 | 3.635942
B6.0C15.0Cr20.0Fe43.0Y2.0Mo10.0W4.0 | [1, 2, 6] | 8 | 4.856894
Mg80.0Ni10.0Nd10.0 | [1, 7, 9, 6] | 0.6 | 4.003012e-06
Al10.0Si2.0Cu20.0Ce68.0 | [1, 5, 9, 6] | 3 | 3.049071
Si10.0P5.0Cu3.0Pd79.0Ag3.0 | [1, 5, 9, 6] | 5 | 4.818878
Mg15.4Ca38.4Ag46.2 | [9, 7] | 0.3 | 2.48353
B14.7Si9.8Fe73.5Nb2.0 | [9] | 1 | 1.104337
B5.0C10.0P10.0Fe55.0Co10.0Ni5.0Mo5.0 | [2] | 4 | 3.783909
B5.0C10.0P10.0Fe40.0Ni35.0 | [1, 6] | 1.5 | 1.538188
Be20.0Mg24.0Ti10.0Ni8.0Cu8.0Y4.0Zr26.0 | [1, 5, 6, 7, 9] | 5 | 5.171461
P22.0Co3.5Ni74.5 | [9] | 0 | 3.23959e-06
B5.0C7.0Si3.3P8.7Fe69.0Co7.0 | [2] | 3 | 2.080275
Al10.0Fe10.0Cu20.0Zr60.0 | [5] | 10 | 10.38714
Al8.0Cu34.0Zr48.0Ag8.0Au2.0 | [9, 5, 7] | 20 | 19.93291
B14.0Al16.0Ni70.0 | [9] | 0 | 3.255186e-06
Mg30.8Ca30.8Cu7.7Ag30.8 | [1, 6] | 2 | 1.144301
Mg40.0Al20.0Zn40.0 | [9] | 0 | 3.905665e-06
B6.0C15.0Fe63.0Mo14.0Dy2.0 | [2] | 3 | 2.922441
Mg69.0Ni15.0La16.0 | [1, 6] | 1 | 1.488671
Al9.0Fe4.5Cu23.0Zr57.5Hf6.0 | [1, 6] | 6 | 9.614278
Al83.0Cr17.0 | [9] | 0 | 2.721777e-06
Si12.0Ti58.0Nb30.0 | [9] | 0 | 2.861018e-06
B19.2Si4.8Fe65.2Nb4.0Tb6.72 | [9] | 2 | 3.260877
Mg60.0Ni23.6Y0.25La16.1 | [1, 5, 6, 7, 9] | 3.5 | 5.364026
B5.0C7.0Si3.3P8.7Fe72.0Ga4.0 | [1, 5, 9, 6] | 2 | 3.61496
Al10.0Ti80.0Cu10.0 | [9] | 0 | 3.096993e-06
Al14.0Ni9.75Cu29.2Hf47.0 | [1, 5, 6, 7, 9] | 10 | 8.982505
Al24.0Co20.0Y6.0Er50.0 | [5, 7] | 8 | 3.837589
B2.89Mg60.0Ni23.6La13.5 | [1, 6] | 1 | 1.151082
B30.0Fe22.0Co40.0Zr2.0Nb6.0 | [5] | 10 | 1.979557
Si10.0Ti70.0Nb20.0 | [9] | 0 | 3.194796e-06
B22.0Fe72.0Y4.0Nb2.0 | [9, 2, 5] | 4 | 3.06383
B6.0C10.0Cr10.0Fe60.0Ni3.0Mo9.0Er2.0 | [9, 2, 5] | 8 | 9.310464
B24.0Fe55.8Co14.2Nb6.0 | [1, 5, 9, 6] | 2 | 2.015572
Ni40.0Cu40.0Zr20.0 | [9] | 0 | 1.215418e-05
B14.2Si2.75P2.75Fe78.0Nb2.3 | [2] | 0.25 | 1.696256
Al50.0Ni40.0La10.0 | [9] | 0 | 0.0001215242
Al16.0Co18.6Zr53.0Ag12.4 | [5] | 14 | 14.55082
Si20.0Cu29.0Ag5.0Au46.0 | [1, 5, 9, 6] | 1 | 0.5604466
Al10.0Co25.0La45.5Ce19.5 | [5] | 25 | 13.25645
Mg59.0Cu24.0Ag6.0Gd11.0 | [5] | 25 | 26.57879
B4.0C4.0Si3.0P10.0Fe76.0Mo3.0 | [1, 2, 5, 6, 9] | 3.5 | 3.615177
Al5.0Cu45.0Zr45.0Ag5.0 | [1, 5, 6, 7] | 9 | 8.82464
Al20.0Co20.0Ce60.0 | [1, 5, 6, 7, 9] | 1 | 2.960406e-06
Al10.0Fe2.0Cu20.0Ce68.0 | [1, 5, 6, 7, 9] | 5 | 5.777937
B5.0Fe80.0Nb15.0 | [9] | 0 | 0.06122829
B19.2Si4.8Fe43.2Co28.8Nb4.0 | [9] | 4 | 2.12948
Be2.5Zr97.5 | [9] | 0 | 1.676626e-05
Al80.0V15.0Cu5.0 | [9] | 0 | 3.028911e-06
Al8.0Ni4.0Cu32.0Zr48.0Ag8.0 | [9, 5, 7] | 30 | 26.33703
C5.0Cr5.0Fe90.0 | [9] | 0 | 3.438746e-06
Al14.0Cu16.0Ag8.0La62.0 | [1, 5, 6, 7, 9] | 5 | 4.988791
Al8.0Cu37.6Zr46.0Ag8.36 | [9, 5, 7] | 20 | 22.71606
Mg80.0Ni5.0La15.0 | [9] | 0 | 0.003871757
B2.0Fe80.0Mo18.0 | [9] | 0 | 2.825399e-05
Al12.0Ni9.25Cu27.7Hf51.0 | [1, 5, 6, 7, 9] | 8 | 4.924326
Cu62.0Ag35.0Ce3.0 | [9] | 0 | 3.805415e-06
B4.0C4.0P12.0Fe65.0Co10.0Ga5.0 | [9, 2, 5] | 2 | 2.73964
Al9.0Fe4.5Cu23.0Zr62.0Hf1.5 | [1, 6] | 8 | 9.318198
B12.0Fe87.0Cu1.0 | [9] | 0 | 2.7814e-06
Mg65.0Cu25.0Ho10.0 | [1, 5, 6, 7, 9] | 1 | 2.702099
Mg22.7Ca31.8Cu45.5 | [1, 5, 6, 7, 9] | 3 | 2.922631
B6.0C15.0Cr4.0Mn10.0Fe52.0Mo12.0Er1.0 | [2] | 5 | 5.230059
Mg30.0Cu30.0Y40.0 | [9] | 0 | 3.206719e-06
Ni60.0Zr5.0Nb35.0 | [1, 5, 6, 7, 9] | 1.5 | 1.083637
B0.5Mg60.0Ni23.6La15.9 | [1, 6] | 2 | 1.726869
Mg25.0Ca60.0Cu15.0 | [9, 5, 7] | 2 | 3.318624
Al7.0Cu37.0Zr48.0Ag8.0 | [1, 5, 6, 7, 9] | 10 | 24.36537
Al8.0Cu40.0Zr44.0Ag8.0 | [1, 5, 6, 7, 9] | 15 | 29.04852
Al8.0Cu30.0Zr48.0Ag8.0Au6.0 | [9, 5, 7] | 15 | 16.55342
Cu26.0Ga4.0Ce70.0 | [1, 6] | 3 | 4.162571
Mg22.5Ca47.5Cu30.0 | [5, 7] | 6 | 5.050176
C5.0Si10.0Ni85.0 | [9] | 0 | 3.201671e-06
Al58.0Si22.0Cr20.0 | [9] | 0 | 3.447395e-06
Al14.0Co4.0Ni4.0Cu13.3Ag2.66La62.0 | [9] | 16 | 16.01623
Si3.0Ti13.0Ni59.0Zr16.0Nb7.0Sn2.0 | [9, 5] | 5 | 5.920669
B6.0C15.0Cr15.0Fe49.0Mo14.0Er1.0 | [9, 2, 5] | 6 | 5.233039
Al87.0Fe4.0Co9.0 | [9] | 0 | 3.171119e-06
C2.5P12.5Fe85.0 | [9] | 0 | 0.2219199
Be26.0Ti27.0Cu10.0Zr31.0Ag6.0 | [1, 6] | 14 | 12.5065
Si25.0Ti75.0 | [9] | 0 | 2.787305e-06
Cu48.0Zr50.0Ag2.0 | [1, 5, 6, 7, 9] | 2 | 4.299361
Al9.9Fe4.95Cu22.7Zr61.3Ag1.0 | [7] | 4 | 5.095087
B2.0C9.0Al3.0P9.0Fe77.0 | [2] | 3 | 1.936336
Mg65.5Cu25.5Gd9.0 | [9, 5, 7] | 6 | 6.036221
Al10.0Cu86.0Ce4.0 | [9] | 0 | 4.007152e-06
B22.0Fe66.0Y6.0W6.0 | [1, 2, 5, 6, 9] | 2 | 3.635966
Al4.0Cu36.0Zr48.0Ag12.0 | [1, 6] | 6 | 4.303114
Mg90.0Y10.0 | [9] | 0 | 3.155589e-06
Si5.0Ti95.0 | [9] | 0 | 2.803797e-06
Al14.0Sc46.0Co20.0Y20.0 | [9] | 1 | 24.62764
B8.0Fe77.0Mo15.0 | [9] | 0 | 0.0001896552
Si1.0Ti33.0Ni6.0Cu47.0Zr11.0Sn2.0 | [5] | 6 | 6.715733
Al15.9Ni11.3Cu11.3La61.4 | [9, 7] | 10.5 | 6.96588
Mg3.5Al10.5Cu24.0La62.0 | [1, 5, 6, 7, 9] | 10 | 10.03539
Al2.0Cu90.0Nd8.0 | [9] | 0 | 4.786078e-06
B10.0C15.0Ni75.0 | [9] | 0 | 4.328882e-06
Al7.0Cu45.0Zr48.0 | [1, 5, 6, 7] | 5 | 3.181199
Mg65.0Ni7.5Cu7.5Zn5.0Y10.0Ag5.0 | [1, 5, 6, 7, 9] | 9 | 2.213055
Ni60.0Zr15.0Nb25.0 | [1, 5, 6, 7, 9] | 1.5 | 0.5544203
C20.0Cr22.0Fe58.0 | [9] | 0 | 3.915331e-06
B14.8Si9.9Fe74.2Nb1.0 | [9] | 0.5 | 0.9960426
Al84.0Fe8.0Ni8.0 | [9] | 0 | 3.702665e-06
Al3.0Cu45.0Zr45.0Ag7.0 | [1, 5, 6, 7] | 7 | 8.789222
Mg62.5Cu26.5Gd11.0 | [1, 5, 6, 7, 9] | 9 | 6.507429
B4.0C4.0Si2.5P10.0Fe76.0Mo3.5 | [2] | 4.5 | 4.144759
Al70.0Ni10.0Nd20.0 | [9] | 0 | 3.818495e-06
Mg36.4Ca27.2Cu36.4 | [1, 5, 6, 7, 9] | 5 | 2.020449
Mg60.5Cu28.5Gd11.0 | [1, 5, 6, 7, 9] | 8 | 11.97653
Al85.0Co10.0Ni5.0 | [9] | 0 | 3.468262e-06
B5.0C10.0P10.0Fe60.0Ni7.5Mo7.5 | [2] | 4 | 3.023014
B4.0C5.0Al5.0P11.0Fe73.0Ga2.0 | [2] | 1 | 2.969227
Al25.0Co5.0Ni5.0Cu10.0La55.0 | [1, 5, 6, 7, 9] | 9 | 4.99883
Al15.0Co15.0La35.0Ce35.0 | [5] | 12 | 12.96186
Al85.0Nb10.0Ce5.0 | [9] | 0 | 2.888979e-06
Al80.0Co5.0Ce15.0 | [9] | 0 | 3.026977e-06
B16.0Fe69.0Cu15.0 | [9] | 0 | 2.756956e-06
Be27.4Ti40.1Fe5.88Cu2.0Zr24.5 | [5] | 12 | 10.76553
Al9.3Fe4.65Cu21.3Zr57.6Ag7.0 | [9, 7] | 4 | 9.030948
Mg20.0Cu50.0La30.0 | [9] | 0 | 0.4505941
Mg65.0Cu25.0Tb10.0 | [9, 5, 7] | 5 | 3.619828
Al9.7Fe4.85Cu22.3Zr60.1Ag3.0 | [9, 7] | 10 | 6.973301
Be25.0Zr60.0Nb15.0 | [9] | 0 | 2.518987
Al12.5Fe2.5Cu17.5Ag5.0La62.5 | [1, 5, 6, 7, 9] | 7 | 5.928902
Al23.5Co18.5Zr53.0Ag5.0 | [1, 6] | 10 | 4.50025
B5.0Si5.0Mo90.0 | [9] | 0 | 3.242279e-06
Mg20.0Ca50.0Cu30.0 | [9, 5, 7] | 8 | 4.940212
Be2.0B5.88C12.7Cr9.8Fe58.8Mo8.82Er1.96 | [9] | 8 | 3.771283
B4.0C17.0Cr15.0Fe49.0Mo14.0Er1.0 | [9, 2, 5] | 4 | 3.7026
B17.0Fe69.0Co5.0Y3.0Nb6.0 | [2] | 3 | 1.775899
B32.0C20.0Co48.0 | [9] | 0 | 2.841088e-06
B6.0C15.0Cr20.0Fe45.0Y2.0Mo10.0W2.0 | [1, 2, 6] | 6 | 3.011377
Be25.0Si15.0Ti60.0 | [9] | 0 | 2.918092e-06
Al90.0Fe1.0Ni9.0 | [9] | 0 | 3.236613e-06
B16.0Fe74.0Cu10.0 | [9] | 0 | 2.761819e-06
B23.0Fe70.0Nb6.0Er1.0 | [2] | 1.5 | 3.560888
Mg18.0Ca58.0Cu24.0 | [9, 5, 7] | 6 | 2.601359
Mg20.0Ca65.0Zn15.0 | [5, 7] | 5 | 2.048833
Be31.2Ti37.7Fe8.0Zr23.0 | [5] | 10 | 10.38285
B6.0C15.0Cr4.0Mn10.0Fe50.0Y1.0Mo14.0 | [2] | 5 | 5.667572
Al8.0Ni11.0Cu11.0Zr70.0 | [1, 5, 6, 7, 9] | 8 | 5.69998
Al90.0Fe4.0Ni6.0 | [9] | 0 | 3.262403e-06
B22.0Fe58.0Co14.0Y6.0 | [1, 2, 5, 6] | 2.5 | 2.014222
B6.0C15.0Cr10.0Fe48.0Mo19.0Er2.0 | [2] | 4 | 6.400453
Al8.0Ni6.0Cu30.0Zr48.0Ag8.0 | [9, 5, 7] | 25 | 26.24518
Al24.0Co20.0Y56.0 | [1, 5, 6, 7, 9] | 1.5 | 2.341775
Al24.0Co20.0Y20.0Tb36.0 | [9, 5, 7] | 5 | 2.778873
Al10.0Cu20.0Ce70.0 | [1, 5, 6, 7] | 2 | 1.989465
Al7.5Ni10.0Cu7.5Zr65.0Pd10.0 | [9, 5] | 6 | 14.16887
Al88.0Fe2.0Co10.0 | [9] | 0 | 2.732607e-06
B6.0P14.0Fe67.5Co7.5 | [2] | 3 | 1.494324
C7.0P13.0Fe77.0Mo3.0 | [2] | 5.5 | 4.811309
Al14.0Ni10.0Cu19.0Y4.0Zr53.0 | [1, 5, 6, 7, 9] | 5 | 8.298377
Mg90.0Ce10.0 | [9] | 0 | 2.841023e-06
Cu57.0Zr36.0Ag7.0 | [1, 5, 6, 7, 9] | 4 | 4.780646
Al94.0Fe6.0 | [9] | 0 | 2.646362e-06
B16.7Si8.3Fe72.2Cu0.3Hf2.5 | [2] | 2 | 1.521935
B5.0C10.0P10.0Fe60.0Co15.0 | [2] | 1 | 1.672346
Al40.0Si35.0Mn25.0 | [9] | 0 | 6.816792e-06
Al10.0La90.0 | [9] | 0 | 3.128548e-06
Mg89.5Mn8.0Y2.5 | [9] | 0 | 3.245998e-06
Al10.7Ni15.1Cu10.7Zr63.5 | [1, 5, 6, 7, 9] | 6 | 7.526156
B15.0Fe62.0Co8.0Y3.0Mo7.0Hf5.0 | [2] | 3 | 3.280505
B5.5C5.0P12.0Cr4.0Fe65.5Ga4.0Mo4.0 | [1, 2, 5, 6, 9] | 3 | 1.846018
B7.5Si10.0Fe82.5 | [9] | 0 | 0.0432261
Al10.0Cu18.0Zn2.0Ce70.0 | [1, 5, 6, 7, 9] | 2 | 2.369373
B6.0C15.0Cr15.0Fe48.0Nb2.0Mo14.0 | [2] | 2 | 4.510527
Al4.0Cu40.0Zr48.0Ag8.0 | [1, 6] | 9 | 12.29958
C9.0Al3.0P11.0Fe77.0 | [2] | 2 | 1.819415
Al89.0Co4.0Ni7.0 | [9] | 0 | 3.61308e-06
B7.0C15.0Cr4.0Mn10.0Fe48.0Mo13.0W3.0 | [2] | 2 | 2.012723
Mg60.0Si0.1Ni23.6Y0.5La15.8 | [1, 6] | 1.5 | 1.514347
Al9.0Ti4.5Fe4.5Cu23.0Zr59.0 | [1, 6] | 8 | 8.773281
Mg15.0Ca60.0Cu25.0 | [9, 5, 7] | 1 | 3.35273
Be42.0Ti58.0 | [9] | 0 | 3.126562e-06
Cu87.0Ag10.0Ce3.0 | [9] | 0 | 3.511321e-06
B2.0Fe86.0Mo12.0 | [9] | 0 | 3.011095e-06
Fe42.0Cu41.0Ag17.0 | [9] | 0 | 2.938837e-06
Be23.0Ti24.0Fe6.0Ni10.0Cu9.0Zr28.0 | [1, 6] | 4 | 6.050699
Mg22.5Ca50.0Cu27.5 | [9, 5, 7] | 10 | 7.049327
B5.0C7.0Si3.3P8.7Fe75.3Cu0.7 | [2] | 1 | 2.997709